## feature set Φ1
No. | Compositions | d33 | ST | sf | m | nec-c | dce | dve | an | e-mb | e-p | ec | ei | se | mt | nm | nec-s | qn | cr | pcr | ven/nc | mv | ar | ir | x-o | evr | cvr | ea | p | ep | c-a | c-b | c-c | id | t | μ | SF | M | NEC-C | DCE | DVE | AN | E-MB | E-P | EC | EI | SE | MT | NM | NEC-S | QN | CR | PCR | VEN/NC | MV | AR | IR | X-O | EVR | CVR | EA | P | EP | C-a | C-b | C-c | ID
1 | 0.96K0.5Na0.5Nb0.96Sb0.04O3-0.04(Bi1-xLax)0.5Na0.5ZrO3 x=0 | 413 | 1082.5 | 0.2130611 | 0.3666044 | 0.4697245 | 1.239062 | 2.321622 | 0.3937693 | 0.4313655 | 0.5438036 | 0.1425237 | 0.6908523 | 1.568022 | 0.1353607 | 0.2355918 | 0.6705454 | 0.708 | 1.317509 | 1.151134 | 0.5529682 | 3.05785 | 1.367263 | 2.319823 | 1.025689 | 1.38239 | 1.294481 | 0.6056835 | 2.139772 | 0.708 | 1.449568 | 1.446229 | 1.29573 | 0.337501 | 1.004953 | 0.4687467 | 0.795145344 | 3235.619 | 21.82454 | 1.154821 | 7.30434368 | 673.08032 | 1.761929 | 1.39826944 | 7.66205704 | 310283 | 2117.82 | 947573.7 | 8.042055 | 7.7661024 | 17.7 | 23908.12 | 8.544075 | 0.007958634 | 386.2577 | 28905.52 | 0.9735258624 | 3.759157 | 4.836811 | 5.941954032 | 4380.298 | 510.0128296 | 17.7 | 16.13517 | 16.098 | 17.55122 | 0.01251848
2 | x=0.05 | 414 | 1082.5 | 0.2113891 | 0.3644538 | 0.4679552 | 1.239445 | 2.322079 | 0.3918344 | 0.4307519 | 0.5432424 | 0.1424487 | 0.6905791 | 1.567244 | 0.1353263 | 0.2354578 | 0.6690762 | 0.7072 | 1.317293 | 1.150992 | 0.5536408 | 3.057113 | 1.36716 | 2.319406 | 1.025379 | 1.382246 | 1.294397 | 0.6053107 | 2.140869 | 0.7072 | 1.44862 | 1.445448 | 1.295786 | 0.3336068 | 1.004859 | 0.4687467 | 0.7889055008 | 3216.638 | 21.74234 | 1.155178 | 7.30578 | 669.7728 | 1.759423 | 1.396826272 | 7.658024 | 310160.3 | 2116.769 | 947332.9 | 8.03748 | 7.7490864 | 17.68 | 23904.21 | 8.54302 | 0.007968314 | 386.1645 | 28903.339 | 0.973351 | 3.75802 | 4.836306 | 5.941568 | 4377.602 | 510.2742 | 17.68 | 16.12461 | 16.0893 | 17.55198 | 0.012374036
3 | x=0.1 | 438 | 1082.5 | 0.2097172 | 0.3623033 | 0.4661859 | 1.239828 | 2.322535 | 0.3898994 | 0.4301384 | 0.5426811 | 0.1423737 | 0.6903059 | 1.566465 | 0.1352919 | 0.2353238 | 0.667607 | 0.7064 | 1.317078 | 1.15085 | 0.55432 | 3.056375 | 1.367056 | 2.31899 | 1.025068 | 1.382102 | 1.294313 | 0.6049379 | 2.141965 | 0.7064 | 1.447672 | 1.444666 | 1.295842 | 0.3297126 | 1.004765 | 0.4687467 | 0.7826656576 | 3197.657 | 21.66013 | 1.155535 | 7.307217 | 666.46528 | 1.756917 | 1.395383104 | 7.653992 | 310037.6 | 2115.718 | 947092.1 | 8.032905 | 7.7320704 | 17.66 | 23900.3 | 8.541966 | 0.00797809 | 386.0713 | 28901.158 | 0.973176 | 3.756882 | 4.835801 | 5.941183 | 4374.906 | 510.5356 | 17.66 | 16.11405 | 16.0806 | 17.55274 | 0.012229592
4 | x=0.15 | 429 | 1082.5 | 0.2080452 | 0.3601527 | 0.4644167 | 1.240211 | 2.322992 | 0.3879644 | 0.4295248 | 0.5421198 | 0.1422987 | 0.6900327 | 1.565687 | 0.1352575 | 0.2351898 | 0.6661378 | 0.7056 | 1.316863 | 1.150708 | 0.555006 | 3.055638 | 1.366953 | 2.318573 | 1.024758 | 1.381957 | 1.294229 | 0.6045652 | 2.143062 | 0.7056 | 1.446723 | 1.443885 | 1.295898 | 0.3258183 | 1.004671 | 0.4687467 | 0.7764258144 | 3178.676 | 21.57793 | 1.155893 | 7.308654 | 663.15776 | 1.754411 | 1.393939936 | 7.649959 | 309914.9 | 2114.667 | 946851.4 | 8.02833 | 7.7150544 | 17.64 | 23896.4 | 8.540912 | 0.007987964 | 385.9782 | 28898.977 | 0.9730011 | 3.755745 | 4.835296 | 5.940797 | 4372.211 | 510.797 | 17.64 | 16.1035 | 16.07191 | 17.5535 | 0.012085148
5 | x=0.2 | 429 | 1082.5 | 0.2063732 | 0.3580021 | 0.4626474 | 1.240595 | 2.323448 | 0.3860294 | 0.4289113 | 0.5415586 | 0.1422237 | 0.6897595 | 1.564909 | 0.1352231 | 0.2350557 | 0.6646685 | 0.7048 | 1.316647 | 1.150566 | 0.5556989 | 3.0549 | 1.36685 | 2.318156 | 1.024448 | 1.381813 | 1.294145 | 0.6041924 | 2.144159 | 0.7048 | 1.445775 | 1.443104 | 1.295954 | 0.3219241 | 1.004577 | 0.4687467 | 0.7701859712 | 3159.695 | 21.49572 | 1.15625 | 7.310091 | 659.85024 | 1.751904 | 1.392496768 | 7.645926 | 309792.2 | 2113.616 | 946610.6 | 8.023756 | 7.6980384 | 17.62 | 23892.49 | 8.539857 | 0.007997936 | 385.885 | 28896.796 | 0.9728262 | 3.754608 | 4.834791 | 5.940411 | 4369.515 | 511.0583 | 17.62 | 16.09294 | 16.06321 | 17.55425 | 0.011940704
6 | x=0.3 | 346 | 1082.5 | 0.2030292 | 0.3537009 | 0.4591088 | 1.241361 | 2.324362 | 0.3821594 | 0.4276842 | 0.540436 | 0.1420737 | 0.6892131 | 1.563353 | 0.1351544 | 0.2347877 | 0.6617301 | 0.7032 | 1.316217 | 1.150282 | 0.5571058 | 3.053425 | 1.366644 | 2.317322 | 1.023827 | 1.381524 | 1.293977 | 0.6034469 | 2.146352 | 0.7032 | 1.443878 | 1.441541 | 1.296066 | 0.3141356 | 1.004389 | 0.4687467 | 0.7577062848 | 3121.734 | 21.33131 | 1.156964 | 7.312964 | 653.2352 | 1.746892 | 1.389610432 | 7.637861 | 309546.8 | 2111.515 | 946129.1 | 8.014606 | 7.6640064 | 17.58 | 23884.68 | 8.537749 | 0.008018184 | 385.6987 | 28892.434 | 0.9724764 | 3.752334 | 4.833781 | 5.93964 | 4364.123 | 511.5811 | 17.58 | 16.07183 | 16.04581 | 17.55577 | 0.011651816
7 | x=0.4 | 342 | 1082.5 | 0.1996853 | 0.3493998 | 0.4555703 | 1.242128 | 2.325275 | 0.3782895 | 0.4264571 | 0.5393135 | 0.1419236 | 0.6886666 | 1.561797 | 0.1350856 | 0.2345197 | 0.6587917 | 0.7016 | 1.315786 | 1.149998 | 0.5585414 | 3.051949 | 1.366437 | 2.316489 | 1.023207 | 1.381236 | 1.293809 | 0.6027014 | 2.148545 | 0.7016 | 1.441981 | 1.439978 | 1.296178 | 0.3063471 | 1.004201 | 0.4687467 | 0.7452265984 | 3083.772 | 21.1669 | 1.157679 | 7.315838 | 646.62016 | 1.74188 | 1.386724096 | 7.629796 | 309301.3 | 2109.413 | 945647.5 | 8.005457 | 7.6299744 | 17.54 | 23876.87 | 8.53564 | 0.008038846 | 385.5123 | 28888.072 | 0.9721266 | 3.750059 | 4.832771 | 5.938869 | 4358.732 | 512.1038 | 17.54 | 16.05072 | 16.02842 | 17.55729 | 0.011362928
8 | x=0.5 | 325 | 1082.5 | 0.1963413 | 0.3450986 | 0.4520317 | 1.242894 | 2.326188 | 0.3744195 | 0.42523 | 0.538191 | 0.1417736 | 0.6881202 | 1.560241 | 0.1350168 | 0.2342516 | 0.6558533 | 0.7 | 1.315356 | 1.149713 | 0.5600067 | 3.050474 | 1.366231 | 2.315655 | 1.022586 | 1.380947 | 1.293641 | 0.6019559 | 2.150738 | 0.7 | 1.440085 | 1.438415 | 1.29629 | 0.2985586 | 1.004012 | 0.4687467 | 0.732746912 | 3045.81 | 21.00249 | 1.158393 | 7.318711136 | 640.00512 | 1.736868 | 1.38383776 | 7.621730424 | 309055.9 | 2107.311 | 945166 | 7.996307 | 7.5959424 | 17.5 | 23869.05 | 8.533531 | 0.008059936 | 385.326 | 28883.71 | 0.9717767808 | 3.747785 | 4.831761 | 5.938097568 | 4353.34 | 512.6266 | 17.5 | 16.0296 | 16.01102 | 17.5588 | 0.01107404
9 | x=0.6 | 311 | 1082.5 | 0.1929973 | 0.3407975 | 0.4484931 | 1.243661 | 2.327102 | 0.3705495 | 0.4240029 | 0.5370684 | 0.1416236 | 0.6875738 | 1.558684 | 0.134948 | 0.2339836 | 0.6529149 | 0.6984 | 1.314925 | 1.149429 | 0.5615026 | 3.048999 | 1.366025 | 2.314822 | 1.021965 | 1.380658 | 1.293473 | 0.6012103 | 2.152931 | 0.6984 | 1.438188 | 1.436852 | 1.296402 | 0.2907701 | 1.003824 | 0.4687467 | 0.7202672256 | 3007.849 | 20.83808 | 1.159107 | 7.321585 | 633.39008 | 1.731856 | 1.380951424 | 7.613665 | 308810.5 | 2105.209 | 944684.5 | 7.987158 | 7.5619104 | 17.46 | 23861.24 | 8.531423 | 0.008081465 | 385.1396 | 28879.348 | 0.971427 | 3.745511 | 4.830751 | 5.937326 | 4347.948 | 513.1493 | 17.46 | 16.00849 | 15.99363 | 17.56032 | 0.010785152
10 | x=0.65 | 341 | 1082.5 | 0.1913254 | 0.3386469 | 0.4467239 | 1.244044 | 2.327558 | 0.3686146 | 0.4233893 | 0.5365072 | 0.1415486 | 0.6873006 | 1.557906 | 0.1349136 | 0.2338496 | 0.6514457 | 0.6976 | 1.31471 | 1.149287 | 0.5622623 | 3.048261 | 1.365922 | 2.314405 | 1.021655 | 1.380514 | 1.293389 | 0.6008376 | 2.154028 | 0.6976 | 1.43724 | 1.436071 | 1.296458 | 0.2868759 | 1.00373 | 0.4687467 | 0.7140273824 | 2988.868 | 20.75588 | 1.159465 | 7.323021 | 630.08256 | 1.72935 | 1.379508256 | 7.609632 | 308687.8 | 2104.158 | 944443.7 | 7.982583 | 7.5448944 | 17.44 | 23857.33 | 8.530368 | 0.0080924 | 385.0464 | 28877.167 | 0.9712521 | 3.744374 | 4.830246 | 5.936941 | 4345.253 | 513.4107 | 17.44 | 15.99794 | 15.98493 | 17.56108 | 0.010640708
11 | x=0.7 | 320 | 1082.5 | 0.1896534 | 0.3364963 | 0.4449546 | 1.244427 | 2.328015 | 0.3666796 | 0.4227758 | 0.5359459 | 0.1414736 | 0.6870273 | 1.557128 | 0.1348792 | 0.2337156 | 0.6499765 | 0.6968 | 1.314495 | 1.149145 | 0.56303 | 3.047524 | 1.365818 | 2.313988 | 1.021345 | 1.38037 | 1.293305 | 0.6004648 | 2.155125 | 0.6968 | 1.436291 | 1.43529 | 1.296514 | 0.2829816 | 1.003636 | 0.4687467 | 0.7077875392 | 2969.887 | 20.67367 | 1.159822 | 7.324458 | 626.77504 | 1.726844 | 1.378065088 | 7.6056 | 308565.1 | 2103.107 | 944202.9 | 7.978008 | 7.5278784 | 17.42 | 23853.43 | 8.529314 | 0.00810345 | 384.9533 | 28874.986 | 0.9710771 | 3.743236 | 4.829741 | 5.936555 | 4342.557 | 513.6721 | 17.42 | 15.98738 | 15.97623 | 17.56184 | 0.010496264
12 | x=0.75 | 312 | 1082.5 | 0.1879814 | 0.3343457 | 0.4431853 | 1.24481 | 2.328472 | 0.3647446 | 0.4221622 | 0.5353847 | 0.1413985 | 0.6867541 | 1.55635 | 0.1348448 | 0.2335816 | 0.6485073 | 0.696 | 1.314279 | 1.149003 | 0.5638059 | 3.046786 | 1.365715 | 2.313571 | 1.021035 | 1.380225 | 1.293221 | 0.600092 | 2.156221 | 0.696 | 1.435343 | 1.434508 | 1.29657 | 0.2790874 | 1.003542 | 0.4687467 | 0.701547696 | 2950.906 | 20.59147 | 1.160179064 | 7.325894864 | 623.46752 | 1.724338 | 1.37662192 | 7.601567116 | 308442.4 | 2102.056 | 943962.1 | 7.973434 | 7.5108624 | 17.4 | 23849.52 | 8.52826 | 0.008114617 | 384.8601 | 28872.805 | 0.97090224 | 3.742099 | 4.829235664 | 5.936169336 | 4339.861 | 513.9335 | 17.4 | 15.97682 | 15.96753 | 17.56259 | 0.01035182
13 | x=0.8 | 0 | 1082.5 | 0.1863094 | 0.3321952 | 0.441416 | 1.245194 | 2.328928 | 0.3628096 | 0.4215487 | 0.5348234 | 0.1413235 | 0.6864809 | 1.555572 | 0.1348104 | 0.2334475 | 0.6470381 | 0.6952 | 1.314064 | 1.148861 | 0.5645901 | 3.046049 | 1.365612 | 2.313155 | 1.020724 | 1.380081 | 1.293137 | 0.5997193 | 2.157318 | 0.6952 | 1.434395 | 1.433727 | 1.296626 | 0.2751932 | 1.003448 | 0.4687467 | 0.6953078528 | 2931.926 | 20.50926 | 1.160536 | 7.327332 | 620.16 | 1.721832 | 1.375178752 | 7.597534 | 308319.7 | 2101.005 | 943721.4 | 7.968859 | 7.4938464 | 17.38 | 23845.61 | 8.527205 | 0.008125903 | 384.7669 | 28870.624 | 0.9707273 | 3.740962 | 4.828731 | 5.935784 | 4337.165 | 514.1948 | 17.38 | 15.96627 | 15.95883 | 17.56335 | 0.010207376
14 | x=1 | 0 | 1082.5 | 0.1796215 | 0.3235928 | 0.4343389 | 1.246727 | 2.330755 | 0.3550697 | 0.4190945 | 0.5325783 | 0.1410235 | 0.6853881 | 1.55246 | 0.1346728 | 0.2329115 | 0.6411613 | 0.692 | 1.313203 | 1.148293 | 0.5678123 | 3.043098 | 1.365199 | 2.311487 | 1.019483 | 1.379504 | 1.292801 | 0.5982282 | 2.161704 | 0.692 | 1.430601 | 1.430601 | 1.296849 | 0.2596162 | 1.003072 | 0.4687467 | 0.67034848 | 2856.002 | 20.18044 | 1.161965 | 7.333078592 | 606.92992 | 1.711807328 | 1.36940608 | 7.581403808 | 307828.8 | 2096.802 | 942758.3 | 7.95056 | 7.4257824 | 17.3 | 23829.98672 | 8.522988 | 0.008172278 | 384.3942 | 28861.9 | 0.9700276992 | 3.736413 | 4.82671 | 5.934241104 | 4326.382 | 515.2403 | 17.3 | 15.92404 | 15.92404 | 17.56638 | 0.0096296
15 | (1–x)K0.48Na0.56NbO3–xBi0.5Li0.5ZrO3 x=0 | 108 | 1110 | 0.1885833 | 0.3405687 | 0.4605373 | 1.297684 | 2.455314 | 0.3726829 | 0.4346798 | 0.555 | 0.1410832 | 0.7211088 | 1.641576 | 0.1348121 | 0.232526 | 0.6933333 | 0.72 | 1.370746 | 1.17942 | 0.5581152 | 3.265743 | 1.423448 | 2.44625 | 1.06248 | 1.44172 | 1.351737 | 0.6131787 | 2.186854 | 0.72 | 1.502901 | 1.502901 | 1.502901 | 0.3058824 | 1.030795 | 0.463097 | 0.6951936 | 2939.628 | 20.67352 | 1.17116 | 7.5194 | 626.48 | 1.791272 | 1.4208 | 8.08476 | 317742.4736 | 2160.706 | 1012854.32 | 8.77756416 | 7.5504 | 18 | 24613.12 | 8.984352 | 0.008300345 | 383.03544 | 29928 | 1.001984 | 3.8800944 | 4.987776 | 6.132696 | 4556.1872 | 539.03752 | 18 | 16.37056 | 16.37056 | 16.37056 | 0.00884
16 | x=0.01 | 118 | 1110 | 0.1955664 | 0.3488466 | 0.4670166 | 1.30077 | 2.443001 | 0.3795365 | 0.4385336 | 0.5592115 | 0.1424373 | 0.723155 | 1.635712 | 0.1355874 | 0.2380148 | 0.6985502 | 0.7208 | 1.366179 | 1.173884 | 0.5594843 | 3.239394 | 1.418753 | 2.432731 | 1.060937 | 1.437471 | 1.348399 | 0.6190386 | 2.172046 | 0.7208 | 1.503613 | 1.502768 | 1.48986 | 0.3285967 | 1.028043 | 0.4636758 | 0.7206355 | 3009.988 | 20.94873519 | 1.174687 | 7.499657 | 637.689628 | 1.801282 | 1.42800476 | 8.133912816 | 318607.6 | 2156.092 | 1014105.5 | 8.843584 | 7.59338664 | 18.02 | 24571.39 | 8.946392 | 0.008291501 | 382.1865 | 29870.4311 | 0.9989392752 | 3.875512 | 4.978424374 | 6.124446 | 4551.723 | 536.8892 | 18.02 | 16.37152 | 16.36233 | 16.41061 | 0.009451808
17 | x=0.02 | 150 | 1110 | 0.2025523 | 0.3571275 | 0.4735008 | 1.303854 | 2.430717 | 0.3863934 | 0.4423999 | 0.5634336 | 0.1437961 | 0.7252014 | 1.629856 | 0.1363662 | 0.2435915 | 0.7037766 | 0.7216 | 1.361618 | 1.16835 | 0.5608451 | 3.213198 | 1.414063 | 2.419246 | 1.059394 | 1.433227 | 1.345065 | 0.6249605 | 2.157281 | 0.7216 | 1.504324 | 1.502635 | 1.476962 | 0.3514184 | 1.025294 | 0.4642547 | 0.7460667 | 3080.323 | 21.22373916 | 1.178215 | 7.479846 | 648.893712 | 1.811251 | 1.43518704 | 8.182844664 | 319472.6 | 2151.47 | 1015340.7 | 8.907453 | 7.63628256 | 18.04 | 24529.56 | 8.908412 | 0.008282429 | 381.3259 | 29812.7544 | 0.9958838208 | 3.870927 | 4.969059816 | 6.116184 | 4547.056 | 534.7328 | 18.04 | 16.37248 | 16.3541 | 16.45008 | 0.010060632
18 | x=0.03 | 217 | 1110 | 0.2095412 | 0.3654114 | 0.4799898 | 1.306937 | 2.418463 | 0.3932536 | 0.4462789 | 0.5676662 | 0.1451596 | 0.727248 | 1.624009 | 0.1371485 | 0.2492583 | 0.7090125 | 0.7224 | 1.357065 | 1.162819 | 0.5621983 | 3.187156 | 1.409381 | 2.405794 | 1.057851 | 1.428987 | 1.341734 | 0.6309453 | 2.142556 | 0.7224 | 1.505035 | 1.502502 | 1.464206 | 0.3743483 | 1.022546 | 0.4648336 | 0.7714873 | 3150.632 | 21.49853191 | 1.181746 | 7.459965 | 660.092252 | 1.821177 | 1.44234684 | 8.231555544 | 320337.6 | 2146.839 | 1016560.1 | 8.969171 | 7.67908776 | 18.06 | 24487.63 | 8.870414 | 0.008273141 | 380.4537 | 29754.9699 | 0.9928176368 | 3.866342 | 4.959682326 | 6.107908 | 4542.184 | 532.5683 | 18.06 | 16.37343 | 16.34587 | 16.48898 | 0.010666472
19 | x=0.04 | 239 | 1110 | 0.2165329 | 0.3736982 | 0.4864837 | 1.310017 | 2.406237 | 0.4001171875 | 0.4501706 | 0.5719095 | 0.146528 | 0.7292949 | 1.61817 | 0.1379343 | 0.2550174 | 0.7142579 | 0.7232 | 1.35252 | 1.157291 | 0.5635446 | 3.161265 | 1.404704 | 2.392376 | 1.056308 | 1.424751 | 1.338407 | 0.6369942 | 2.127873 | 0.7232 | 1.505747 | 1.502369 | 1.45159 | 0.3973872 | 1.019801 | 0.4654124 | 0.7968972 | 3220.915 | 21.77311344 | 1.185279 | 7.440015 | 671.285248 | 1.831061 | 1.44948416 | 8.280045456 | 321202.4 | 2142.198 | 1017763.6 | 9.028739 | 7.72180224 | 18.08 | 24445.6 | 8.832397 | 0.008263647 | 379.5699 | 29697.0776 | 0.9897407232 | 3.861755 | 4.950291904 | 6.099619 | 4537.109 | 530.3956 | 18.08 | 16.37438 | 16.33765 | 16.52731 | 0.011269328
20 | x=0.05 | 210 | 1110 | 0.2235276 | 0.3819881 | 0.4929824 | 1.313095 | 2.394041 | 0.4069841 | 0.454075 | 0.5761635 | 0.1479011 | 0.7313421 | 1.612339 | 0.1387237 | 0.2608711 | 0.7195129 | 0.724 | 1.347982 | 1.151765 | 0.5648844 | 3.135525 | 1.400034 | 2.378991 | 1.054767 | 1.42052 | 1.335084 | 0.643108 | 2.11323 | 0.724 | 1.50646 | 1.502236 | 1.439112 | 0.4205357 | 1.017058 | 0.4659913 | 0.822296468 | 3291.173 | 22.04748375 | 1.188813615 | 7.419996955 | 682.4727 | 1.84090278 | 1.456599 | 8.3283144 | 322067.1 | 2137.549 | 1018951.2 | 9.086157 | 7.764426 | 18.1 | 24403.46805 | 8.794361 | 0.008253957 | 378.6745 | 29639.0775 | 0.98665308 | 3.857166469 | 4.94088855 | 6.09131664 | 4531.83 | 528.2147877 | 18.1 | 16.37533 | 16.32942 | 16.56506 | 0.0118692
21 | x=0.06 | 120 | 1110 | 0.2305252 | 0.390281 | 0.499486 | 1.316171 | 2.381875 | 0.4138544 | 0.4579922 | 0.5804282 | 0.1492791 | 0.7333894 | 1.606517 | 0.1395167 | 0.2668217 | 0.7247776 | 0.7248 | 1.343452 | 1.146242 | 0.5662184 | 3.109933 | 1.395371 | 2.365639 | 1.053225 | 1.416294 | 1.331765 | 0.6492879 | 2.098628 | 0.7248 | 1.507172 | 1.502103 | 1.426768 | 0.4437947 | 1.014317 | 0.4665702 | 0.8476851 | 3361.405 | 22.32164284 | 1.19235 | 7.399909 | 693.654608 | 1.850703 | 1.46369136 | 8.376362376 | 322931.7 | 2132.891 | 1020122.9 | 9.141424 | 7.80695904 | 18.12 | 24361.23 | 8.756306 | 0.00824408 | 377.7675 | 29580.9696 | 0.9835547072 | 3.852577 | 4.931472264 | 6.083001 | 4526.347 | 526.0259 | 18.12 | 16.37628 | 16.3212 | 16.60224 | 0.012466088
22 | (1-x)[(K0.5Na0.5)0.95Li0.05](Nb0.95Sb0.05)O3–xBaTiO3 x=0.0025 | 160 | 1120 | 0.17854 | 0.3194997 | 0.4272105 | 1.263271 | 2.320688 | 0.349905 | 0.4168575 | 0.5311201 | 0.143746 | 0.6850796 | 1.532953 | 0.1361914 | 0.233681 | 0.6252772 | 0.6866308 | 1.308436 | 1.141277 | 0.5732993 | 3.017298 | 1.360768 | 2.287641 | 1.014146 | 1.373079 | 1.288776 | 0.5873308 | 2.18454 | 0.6866308 | 1.416545 | 1.416545 | 1.281926 | 0.2479897 | 0.9971065 | 0.4673643 | 0.6688784 | 2837.052 | 20.10077 | 1.18458 | 7.271306 | 601.20893 | 1.726405 | 1.384788 | 7.708156 | 309609.8 | 2069.427 | 954499.2 | 8.386899 | 7.439127 | 17.14861 | 23615.1 | 8.381186 | 0.008333199 | 378.1594 | 28605.22 | 0.9543664 | 3.714643 | 4.792941 | 5.902079 | 4429.314 | 507.6016 | 17.14861 | 15.89462 | 15.89462 | 17.56376 | 0.0100810625
23 | x=0.005 | 270 | 1120 | 0.1814472 | 0.3227494 | 0.4292292 | 1.264023 | 2.319484 | 0.3528289 | 0.4172328 | 0.5312805 | 0.144158 | 0.685274 | 1.534171 | 0.1368875 | 0.2339942 | 0.6259171 | 0.6882633 | 1.308908 | 1.1417 | 0.5702514 | 3.018654 | 1.361192 | 2.288518 | 1.014734 | 1.373399 | 1.288884 | 0.5876052 | 2.185824 | 0.6882633 | 1.41718 | 1.41718 | 1.281264 | 0.2478407 | 0.9972726 | 0.4672902 | 0.678405 | 2858.844 | 20.16567 | 1.184927 | 7.268355 | 604.80772 | 1.727214 | 1.384713 | 7.717171 | 309664.7 | 2069.361 | 958080.3 | 8.361615 | 7.443501 | 17.17219 | 23621.55 | 8.382279 | 0.008300117 | 378.2353 | 28609.19 | 0.9544293 | 3.715837 | 4.793178 | 5.902572075 | 4411.138 | 507.7924 | 17.17219 | 15.89225 | 15.89225 | 17.57809 | 0.010087125
24 | x=0.01 | 205 | 1120 | 0.187279 | 0.329273 | 0.4332757 | 1.265527 | 2.317077 | 0.3586975 | 0.4179838 | 0.5316014 | 0.1449842 | 0.6856626 | 1.536611 | 0.1382824 | 0.2346248 | 0.6271976 | 0.6915331 | 1.309851 | 1.142547 | 0.5642772 | 3.021367 | 1.362039 | 2.290273 | 1.015912 | 1.374039 | 1.289099 | 0.5881578 | 2.188391 | 0.6915331 | 1.41845 | 1.41845 | 1.279942 | 0.2475431 | 0.9976049 | 0.4671418 | 0.6973968 | 2902.242 | 20.2951 | 1.185621 | 7.262450786 | 611.97488 | 1.728831 | 1.384562 | 7.735122 | 309774.4 | 2069.227 | 965225.4 | 8.311139 | 7.45224165 | 17.2192425 | 23634.45 | 8.384463 | 0.008235469 | 378.387 | 28617.12 | 0.9545548 | 3.718222 | 4.793654 | 5.90355915 | 4374.896 | 508.1738 | 17.2192425 | 15.88751 | 15.88751 | 17.60676 | 0.01009925
25 | x=0.015 | 160 | 1120 | 0.1931344 | 0.3358289 | 0.4373342 | 1.267032 | 2.314669 | 0.3645938 | 0.4187355 | 0.5319226 | 0.1458131 | 0.6860514 | 1.539055 | 0.1396811 | 0.2352609 | 0.6284792 | 0.6948094 | 1.310795 | 1.143394 | 0.5584594 | 3.024081 | 1.362886 | 2.292029 | 1.01709 | 1.374679 | 1.289315 | 0.5887155 | 2.19096 | 0.6948094 | 1.419723 | 1.419723 | 1.278624 | 0.2472463 | 0.9979373 | 0.4669935 | 0.7163066 | 2945.389 | 20.42406 | 1.186314 | 7.256545 | 619.10148 | 1.730445 | 1.384412 | 7.752968 | 309884.1 | 2069.091 | 972347.6 | 8.260785 | 7.460972 | 17.26617 | 23647.34 | 8.386646 | 0.008172772 | 378.5386 | 28625.04 | 0.9546801 | 3.720606 | 4.794129 | 5.904546225 | 4338.803 | 508.5551 | 17.26617 | 15.88276 | 15.88276 | 17.63544 | 0.010111375
26 | x=0.02 | 150 | 1120 | 0.1990135 | 0.3424174 | 0.4414049 | 1.268538 | 2.312263 | 0.3705181 | 0.4194878 | 0.5322441 | 0.1466449 | 0.6864403 | 1.541503 | 0.1410836 | 0.2359027 | 0.6297619 | 0.6980924 | 1.311739 | 1.144242 | 0.5527915 | 3.026797 | 1.363734 | 2.293786 | 1.018268 | 1.375319 | 1.28953 | 0.5892784 | 2.19353 | 0.6980924 | 1.420996 | 1.420996 | 1.27731 | 0.2469502 | 0.9982697 | 0.4668452 | 0.7351343433 | 2988.287 | 20.55254 | 1.187006 | 7.250637994 | 626.18752 | 1.732058 | 1.384261045 | 7.770708 | 309993.8 | 2068.952 | 979446.9 | 8.210553 | 7.4696916 | 17.31297 | 23660.23 | 8.388825739 | 0.008111947 | 378.6901 | 28632.9645 | 0.9548051079 | 3.722987 | 4.794603127 | 5.9055333 | 4302.857 | 508.9361 | 17.31297 | 15.878 | 15.878 | 17.66414 | 0.0101235
27 | x=0.03 | 118 | 1120 | 0.2108433 | 0.3556933 | 0.449583 | 1.271553 | 2.307451 | 0.3824514 | 0.4209944 | 0.5328876 | 0.148317 | 0.6872182 | 1.546412 | 0.1439002 | 0.2372034 | 0.6323307 | 0.7046781 | 1.313628 | 1.145938 | 0.5418818 | 3.032232 | 1.36543 | 2.297304 | 1.020627 | 1.376601 | 1.289961 | 0.5904201 | 2.198674 | 0.7046781 | 1.423548 | 1.423548 | 1.274691 | 0.24636 | 0.9989348 | 0.4665485 | 0.7725438 | 3073.333 | 20.80808 | 1.188388 | 7.238819124 | 640.23792 | 1.735277 | 1.383959 | 7.805873 | 310213.1 | 2068.667 | 993576.8 | 8.110458 | 7.48709985 | 17.4061825 | 23686 | 8.39318 | 0.007995621 | 378.9927 | 28648.8 | 0.9550543 | 3.727746 | 4.79555 | 5.90750745 | 4231.407 | 509.6975 | 17.4061825 | 15.86848 | 15.86848 | 17.72157 | 0.01014775
28 | 0.96(K0.5Na0.5)(Nb0.96Sb0.04)O3–0.04Bi0.5(Na0.5K0.5)0.5ZrO3 | 449 | 1090 | 0.2138479 | 0.3683191 | 0.4711769 | 1.241651 | 2.326527 | 0.3957043 | 0.4309202 | 0.54318 | 0.1422782 | 0.6897034 | 1.571644 | 0.1352322 | 0.2324682 | 0.6705454 | 0.71 | 1.321146 | 1.154951 | 0.5502642 | 3.077567 | 1.370014 | 2.323682 | 1.027413 | 1.385384 | 1.296488 | 0.6051543 | 2.152267 | 0.71 | 1.452678 | 1.449339 | 1.298549 | 0.337501 | 1.005824 | 0.4687467 | 0.7980817408 | 3250.753 | 21.89203 | 1.157235 | 7.319775392 | 676.38784 | 1.76011 | 1.39666592 | 7.648859 | 309767 | 2122.713 | 946674.1 | 7.935428 | 7.7661024 | 17.75 | 23974.13 | 8.572408 | 0.007919717 | 388.7483 | 28963.68 | 0.9751453824 | 3.765474 | 4.847286 | 5.951166696 | 4376.471 | 512.9909 | 17.75 | 16.16978 | 16.13261 | 17.5894 | 0.01251848
29 | (1 − x)[(K0.458Na0.542)0.96Li0.04](Nb0.85Ta0.15)O3–xBiFeO3 x=0 | 225 | 1130 | 0.161821 | 0.2773466 | 0.4064963 | 1.270653 | 2.344747 | 0.3099878 | 0.4219334 | 0.5426069 | 0.1374806 | 0.6823461 | 1.512879 | 0.1273862 | 0.2610945 | 0.6557576 | 0.660132 | 1.300779 | 1.108941 | 0.6451867 | 3.054824 | 1.353015 | 2.30425 | 1.010136 | 1.369552 | 1.289137 | 0.6568222 | 2.129342 | 0.660132 | 1.428708 | 1.428708 | 1.428708 | 0.2941176 | 0.9990139 | 0.463097 | 0.7014495 | 3122.873 | 20.63314 | 1.146764 | 7.119369888 | 650.242752 | 1.715696 | 1.36315072 | 8.044655 | 314056.9 | 2077.338 | 1013600.5 | 8.110323 | 7.1412 | 17.508352 | 23356.77888 | 8.475037 | 0.007689436 | 358.4955 | 28447.144 | 0.9438208 | 3.694152 | 4.745747 | 5.848686912 | 3989.449 | 499.1095 | 17.508352 | 15.56367 | 15.56367 | 15.56367 | 0.0085
30 | x=0.002 | 238 | 1130 | 0.1647961 | 0.280997 | 0.409623 | 1.271606 | 2.344207 | 0.3132631 | 0.4233576 | 0.5437717 | 0.1378971 | 0.6828919 | 1.51373 | 0.1276087 | 0.2625383 | 0.6580848 | 0.6614373 | 1.300795 | 1.108693 | 0.6427772 | 3.05476 | 1.352609 | 2.303166 | 1.010433 | 1.369455 | 1.289037 | 0.6589039 | 2.127971 | 0.6614373 | 1.430271 | 1.429933 | 1.428228 | 0.3029412 | 0.9987448 | 0.4630355 | 0.7133137 | 3157.983 | 20.77207 | 1.146561 | 7.108217 | 655.9774 | 1.720304 | 1.366818 | 8.054815 | 314458 | 2076.289 | 1013913.8 | 8.123108 | 7.170453 | 17.5273 | 23344.53 | 8.465118 | 0.007692411 | 357.9926 | 28434.69 | 0.9431263 | 3.69405 | 4.743256 | 5.846365 | 3989.32 | 497.888 | 17.5273 | 15.5725 | 15.56883 | 15.55026 | 0.008755
31 | x=0.004 | 258 | 1130 | 0.1677754 | 0.2846543 | 0.4127527 | 1.272559 | 2.343667 | 0.3165441 | 0.4247827 | 0.5449358 | 0.1383143 | 0.6834375 | 1.514581 | 0.1278316 | 0.2639878 | 0.6604107 | 0.6627437 | 1.300812 | 1.108444 | 0.6403957 | 3.054695 | 1.352203 | 2.302082 | 1.010729 | 1.369359 | 1.288937 | 0.6609922 | 2.126597 | 0.6627437 | 1.431835 | 1.431159 | 1.427748 | 0.3117647 | 0.9984758 | 0.462974 | 0.7251601 | 3193.021 | 20.91086 | 1.146358 | 7.097072 | 661.7011 | 1.724908 | 1.370487 | 8.064945 | 314859.3 | 2075.24 | 1014225.5 | 8.135781 | 7.19972 | 17.54623 | 23332.28 | 8.455205 | 0.007695607 | 357.4901 | 28422.23 | 0.9424319 | 3.693948 | 4.740766 | 5.844044 | 3989.17 | 496.6679 | 17.54623 | 15.58133 | 15.57398 | 15.53686 | 0.00901
32 | x=0.006 | 235 | 1130 | 0.1707591 | 0.2883185 | 0.4158853 | 1.273514 | 2.343126 | 0.3198308 | 0.4262087 | 0.5460993 | 0.1387323 | 0.6839828 | 1.515433 | 0.1280548 | 0.265443 | 0.6627353 | 0.6640512 | 1.300828 | 1.108196 | 0.6380416 | 3.054631 | 1.351797 | 2.300998 | 1.011025 | 1.369262 | 1.288837 | 0.6630873 | 2.125221 | 0.6640512 | 1.433399 | 1.432386 | 1.427268 | 0.3205882 | 0.9982066 | 0.4629124 | 0.7369886 | 3227.987 | 21.04951 | 1.146155 | 7.085936 | 667.414 | 1.729509 | 1.374158 | 8.075044 | 315260.7 | 2074.191 | 1014535.7 | 8.14834 | 7.229003 | 17.56514 | 23320.04 | 8.445297 | 0.007699017 | 356.988 | 28409.78 | 0.9417377 | 3.693846 | 4.738277 | 5.841724 | 3989.001 | 495.4492 | 17.56514 | 15.59015 | 15.57913 | 15.52346 | 0.009265
33 | x=0.008 | 218 | 1130 | 0.173747 | 0.2919897 | 0.419021 | 1.27447 | 2.342584 | 0.3231232 | 0.4276358 | 0.5472621 | 0.139151 | 0.6845278 | 1.516286 | 0.1282784 | 0.266904 | 0.6650587 | 0.66536 | 1.300845 | 1.107947 | 0.6357142 | 3.054566 | 1.351391 | 2.299913 | 1.011322 | 1.369166 | 1.288736 | 0.6651891 | 2.123843 | 0.66536 | 1.434965 | 1.433613 | 1.426788 | 0.3294118 | 0.9979375 | 0.4628509 | 0.7487993 | 3262.881 | 21.18801 | 1.145951 | 7.074809 | 673.1159 | 1.734106 | 1.377831 | 8.085113 | 315662.3 | 2073.141 | 1014844.5 | 8.160786 | 7.2583 | 17.58402 | 23307.79 | 8.435395 | 0.007702637 | 356.4862 | 28397.33 | 0.9410436 | 3.693743 | 4.735788 | 5.839403 | 3988.811 | 494.232 | 17.58402 | 15.59896 | 15.58427 | 15.51007 | 0.00952
34 | (1−x)(K0.5Na0.5)NbO3–xBi(Mg0.5Zr0.5)O3 x=0 | 78 | 1155 | 0.184375 | 0.3341388 | 0.4485075 | 1.257895 | 2.38 | 0.3658537 | 0.4162562 | 0.53125 | 0.1347424 | 0.6889123 | 1.592553 | 0.1291499 | 0.2121582 | 0.6666667 | 0.7 | 1.33209 | 1.148551 | 0.5466667 | 3.218837 | 1.37931 | 2.3671875 | 1.028257 | 1.397849 | 1.307512 | 0.587587 | 2.15 | 0.7 | 1.457187 | 1.457187 | 1.457187 | 0.2941176 | 1.0131 | 0.463097 | 0.67968 | 2884.127411 | 20.1335 | 1.13525 | 7.28875 | 615 | 1.71535 | 1.36 | 7.7214 | 303555.74 | 2096.18 | 970314 | 8.008704 | 7.26 | 17.5 | 23919 | 8.7492 | 0.008130081 | 377.5338 | 29000 | 0.9696 | 3.755115 | 4.836 | 5.93205 | 4366.03 | 529.9535 | 17.5 | 15.87261372 | 15.87261372 | 15.87261372 | 0.0085
35 | x=0.005 | 118 | 1155 | 0.192492 | 0.3443662 | 0.4568406 | 1.258305 | 2.371953 | 0.374832 | 0.4199889 | 0.5350328 | 0.1358397 | 0.690583 | 1.592533 | 0.1297848 | 0.2152721 | 0.6732613 | 0.7032032 | 1.330778 | 1.147117 | 0.5453345 | 3.207871 | 1.377575 | 2.361922 | 1.028764 | 1.396318 | 1.306256 | 0.5922 | 2.142596 | 0.7032032 | 1.460188 | 1.459344 | 1.450778 | 0.3167821 | 1.012052 | 0.4633864 | 0.7065160996 | 2961.173 | 20.45191 | 1.136637 | 7.279889 | 627.7895 | 1.726259 | 1.367117125 | 7.74637999 | 304452.6 | 2095.873 | 970757.2 | 8.059365 | 7.323487 | 17.5449375 | 23907.04 | 8.727752 | 0.008107495 | 377.3533 | 28978.4925 | 0.96865303 | 3.755079297 | 4.833299925 | 5.929972 | 4366.858 | 527.6409 | 17.5449375 | 15.90146 | 15.89227 | 15.89287 | 0.00912003125
36 | x=0.0075 | 110 | 1155 | 0.1965638 | 0.3494945 | 0.4610157 | 1.258511 | 2.367937 | 0.3793335 | 0.4218589 | 0.5369269 | 0.1363903 | 0.691418 | 1.592522 | 0.1301032 | 0.2168388 | 0.6765615 | 0.7048072 | 1.330122 | 1.146399 | 0.5446918 | 3.202401 | 1.376707 | 2.359292 | 1.029018 | 1.395553 | 1.305629 | 0.5945197 | 2.138892 | 0.7048072 | 1.461689 | 1.460423 | 1.447587 | 0.3281469 | 1.011528 | 0.4635311 | 0.7198878141 | 2999.579 | 20.61076 | 1.137331 | 7.275445 | 634.165125 | 1.731701 | 1.37067 | 7.75879 | 304901.1 | 2095.72 | 970974.5 | 8.084435 | 7.355201 | 17.56736 | 23901.06 | 8.717036 | 0.008096551 | 377.2622 | 28967.73 | 0.9681788175 | 3.755061 | 4.831949 | 5.928932 | 4367.221 | 526.4853 | 17.56736 | 15.91589 | 15.9021 | 15.90295 | 0.009429133
37 | x=0.01 | 105 | 1155 | 0.2006445 | 0.3546325 | 0.4651965 | 1.258716 | 2.363924 | 0.3838433 | 0.4237313 | 0.5388228 | 0.1369423 | 0.6922527 | 1.592512 | 0.1304224 | 0.218412 | 0.6798635 | 0.7064128 | 1.329467 | 1.145681 | 0.544064 | 3.196938 | 1.37584 | 2.356664 | 1.029272 | 1.394788 | 1.305002 | 0.5968484 | 2.135185 | 0.7064128 | 1.46319 | 1.461502 | 1.444405 | 0.3395335 | 1.011004 | 0.4636758 | 0.7332286384 | 3037.907 | 20.76937303 | 1.138025 | 7.27099173 | 640.528 | 1.737134 | 1.3742185 | 7.77114596 | 305349.8 | 2095.567 | 971188.8175 | 8.109332 | 7.38689625 | 17.58975 | 23895.08 | 8.706324 | 0.008085829 | 377.1705741 | 28956.97 | 0.96770412 | 3.755043138 | 4.8305977 | 5.927891255 | 4367.552 | 525.3301 | 17.58975 | 15.93031 | 15.91193 | 15.91299 | 0.009737625
38 | x=0.015 | 10 | 1155 | 0.2088327 | 0.3649378 | 0.4735752 | 1.259126 | 2.355912 | 0.3928878 | 0.4274835 | 0.5426199 | 0.1380503 | 0.6939216 | 1.592491 | 0.1310629 | 0.221578 | 0.6864732 | 0.7096289 | 1.328157 | 1.144243 | 0.5428514 | 3.186037 | 1.374106 | 2.351411 | 1.029779 | 1.393258 | 1.303748 | 0.6015326 | 2.127768 | 0.7096289 | 1.466193 | 1.463661 | 1.438068 | 0.3623724 | 1.009957 | 0.4639653 | 0.7598176164 | 3114.327 | 21.0859 | 1.139413 | 7.262058 | 653.2155 | 1.747975 | 1.381304125 | 7.79569791 | 306247.5 | 2095.26 | 971608.9 | 8.158606 | 7.450229 | 17.6344375 | 23883.1 | 8.684915 | 0.008065026 | 376.9857 | 28935.4325 | 0.96675327 | 3.755006523 | 4.827893325 | 5.925808 | 4368.112 | 523.0213 | 17.6344375 | 15.95914 | 15.93158 | 15.93297 | 0.01035278125
39 | x=0.02 | 7 | 1155 | 0.2170569 | 0.3752824 | 0.4819767 | 1.259536 | 2.347918 | 0.4019656 | 0.4312454 | 0.5464241 | 0.1391638 | 0.6955896 | 1.59247 | 0.1317063 | 0.2247706 | 0.6930904 | 0.7128514 | 1.326847 | 1.142804 | 0.541693 | 3.175167 | 1.372373 | 2.346166 | 1.030287 | 1.391729 | 1.302495 | 0.606253 | 2.120343 | 0.7128514 | 1.469196 | 1.465819 | 1.431767 | 0.3852993 | 1.00891 | 0.4642547 | 0.7862830336 | 3190.435 | 21.40148412 | 1.14080279 | 7.25308792 | 665.852 | 1.75878255 | 1.388374 | 7.82003584 | 307145.7 | 2094.954 | 972017.37 | 8.207188 | 7.513485 | 17.679 | 23871.1161 | 8.663525909 | 0.008045031 | 376.7987304 | 28913.88 | 0.96580048 | 3.754969452 | 4.8251868 | 5.92372302 | 4368.539681 | 520.7144209 | 17.679 | 15.98797 | 15.95122 | 15.95281 | 0.0109655
40 | (1−x)K0.5Na0.5NbO3–xBi(Li1/3Ti2/3)O3 x=0 | 82.5 | 1125 | 0.184375 | 0.3341388 | 0.4485075 | 1.257895 | 2.38 | 0.3658537 | 0.4162562 | 0.53125 | 0.1347424 | 0.6889123 | 1.592553 | 0.1291499 | 0.2121582 | 0.6666667 | 0.7 | 1.33209 | 1.148551 | 0.5466667 | 3.218837 | 1.37931 | 2.3671875 | 1.028257 | 1.397849 | 1.307512 | 0.587587 | 2.15 | 0.7 | 1.457187 | 1.457187 | 1.457187 | 0.2941176 | 1.0131 | 0.463097 | 0.67968 | 2884.127411 | 20.1335 | 1.13525 | 7.28875 | 615 | 1.71535 | 1.36 | 7.7214 | 303555.74 | 2096.18 | 970314 | 8.008704 | 7.26 | 17.5 | 23919 | 8.7492 | 0.008130081 | 377.5338 | 29000 | 0.9696 | 3.755115 | 4.836 | 5.93205 | 4366.03 | 529.9535 | 17.5 | 15.87261372 | 15.87261372 | 15.87261372 | 0.0085
41 | x = 0.005 | 140 | 1160 | 0.1926348 | 0.3448039 | 0.4572643 | 1.25728 | 2.371299 | 0.3753058 | 0.4199527 | 0.5349771 | 0.135849 | 0.6910346 | 1.593833 | 0.1298047 | 0.2151783 | 0.6736613 | 0.7036728 | 1.331349 | 1.147472 | 0.544646 | 3.211686 | 1.378089 | 2.363091 | 1.029078 | 1.396794 | 1.306522 | 0.5920489 | 2.140146 | 0.7036728 | 1.460373 | 1.459529 | 1.452721 | 0.3160525 | 1.01221 | 0.4631573 | 0.705992432 | 2957.415 | 20.43296 | 1.13756386 | 7.281898 | 626.9969 | 1.726408 | 1.36726 | 7.74585 | 304253.6 | 2094.164 | 970608.4 | 8.062878 | 7.319138 | 17.53323 | 23896.79 | 8.72505 | 0.008117743 | 376.905 | 28967.67 | 0.968174 | 3.753936 | 4.83165462 | 5.928766 | 4367.972 | 528.245 | 17.53323 | 15.89945 | 15.89026 | 15.87162 | 0.009141083
42 | x = 0.01 | 145 | 1160 | 0.200943 | 0.3555368 | 0.4660614 | 1.256667 | 2.362622 | 0.3848168 | 0.4236581 | 0.5387104 | 0.1369611 | 0.6931585 | 1.595115 | 0.1304625 | 0.2182209 | 0.6806723 | 0.7073579 | 1.330608 | 1.146391 | 0.5426878 | 3.20454 | 1.376868 | 2.358995 | 1.029899 | 1.395738 | 1.305533 | 0.5965427 | 2.130305 | 0.7073579 | 1.463561 | 1.461872 | 1.448267 | 0.3379702 | 1.011321 | 0.4632176 | 0.732139328 | 3030.18 | 20.73082949 | 1.13987994 | 7.274999385 | 638.9077 | 1.737434545 | 1.374505 | 7.77008 | 304950.8 | 2092.147 | 970890.5 | 8.116432 | 7.378119 | 17.56625 | 23874.57825 | 8.700929 | 0.008106335 | 376.2758 | 28935.35 | 0.9667477 | 3.752756 | 4.82731 | 5.925481 | 4369.79 | 526.5336 | 17.56625 | 15.92628 | 15.9079 | 15.87055 | 0.009782667
43 | x = 0.015 | 115 | 1165 | 0.2093001 | 0.3663381 | 0.4748989 | 1.256056 | 2.353968 | 0.394387 | 0.4273725 | 0.5424499 | 0.1380788 | 0.695284 | 1.596398 | 0.1311235 | 0.2212862 | 0.6876996 | 0.7110553 | 1.329867 | 1.145309 | 0.5407878 | 3.197397 | 1.375647 | 2.3549 | 1.030721 | 1.394682 | 1.304543 | 0.6010688 | 2.120478 | 0.7110553 | 1.46675 | 1.464216 | 1.443828 | 0.3598707 | 1.010431 | 0.4632779 | 0.758120688 | 3102.424 | 21.02712 | 1.14219824 | 7.268056 | 650.7324 | 1.748429 | 1.381737 | 7.79408994 | 305647.4 | 2090.131 | 971160.138 | 8.169366 | 7.43694275 | 17.5990625 | 23852.38 | 8.676837 | 0.008095801 | 375.6462 | 28903.03 | 0.9653209 | 3.751575 | 4.82296558 | 5.922195 | 4371.483 | 524.8194 | 17.5990625 | 15.95309 | 15.92553 | 15.86941 | 0.01042475
44 | x = 0.02 | 87 | 1170 | 0.2177066 | 0.3772085 | 0.4837772 | 1.255446 | 2.345338 | 0.4040171 | 0.4310959 | 0.5461957 | 0.1392022 | 0.6974113 | 1.597685 | 0.1317877 | 0.2243744 | 0.6947433 | 0.7147651 | 1.329126 | 1.144224 | 0.5389423 | 3.190259 | 1.374425 | 2.350807 | 1.031544 | 1.393625 | 1.303554 | 0.6056276 | 2.110664 | 0.7147651 | 1.469941 | 1.466562 | 1.439401 | 0.3817541 | 1.009541 | 0.4633382 | 0.783936512 | 3174.145 | 21.32183396 | 1.14451876 | 7.261066 | 662.4709 | 1.75939218 | 1.388955 | 7.81788 | 306343.4 | 2088.116 | 971417.5 | 8.22168 | 7.495609 | 17.63167 | 23830.183 | 8.652775 | 0.008086091 | 375.0162 | 28870.72 | 0.9638938 | 3.750393 | 4.81862192 | 5.91890834 | 4373.051 | 523.1024 | 17.63167 | 15.97988 | 15.94315 | 15.86819 | 0.01106733
45 | (K0.50Na0.50)1−xLix(Nb0.80Ta0.20)O3 x = 0.02 | 155 | 1145 | 0.1631648 | 0.2765382 | 0.4088219 | 1.269579 | 2.380977 | 0.3113924 | 0.4205268 | 0.5398734 | 0.1344711 | 0.6710932 | 1.532607 | 0.1250193 | 0.2493963 | 0.6612121 | 0.6673077 | 1.323806 | 1.134779 | 0.6422764 | 3.177331 | 1.371724 | 2.34359375 | 1.022072 | 1.388829 | 1.302394 | 0.6760974 | 2.211232 | 0.6673077 | 1.449234 | 1.449234 | 1.449234 | 0.2941176 | 1.00782 | 0.463097 | 0.74443872 | 3377.48 | 21.583653 | 1.145795 | 7.208646 | 699.624 | 1.7023532 | 1.34774 | 7.9231672 | 313332.6814 | 2133.887 | 1013617.452 | 7.22721516 | 7.2006 | 18.044 | 23770.26 | 8.6819208 | 0.007146696 | 372.9409488 | 28840.5 | 0.959936 | 3.739562256 | 4.815132 | 5.908833 | 3821.32422 | 509.53947 | 18.044 | 15.78771 | 15.78771 | 15.78771 | 0.0085
46 | x = 0.035 | 200 | 1135 | 0.1612406 | 0.2732668 | 0.4052608 | 1.278342 | 2.371451 | 0.3075949 | 0.4209369 | 0.5412975 | 0.1356631 | 0.672474 | 1.520742 | 0.1255408 | 0.2548368 | 0.6571212 | 0.6629808 | 1.317593 | 1.12632 | 0.6502058 | 3.147092 | 1.366034 | 2.325898 | 1.018159 | 1.38319 | 1.298556 | 0.6778831 | 2.201919 | 0.6629808 | 1.44333 | 1.44333 | 1.44333 | 0.2941176 | 1.003859 | 0.463097 | 0.73565976 | 3337.525 | 21.39564525 | 1.15370375 | 7.1798055 | 691.092 | 1.7040131 | 1.351295 | 7.9934026 | 313977.4 | 2117.366 | 1017845.841 | 7.38487563 | 7.15605 | 17.927 | 23658.705 | 8.6171964 | 0.007234927 | 369.3917304 | 28720.875 | 0.952688 | 3.725244948 | 4.795581 | 5.89142025 | 3831.417135 | 507.3933975 | 17.927 | 15.72338 | 15.72338 | 15.72338 | 0.0085
47 | x = 0.05 | 170 | 1125 | 0.1593165 | 0.2699954 | 0.4016997 | 1.287105 | 2.361925 | 0.3037975 | 0.4213469 | 0.5427215 | 0.1368551 | 0.6738548 | 1.508876 | 0.1260624 | 0.2602773 | 0.6530303 | 0.6586538 | 1.311381 | 1.11786 | 0.6583333 | 3.116854 | 1.360345 | 2.308203125 | 1.014246 | 1.377551 | 1.294718 | 0.6796688 | 2.192605 | 0.6586538 | 1.437425 | 1.437425 | 1.437425 | 0.2941176 | 0.9998986 | 0.463097 | 0.7268808 | 3297.57 | 21.2076375 | 1.1616125 | 7.150965 | 682.56 | 1.705673 | 1.35485 | 8.063638 | 314622.0685 | 2100.845 | 1022074.23 | 7.5425361 | 7.1115 | 17.81 | 23547.15 | 8.552472 | 0.007325363 | 365.842512 | 28601.25 | 0.94544 | 3.71092764 | 4.77603 | 5.8740075 | 3841.51005 | 505.247325 | 17.81 | 15.65906 | 15.65906 | 15.65906 | 0.0085
48 | 0.948K0.5Na0.5NbO3–0.052LiSbO3 | 248 | 1090 | 0.1752925 | 0.3155542 | 0.4242856 | 1.262701 | 2.319596 | 0.3462428 | 0.4164915 | 0.5309483 | 0.1436902 | 0.6847264 | 1.529336 | 0.1357593 | 0.2342382 | 0.6230324 | 0.6844 | 1.307002 | 1.14054 | 0.5776294 | 3.008103 | 1.359586 | 2.283579 | 1.01297 | 1.37176 | 1.287918 | 0.5870367 | 2.184628 | 0.6844 | 1.414286 | 1.414286 | 1.276384 | 0.246597 | 0.996296 | 0.4676122 | 0.6585073264 | 2812.367 | 20.03126 | 1.186214 | 7.273631832 | 596.89152 | 1.726006 | 1.38586168 | 7.697917 | 309795.9 | 2068.395 | 950117.4 | 8.427786 | 7.4414592 | 17.11 | 23596.2 | 8.36549 | 0.008376732 | 378.0887 | 28585.3 | 0.9536822176 | 3.71178 | 4.790958224 | 5.900355064 | 4450.802 | 506.518 | 17.11 | 15.89782 | 15.89782 | 17.61543 | 0.010138
49 | (1-x)(K0.5Na0.5)NbO3–xLiNbO3 0 | 113 | 950 | 0.184375 | 0.3341388 | 0.4485075 | 1.257895 | 2.38 | 0.3658537 | 0.4162562 | 0.53125 | 0.1347424 | 0.6889123 | 1.592553 | 0.1291499 | 0.2121582 | 0.6666667 | 0.7 | 1.33209 | 1.148551 | 0.5466667 | 3.218837 | 1.37931 | 2.3671875 | 1.028257 | 1.397849 | 1.307512 | 0.587587 | 2.15 | 0.7 | 1.457187 | 1.457187 | 1.457187 | 0.2941176 | 1.0131 | 0.463097 | 0.67968 | 2884.127411 | 20.1335 | 1.13525 | 7.28875 | 615 | 1.71535 | 1.36 | 7.7214 | 303555.74 | 2096.18 | 970314 | 8.008704 | 7.26 | 17.5 | 23919 | 8.7492 | 0.008130081 | 377.5338 | 29000 | 0.9696 | 3.755115 | 4.836 | 5.93205 | 4366.03 | 529.9535 | 17.5 | 15.87261372 | 15.87261372 | 15.87261372 | 0.0085
50 | x = 0.06 | 120 | 950 | 0.1758125 | 0.3185731 | 0.4330597 | 1.292947 | 2.342114 | 0.3482927 | 0.4178818 | 0.536875 | 0.1395773 | 0.6945978 | 1.543738 | 0.131317 | 0.2312256 | 0.650303 | 0.682 | 1.307239 | 1.114638 | 0.5742297 | 3.097839 | 1.356552 | 2.29640625 | 1.01259 | 1.375269 | 1.29216 | 0.5938167 | 2.113981 | 0.682 | 1.433566 | 1.433566 | 1.433566 | 0.2941176 | 0.9972584 | 0.463097 | 0.6481152 | 2749.771 | 19.44005 | 1.166885 | 7.172725 | 585.48 | 1.722049 | 1.3744 | 7.998462 | 306060.9212 | 2031.928 | 986595.54 | 8.7284736 | 7.0818 | 17.05 | 23472.78 | 8.490864 | 0.008540001 | 363.342168 | 28521.5 | 0.940608 | 3.69789966 | 4.75788 | 5.862399 | 4412.3194 | 521.07515 | 17.05 | 15.61532 | 15.61532 | 15.61532 | 0.0085
51 | x = 0.08 | 140 | 950 | 0.1729583 | 0.3133845 | 0.4279104 | 1.304632 | 2.329486 | 0.342439 | 0.4184236 | 0.53875 | 0.1411889 | 0.6964929 | 1.527467 | 0.1320394 | 0.2375814 | 0.6448485 | 0.676 | 1.298955 | 1.103333 | 0.5840456 | 3.057507 | 1.348966 | 2.2728125 | 1.007368 | 1.367742 | 1.287042 | 0.5958933 | 2.101975 | 0.676 | 1.425693 | 1.425693 | 1.425693 | 0.2941176 | 0.9919778 | 0.463097 | 0.6375936 | 2704.986 | 19.2089 | 1.17743 | 7.13405 | 575.64 | 1.724282 | 1.3792 | 8.090816 | 306895.9816 | 2010.51 | 992022.72 | 8.9683968 | 7.0224 | 16.9 | 23324.04 | 8.404752 | 0.008685984 | 358.611624 | 28362 | 0.930944 | 3.67882788 | 4.73184 | 5.839182 | 4427.7492 | 518.1157 | 16.9 | 15.52956 | 15.52956 | 15.52956 | 0.0085
52 | x = 0.1 | 163 | 950 | 0.1701042 | 0.3081959 | 0.4227612 | 1.316316 | 2.316857 | 0.3365854 | 0.4189655 | 0.540625 | 0.1428005 | 0.6983881 | 1.511195 | 0.1327618 | 0.2439372 | 0.6393939 | 0.67 | 1.290672 | 1.092029 | 0.5942029 | 3.017175 | 1.341379 | 2.24921875 | 1.002145 | 1.360215 | 1.281925 | 0.5979698 | 2.089968 | 0.67 | 1.417819 | 1.417819 | 1.417819 | 0.2941176 | 0.9866972 | 0.463097 | 0.627072 | 2660.201 | 18.97775 | 1.187975 | 7.095375 | 565.8 | 1.726515 | 1.384 | 8.18317 | 307731.042 | 1989.093 | 997449.9 | 9.20832 | 6.963 | 16.75 | 23175.3 | 8.31864 | 0.008837045 | 353.88108 | 28202.5 | 0.92128 | 3.6597561 | 4.7058 | 5.815965 | 4443.179 | 515.15625 | 16.75 | 15.44379 | 15.44379 | 15.44379 | 0.0085
53 | x = 0.12 | 105 | 950 | 0.16725 | 0.3030073 | 0.4176119 | 1.328 | 2.304229 | 0.3307317 | 0.4195074 | 0.5425 | 0.1444122 | 0.7002832 | 1.494923 | 0.1334841 | 0.250293 | 0.6339394 | 0.664 | 1.282388 | 1.080725 | 0.6047198 | 2.976842 | 1.333793 | 2.225625 | 0.9969231 | 1.352688 | 1.276808 | 0.6000464 | 2.077962 | 0.664 | 1.409945 | 1.409945 | 1.409945 | 0.2941176 | 0.9814167 | 0.463097 | 0.6165504 | 2615.415 | 18.7466 | 1.19852 | 7.0567 | 555.96 | 1.728748 | 1.3888 | 8.275524 | 308566.1024 | 1967.675 | 1002877.08 | 9.4482432 | 6.9036 | 16.6 | 23026.56 | 8.232528 | 0.008993453 | 349.150536 | 28043 | 0.911616 | 3.64068432 | 4.67976 | 5.792748 | 4458.6088 | 512.1968 | 16.6 | 15.35803 | 15.35803 | 15.35803 | 0.0085
54 | x = 0.14 | 110 | 950 | 0.1643958 | 0.2978188 | 0.4124627 | 1.339684 | 2.2916 | 0.324878 | 0.4200493 | 0.544375 | 0.1460238 | 0.7021784 | 1.478651 | 0.1342065 | 0.2566488 | 0.6284848 | 0.658 | 1.274104 | 1.06942 | 0.6156156 | 2.93651 | 1.326207 | 2.20203125 | 0.9917007 | 1.345161 | 1.27169 | 0.602123 | 2.065955 | 0.658 | 1.402072 | 1.402072 | 1.402072 | 0.2941176 | 0.9761361 | 0.463097 | 0.6060288 | 2570.63 | 18.51545 | 1.209065 | 7.018025 | 546.12 | 1.730981 | 1.3936 | 8.367878 | 309401.1628 | 1946.258 | 1008304.26 | 9.6881664 | 6.8442 | 16.45 | 22877.82 | 8.146416 | 0.009155497 | 344.419992 | 27883.5 | 0.901952 | 3.62161254 | 4.65372 | 5.769531 | 4474.0386 | 509.23735 | 16.45 | 15.27226 | 15.27226 | 15.27226 | 0.0085
55 | (1-x)K0.5Na0.5NbO3---xBi0.5Na0.5Zr0.8Ti0.2O3 x = 0 | 75 | 1110 | 0.184375 | 0.3341388 | 0.4485075 | 1.257895 | 2.38 | 0.3658537 | 0.4162562 | 0.53125 | 0.1347424 | 0.6889123 | 1.592553 | 0.1291499 | 0.2121582 | 0.6666667 | 0.7 | 1.33209 | 1.148551 | 0.5466667 | 3.218837 | 1.37931 | 2.3671875 | 1.028257 | 1.397849 | 1.307512 | 0.587587 | 2.15 | 0.7 | 1.457187 | 1.457187 | 1.457187 | 0.2941176 | 1.0131 | 0.463097 | 0.67968 | 2884.127411 | 20.1335 | 1.13525 | 7.28875 | 615 | 1.71535 | 1.36 | 7.7214 | 303555.74 | 2096.18 | 970314 | 8.008704 | 7.26 | 17.5 | 23919 | 8.7492 | 0.008130081 | 377.5338 | 29000 | 0.9696 | 3.755115 | 4.836 | 5.93205 | 4366.03 | 529.9535 | 17.5 | 15.87261372 | 15.87261372 | 15.87261372 | 0.0085
56 | x = 0.02 | 140 | 1110 | 0.1997579 | 0.3532114 | 0.4639918 | 1.258103 | 2.361713 | 0.3823213 | 0.4241023 | 0.5393385 | 0.1369727 | 0.693286 | 1.589612 | 0.1305284 | 0.2216662 | 0.680204 | 0.7045637 | 1.32662 | 1.142284 | 0.5462299 | 3.181324 | 1.373846 | 2.353464 | 1.027874 | 1.393014 | 1.303589 | 0.5997722 | 2.122905 | 0.7045637 | 1.46237 | 1.460681 | 1.435791 | 0.3388732 | 1.010397 | 0.4639219 | 0.733567296 | 3035.178 | 20.75703 | 1.136202592 | 7.2625344 | 639.80112 | 1.737435936 | 1.3745004 | 7.782985 | 305405.6 | 2094.554 | 971327.6 | 8.100227 | 7.3831986 | 17.58592 | 23880.56232 | 8.703482 | 0.008095016 | 376.6067 | 28940.916 | 0.967416146 | 3.75384 | 4.826320344 | 5.925143232 | 4350.091956 | 525.330066 | 17.58592 | 15.90501 | 15.88665 | 15.97384 | 0.0097566
57 | x = 0.03 | 175 | 1110 | 0.2074715 | 0.3627797 | 0.471754 | 1.258206 | 2.352598 | 0.3905829 | 0.4280427 | 0.5433965 | 0.1380949 | 0.6954732 | 1.588142 | 0.1312226 | 0.2265379 | 0.6869893 | 0.7068482 | 1.323891 | 1.139152 | 0.5460548 | 3.162698 | 1.371118 | 2.346621 | 1.027682 | 1.390598 | 1.301631 | 0.6059767 | 2.109398 | 0.7068482 | 1.464964 | 1.46243 | 1.425261 | 0.3613143 | 1.009047 | 0.4643343 | 0.760431456 | 3110.44 | 21.06794 | 1.136679032 | 7.24936315 | 652.15752 | 1.748419006 | 1.3817209 | 7.8134775 | 306330.3 | 2093.74 | 971814.1 | 8.143281 | 7.44463185 | 17.62882 | 23861.27922 | 8.680619 | 0.00807811 | 376.1339 | 28911.311 | 0.9663190035 | 3.753203 | 4.821473274 | 5.921681322 | 4341.789601 | 523.010033 | 17.62882 | 15.92119 | 15.89365 | 16.02392 | 0.0103831
58 | x = 0.04 | 275 | 1110 | 0.2151999 | 0.3723694 | 0.4795296 | 1.25831 | 2.343501 | 0.3988632 | 0.4319948 | 0.5474636 | 0.139222 | 0.6976608 | 1.586673 | 0.1319202 | 0.2314906 | 0.6937857 | 0.7091346 | 1.321165 | 1.136019 | 0.5459063 | 3.144157 | 1.368392 | 2.339789 | 1.02749 | 1.388185 | 1.299674 | 0.6122575 | 2.095917 | 0.7091346 | 1.46756 | 1.46418 | 1.41484 | 0.3837978 | 1.007697 | 0.4647467 | 0.787242624 | 3185.525 | 21.37829 | 1.137155568 | 7.2361496 | 664.48448 | 1.759362144 | 1.3889216 | 7.84377 | 307255 | 2092.925 | 972287.1 | 8.18453 | 7.5059544 | 17.67168 | 23841.95328 | 8.657754 | 0.008061588 | 375.6549 | 28881.664 | 0.965218384 | 3.752565 | 4.816621376 | 5.918213728 | 4333.265024 | 520.684456 | 17.67168 | 15.93735 | 15.90064 | 16.07365 | 0.0110084
59 | x = 0.05 | 220 | 1110 | 0.2229433 | 0.3819806 | 0.4873186 | 1.258414 | 2.334423 | 0.4071621 | 0.4359585 | 0.5515399 | 0.1403538 | 0.6998486 | 1.585205 | 0.1326211 | 0.2365265 | 0.7005933 | 0.7114228 | 1.318442 | 1.132887 | 0.5457831 | 3.125702 | 1.365669 | 2.33297 | 1.027299 | 1.385773 | 1.297719 | 0.6186162 | 2.082462 | 0.7114228 | 1.470159 | 1.465932 | 1.404527 | 0.4063239 | 1.006349 | 0.4651592 | 0.8140008 | 3260.435 | 21.6880712 | 1.1376322 | 7.22289375 | 676.782 | 1.77026535 | 1.3961025 | 7.8738625 | 308179.5 | 2092.11 | 972746.469 | 8.223974073 | 7.56716625 | 17.7145 | 23822.5845 | 8.63488514 | 0.008045427 | 375.1697 | 28851.975 | 0.9641142875 | 3.75192781 | 4.81176465 | 5.91474045 | 4324.518225 | 518.353335 | 17.7145 | 15.95349 | 15.90762 | 16.12302 | 0.0116325
60 | x = 0.06 | 165 | 1110 | 0.2307015 | 0.3916134 | 0.4951211 | 1.258518 | 2.325363 | 0.4154798 | 0.439934 | 0.5556255 | 0.1414905 | 0.7020366 | 1.583737 | 0.1333254 | 0.2416477 | 0.7074121 | 0.7137129 | 1.315723 | 1.129756 | 0.5456839 | 3.107331 | 1.362949 | 2.326163 | 1.027107 | 1.383363 | 1.295766 | 0.6250542 | 2.069033 | 0.7137129 | 1.472759 | 1.467685 | 1.394321 | 0.4288926 | 1.005001 | 0.4655716 | 0.840705984 | 3335.169 | 21.99729 | 1.138108928 | 7.2095956 | 689.05008 | 1.781128624 | 1.4032636 | 7.903755 | 309103.9 | 2091.294 | 973192.3 | 8.261613 | 7.6282674 | 17.75728 | 23803.17288 | 8.612014 | 0.008029605 | 374.6783 | 28822.244 | 0.963006714 | 3.75129 | 4.806903096 | 5.911261488 | 4315.549204 | 516.01667 | 17.75728 | 15.96962 | 15.91459 | 16.17204 | 0.0122554
61 | x = 0.07 | 150 | 1110 | 0.2384748 | 0.4012678 | 0.5029371 | 1.258621 | 2.316322 | 0.4238163 | 0.4439213 | 0.5597203 | 0.1426321 | 0.704225 | 1.582271 | 0.1340331 | 0.2468562 | 0.7142422 | 0.7160048 | 1.313007 | 1.126624 | 0.5456074 | 3.089043 | 1.360231 | 2.319368 | 1.026915 | 1.380955 | 1.293814 | 0.6315729 | 2.055631 | 0.7160048 | 1.475361 | 1.469439 | 1.384219 | 0.451504 | 1.003653 | 0.4659841 | 0.867358176 | 3409.727 | 22.30593 | 1.138585752 | 7.19625515 | 701.28872 | 1.791951966 | 1.4104049 | 7.9334475 | 310028.2 | 2090.477 | 973624.6 | 8.297446 | 7.68925785 | 17.80002 | 23783.71842 | 8.58914 | 0.008014103 | 374.1808 | 28792.471 | 0.9618956635 | 3.750653 | 4.802036714 | 5.907776842 | 4306.357961 | 513.674461 | 17.80002 | 15.98572 | 15.92155 | 16.2207 | 0.0128771
62 | (1 - x)(0.95K0.5Na0.5NbO3–0.05LiSbO3) - xAl(Fe0.9Mn0.1)O3 x = 0 | 150 | 1050 | 0.1756387 | 0.316258 | 0.4251948 | 1.262519 | 2.321893 | 0.346988 | 0.4164824 | 0.5309598 | 0.1433347 | 0.6848854 | 1.531736 | 0.1354963 | 0.2333691 | 0.6246377 | 0.685 | 1.307964 | 1.140854 | 0.5763889 | 3.015942 | 1.360345 | 2.286765 | 1.013557 | 1.372759 | 1.288668 | 0.5870577 | 2.183257 | 0.685 | 1.415911 | 1.415911 | 1.282589 | 0.248139 | 0.9969404 | 0.4674385 | 0.65933125 | 2815.197 | 20.03576 | 1.184233375 | 7.2742575 | 597.6 | 1.725595125 | 1.3848625 | 7.6991145 | 309554.9 | 2069.492 | 950912.3925 | 8.412214 | 7.43475 | 17.125 | 23608.65375 | 8.380093 | 0.008366801 | 378.083412 | 28601.25 | 0.9543035 | 3.713449705 | 4.7927025 | 5.901585 | 4447.5264 | 507.4108 | 17.125 | 15.89699 | 15.89699 | 17.54944 | 0.010075
63 | x = 0.002 | 200 | 1050 | 0.175708 | 0.3164564 | 0.4257107 | 1.263182 | 2.321094 | 0.3471815 | 0.4173956 | 0.5316534 | 0.1440984 | 0.6850651 | 1.530972 | 0.136019 | 0.2345503 | 0.6253141 | 0.685104 | 1.307564 | 1.140304 | 0.5777017 | 3.013894 | 1.359442 | 2.28418 | 1.013419 | 1.372206 | 1.28828 | 0.5878473 | 2.181713 | 0.685104 | 1.415394 | 1.415394 | 1.282371 | 0.2485243 | 0.9963295 | 0.4673705 | 0.658759 | 2812.355 | 20.04307 | 1.183718 | 7.261898 | 597.0346 | 1.728262 | 1.387204 | 7.726685 | 309788.7 | 2066.413 | 953327.2 | 8.423409 | 7.44526 | 17.1139017 | 23588.61 | 8.368772 | 0.008417976 | 377.276 | 28578.33 | 0.9529474 | 3.711742 | 4.788542 | 5.89782 | 4438.599 | 506.155 | 17.1139017 | 15.89347 | 15.89347 | 17.54213 | 0.01008353574
64 | x = 0.004 | 285 | 1050 | 0.1757774 | 0.316655 | 0.4262269 | 1.263846 | 2.320294 | 0.3473753 | 0.4183093 | 0.5323467 | 0.1448634 | 0.6852448 | 1.530208 | 0.1365425 | 0.235736 | 0.6259903 | 0.6852082 | 1.307164 | 1.139754 | 0.5790088 | 3.011842 | 1.358539 | 2.281594 | 1.013281 | 1.371653 | 1.287891 | 0.5886395 | 2.180166 | 0.6852082 | 1.414878 | 1.414878 | 1.282154 | 0.2489099 | 0.9957185 | 0.4673025 | 0.6581869 | 2809.515 | 20.05036 | 1.183202 | 7.249548 | 596.4694 | 1.730928 | 1.389546 | 7.754197 | 310022.6 | 2063.336 | 955738 | 8.434503 | 7.455774 | 17.1028068 | 23568.58 | 8.357457 | 0.008469324 | 376.4693 | 28555.40578 | 0.9515917 | 3.710035 | 4.784382 | 5.894057 | 4429.676 | 504.9007 | 17.1028068 | 15.88996 | 15.88996 | 17.53483 | 0.01009206296
65 | x = 0.006 | 120 | 1050 | 0.1758469 | 0.316854 | 0.4267436 | 1.26451 | 2.319492 | 0.3475695 | 0.4192237 | 0.5330398 | 0.1456297 | 0.6854243 | 1.529444 | 0.1370666 | 0.236926 | 0.6266662 | 0.6853124 | 1.306764 | 1.139203 | 0.5803102 | 3.009787 | 1.357636 | 2.279008 | 1.013143 | 1.371099 | 1.287502 | 0.5894344 | 2.178617 | 0.6853124 | 1.414362 | 1.414362 | 1.281936 | 0.2492958 | 0.9951075 | 0.4672344 | 0.6576151 | 2806.675 | 20.05764 | 1.182686 | 7.237208 | 595.9043 | 1.733591 | 1.391889 | 7.781648 | 310256.6 | 2060.262 | 958144.8 | 8.445498 | 7.46629 | 17.0917153 | 23548.56 | 8.346149 | 0.008520845 | 375.6635 | 28532.49 | 0.9502363 | 3.708327 | 4.780225 | 5.890294 | 4420.758 | 503.6477 | 17.0917153 | 15.88644 | 15.88644 | 17.52753 | 0.01010058166
66 | x = 0.008 | 70 | 1050 | 0.1759165 | 0.3170533 | 0.4272608 | 1.265174 | 2.31869 | 0.3477639 | 0.4201386 | 0.5337326 | 0.1463974 | 0.6856038 | 1.528678 | 0.1375914 | 0.2381205 | 0.6273419 | 0.6854167 | 1.306363 | 1.138652 | 0.5816059 | 3.007729 | 1.356733 | 2.276421 | 1.013005 | 1.370546 | 1.287113 | 0.590232 | 2.177065 | 0.6854167 | 1.413846 | 1.413846 | 1.281718 | 0.2496819 | 0.9944965 | 0.4671664 | 0.6570434 | 2803.836 | 20.06491 | 1.18217 | 7.224879 | 595.3395 | 1.736252 | 1.394233 | 7.80904 | 310490.6 | 2057.189 | 960547.7 | 8.456393 | 7.47681 | 17.0806272 | 23528.54 | 8.334847 | 0.00857254 | 374.8583 | 28509.57312 | 0.9488813 | 3.706621 | 4.776068 | 5.886532 | 4411.845 | 502.3963 | 17.0806272 | 15.88292 | 15.88292 | 17.52023 | 0.01010909184
67 | 0.97(K0.48Na0.52)(Mo2/3Bi1/3)xNb0.97-xSb0.03O3–0.03Bi0.5Na0.5ZrO3 x = 0 | 325 | 1090 | 0.2043827 | 0.3551871 | 0.4615916 | 1.238526 | 2.326364 | 0.3830445 | 0.4284316 | 0.5418505 | 0.1410315 | 0.6925523 | 1.566922 | 0.1340413 | 0.2355257 | 0.6694195 | 0.70212 | 1.314053 | 1.143225 | 0.5568013 | 3.057782 | 1.364928 | 2.323918 | 1.022975 | 1.380385 | 1.293789 | 0.6021008 | 2.118597 | 0.70212 | 1.445278 | 1.442767 | 1.326388 | 0.3273073 | 1.005275 | 0.4673603 | 0.7605047 | 3118.093 | 21.27023 | 1.145393 | 7.271311 | 652.1218528 | 1.75389 | 1.391875 | 7.702312 | 309616.7 | 2103.126 | 954896.4 | 8.246193 | 7.64002545 | 17.553 | 23783.46 | 8.53905 | 0.008078552 | 379.4016 | 28816.4772 | 0.969483892 | 3.745933 | 4.816475 | 5.921825 | 4384.626 | 509.0711 | 17.553 | 16.00383 | 15.97603 | 17.07368 | 0.01146189625
68 | x = 0.002 | 344 | 1090 | 0.2042834 | 0.3548879 | 0.4612752 | 1.238252 | 2.326432 | 0.3827806 | 0.4284411 | 0.5416975 | 0.1411165 | 0.6924976 | 1.566778 | 0.134103 | 0.2358498 | 0.6689969 | 0.7020292 | 1.314002 | 1.143453 | 0.5570403 | 3.056437 | 1.364837 | 2.323243 | 1.022926 | 1.380332 | 1.29373 | 0.6022071 | 2.119844 | 0.7020292 | 1.444417 | 1.442064 | 1.32646 | 0.3266977 | 1.005182 | 0.467496 | 0.7608743 | 3120.721 | 21.28482 | 1.145648 | 7.271098 | 652.5716 | 1.753851 | 1.392268 | 7.697668 | 309641.2 | 2103.319 | 954457 | 8.234862 | 7.644851491 | 17.55527 | 23784.37 | 8.537347 | 0.008075085 | 379.5686 | 28818.4 | 0.9697654 | 3.746111 | 4.816659 | 5.922093 | 4383.852 | 508.7716 | 17.55527 | 16.01337 | 15.98382 | 17.07274 | 0.01148328475
69 | x = 0.004 | 390 | 1090 | 0.2041842 | 0.3545892 | 0.4609592 | 1.237977 | 2.3265 | 0.382517 | 0.4284507 | 0.5415446 | 0.1412017 | 0.6924429 | 1.566634 | 0.1341647 | 0.2361748 | 0.6685749 | 0.7019384 | 1.313952 | 1.143681 | 0.5572792 | 3.055093 | 1.364746 | 2.322569 | 1.022877 | 1.38028 | 1.293672 | 0.6023135 | 2.121092 | 0.7019384 | 1.443557 | 1.441361 | 1.326533 | 0.3260903 | 1.005089 | 0.4676317 | 0.761244 | 3123.35 | 21.29941 | 1.145902 | 7.270885 | 653.0213 | 1.753812 | 1.392661 | 7.693025 | 309665.6 | 2103.512 | 954017.7 | 8.223531 | 7.649677532 | 17.55754 | 23785.29 | 8.535644 | 0.008071624 | 379.7356 | 28820.32 | 0.9700469 | 3.74629 | 4.816842 | 5.922362 | 4383.077 | 508.4722 | 17.55754 | 16.02291 | 15.99162 | 17.07181 | 0.01150467325
70 | x = 0.006 | 337 | 1090 | 0.2040851 | 0.354291 | 0.4606437 | 1.237702 | 2.326568 | 0.3822537 | 0.4284603 | 0.5413917 | 0.141287 | 0.6923882 | 1.56649 | 0.1342265 | 0.2365006 | 0.6681534 | 0.7018477 | 1.313901 | 1.14391 | 0.5575179 | 3.053751 | 1.364654 | 2.321895 | 1.022828 | 1.380227 | 1.293613 | 0.6024199 | 2.122342 | 0.7018477 | 1.442698 | 1.440659 | 1.326605 | 0.3254852 | 1.004996 | 0.4677674 | 0.7616137 | 3125.978 | 21.31399 | 1.146156 | 7.270673 | 653.471 | 1.753773 | 1.393054 | 7.688381 | 309690.1 | 2103.706 | 953578.3 | 8.2122 | 7.654503573 | 17.55981 | 23786.2 | 8.533941 | 0.008068167 | 379.9025 | 28822.25 | 0.9703283546 | 3.746468 | 4.817025 | 5.92263 | 4382.303 | 508.1728 | 17.55981 | 16.03245 | 15.99941 | 17.07088 | 0.01152606175
71 | (K0.47Na0.51Li0.02)(Nb0.94-xSb0.06Nix)O3 x = 0 | 145 | 1090 | 0.1779907 | 0.3195303 | 0.4277989 | 1.235445 | 2.325536 | 0.3509615 | 0.4163311 | 0.5284302 | 0.1422646 | 0.6826441 | 1.544573 | 0.135572 | 0.2307694 | 0.6270115 | 0.69 | 1.312379 | 1.154687 | 0.569863 | 3.015138 | 1.366207 | 2.309796 | 1.0176 | 1.376751 | 1.291083 | 0.5838799 | 2.189567 | 0.69 | 1.417095 | 1.417095 | 1.260353 | 0.240616 | 1.002501 | 0.4683068 | 0.67057668 | 2861.743 | 20.35215818 | 1.16770942 | 7.318637 | 607.36 | 1.72683314 | 1.38339 | 7.54145264 | 310103.3 | 2097.683 | 938293.9948 | 8.241037314 | 7.59336 | 17.25 | 23713.0322 | 8.4195354 | 0.00823235 | 382.947804 | 28724.5 | 0.96749928 | 3.730679 | 4.81539096 | 5.923701 | 4440.544152 | 502.8203278 | 17.25 | 16.00601 | 16.00601 | 17.99657 | 0.01039
72 | x = 0.002 | 160 | 1090 | 0.1780843 | 0.3197615 | 0.4279217 | 1.234988 | 2.322524 | 0.351181 | 0.4164416 | 0.5282343 | 0.142387 | 0.6824964 | 1.545109 | 0.1356767 | 0.231187 | 0.6267413 | 0.6902761 | 1.31275 | 1.155183 | 0.5683701 | 3.017408 | 1.366395 | 2.309439 | 1.017874 | 1.37709 | 1.291312 | 0.5835413 | 2.192142 | 0.6902761 | 1.416906 | 1.416906 | 1.260204 | 0.2408246 | 1.002452 | 0.4683792 | 0.6702242904 | 2859.674 | 20.34632 | 1.168141816 | 7.32812565 | 606.9804 | 1.726375274 | 1.383903 | 7.534968532 | 310170.4 | 2096.956 | 937569.975 | 8.226149 | 7.596633 | 17.2431 | 23706.32862 | 8.41591852 | 0.008253973 | 382.6596536 | 28720.538 | 0.96764877 | 3.729677 | 4.814206552 | 5.92265011 | 4443.121 | 502.2297 | 17.2431 | 16.00814 | 16.00814 | 17.9987 | 0.010381
73 | x = 0.005 | 193 | 1090 | 0.1782249 | 0.3201089 | 0.4281061 | 1.234303 | 2.318022 | 0.3515108 | 0.4166073 | 0.5279407 | 0.142571 | 0.6822751 | 1.545913 | 0.135834 | 0.2318164 | 0.6263366 | 0.6906907 | 1.313307 | 1.155928 | 0.5661419 | 3.02082 | 1.366678 | 2.308904 | 1.018284 | 1.377598 | 1.291656 | 0.5830342 | 2.196016 | 0.6906907 | 1.416623 | 1.416623 | 1.25998 | 0.2411382 | 1.002378 | 0.4684877 | 0.669695706 | 2856.57 | 20.33755 | 1.16879041 | 7.342358625 | 606.411 | 1.725688475 | 1.3846725 | 7.52524237 | 310271 | 2095.866 | 936483.9453 | 8.203817 | 7.6015425 | 17.23275 | 23696.27325 | 8.4104932 | 0.008286459 | 382.227428 | 28714.595 | 0.967873005 | 3.728175 | 4.81242994 | 5.921073775 | 4446.985 | 501.3438 | 17.23275 | 16.01134 | 16.01134 | 18.0019 | 0.0103675
74 | x = 0.008 | 165 | 1090 | 0.1783657 | 0.3204572 | 0.4282907 | 1.233618 | 2.313537 | 0.3518411 | 0.4167732 | 0.5276475 | 0.1427555 | 0.6820539 | 1.546718 | 0.1359917 | 0.2324491 | 0.6259323 | 0.6911058 | 1.313865 | 1.156674 | 0.5639269 | 3.02424 | 1.366961 | 2.308369 | 1.018694 | 1.378107 | 1.292 | 0.5825279 | 2.199903 | 0.6911058 | 1.416341 | 1.416341 | 1.259757 | 0.2414526 | 1.002304 | 0.4685962 | 0.6691671216 | 2853.466 | 20.32879 | 1.169439004 | 7.3565916 | 605.8416 | 1.725001676 | 1.385442 | 7.515516208 | 310371.6 | 2094.775 | 935397.9156 | 8.181484 | 7.606452 | 17.2224 | 23686.21788 | 8.40506788 | 0.008319006 | 381.7952024 | 28708.652 | 0.96809724 | 3.726673 | 4.810653328 | 5.91949744 | 4450.85 | 500.4579 | 17.2224 | 16.01453 | 16.01453 | 18.00509 | 0.010354
75 | 0.985(Na0.53K0.407Li0.063)Nb0.937Sb0.063O3-0.015Ca0.5Sr0.5TiO3 | 202 | 1093 | 0.178211 | 0.3091253 | 0.4176047 | 1.250741 | 2.265784 | 0.3382251 | 0.421988 | 0.5365204 | 0.1493974 | 0.6934352 | 1.494449 | 0.1426633 | 0.2570507 | 0.6182414 | 0.6742909 | 1.280875 | 1.116363 | 0.601998 | 2.844392 | 1.338719 | 2.24313 | 1.00094 | 1.348616 | 1.271274 | 0.5899566 | 2.108599 | 0.6742909 | 1.394213 | 1.394213 | 1.226767 | 0.2377616 | 0.987384 | 0.4681054 | 0.6640378 | 2732.612 | 19.74386 | 1.182557 | 7.144443 | 577.9008 | 1.746304 | 1.403036 | 7.809641 | 315250.5 | 2022.532 | 975477.8 | 8.916923 | 7.504006 | 16.7562799 | 23138.41 | 8.111515 | 0.008755439 | 362.0451 | 28117.46 | 0.9387668 | 3.66457 | 4.714205 | 5.835868 | 4369.767 | 481.9796 | 16.7562799 | 15.71782 | 15.71782 | 17.86322 | 0.0105147325
76 | (1-x)(K0.48Na0.52)NbO3-xBi0.5Li0.5ZrO3 x = 0 | 110 | 1120 | 0.1827917 | 0.330671 | 0.4455522 | 1.252632 | 2.370057 | 0.3619512 | 0.4171429 | 0.5325 | 0.135218 | 0.6912323 | 1.585214 | 0.129398 | 0.218099 | 0.6666667 | 0.696 | 1.324776 | 1.141014 | 0.5525606 | 3.177913 | 1.373793 | 2.359375 | 1.024804 | 1.391828 | 1.303474 | 0.5886311 | 2.125427 | 0.696 | 1.4509 | 1.4509 | 1.4509 | 0.2941176 | 1.011352 | 0.463097 | 0.6738432 | 2854.195 | 20.00084 | 1.1305 | 7.2583 | 608.44 | 1.719004 | 1.3632 | 7.748652 | 304577.992 | 2086.519 | 972177.88 | 8.23296 | 7.26 | 17.4 | 23787.68 | 8.691792 | 0.008217737 | 372.733944 | 28884 | 0.9664 | 3.7425024 | 4.815168 | 5.913732 | 4373.788 | 523.89644 | 17.4 | 15.80414 | 15.80414 | 15.80414 | 0.0085
77 | x = 0.01 | 175 | 1120 | 0.1898314 | 0.3390461 | 0.4521759 | 1.256182 | 2.358698 | 0.3689095 | 0.4211437 | 0.5369086 | 0.1366205 | 0.6935756 | 1.579953 | 0.1302154 | 0.2236184 | 0.6721262 | 0.69704 | 1.320705 | 1.135871 | 0.5540893 | 3.152697 | 1.369628 | 2.346832 | 1.023642 | 1.388104 | 1.300646 | 0.5946087 | 2.111319 | 0.69704 | 1.452121 | 1.451277 | 1.438665 | 0.3169222 | 1.008802 | 0.4636758 | 0.699503 | 2925.425 | 20.28303048 | 1.134420625 | 7.240858 | 619.834384 | 1.729853 | 1.37105204 | 7.801746 | 305575.5 | 2082.595 | 973926.3 | 8.308678 | 7.306152 | 17.426 | 23753.54 | 8.656689 | 0.008211548 | 371.958 | 28836.1583 | 0.96366708 | 3.739277 | 4.807450582 | 5.90755 | 4372.093 | 521.8786 | 17.426 | 15.81087 | 15.80168 | 15.84671 | 0.009116
78 | x = 0.02 | 200 | 1120 | 0.1968741 | 0.3474242 | 0.4588045 | 1.259731 | 2.347365 | 0.3758712 | 0.4251577 | 0.5413283 | 0.138028 | 0.6959191 | 1.574701 | 0.1310364 | 0.2292263 | 0.6775956 | 0.69808 | 1.316641 | 1.13073 | 0.5556035 | 3.127629 | 1.365468 | 2.33432 | 1.022481 | 1.384385 | 1.29782 | 0.6006495 | 2.097251 | 0.69808 | 1.453342 | 1.451653 | 1.426565 | 0.3398345 | 1.006254 | 0.4642547 | 0.7251521 | 2996.629 | 20.56500472 | 1.1383435 | 7.223354 | 631.223136 | 1.740658 | 1.37888016 | 7.854608 | 306572.9 | 2078.662 | 975657 | 8.382159942 | 7.352208 | 17.452 | 23719.3 | 8.621568 | 0.008205022 | 371.171 | 28788.2232 | 0.96092432 | 3.736051 | 4.799722088 | 5.901357 | 4370.175 | 519.853 | 17.452 | 15.81761 | 15.79923 | 15.88877 | 0.009729
79 | x = 0.03 | 280 | 1120 | 0.2039197 | 0.3558053 | 0.465438 | 1.263277 | 2.33606 | 0.3828362 | 0.4291847 | 0.5457591 | 0.1394404 | 0.6982629 | 1.569455 | 0.1318611 | 0.2349249 | 0.6830751 | 0.69912 | 1.312584 | 1.125592 | 0.5571042 | 3.102707 | 1.361315 | 2.32184 | 1.021319 | 1.380669 | 1.294998 | 0.6067545 | 2.083222 | 0.69912 | 1.454563 | 1.45203 | 1.414598 | 0.3628555 | 1.003708 | 0.4648336 | 0.7507904 | 3067.807 | 20.84676272 | 1.142268625 | 7.205786 | 642.606256 | 1.751419 | 1.38668436 | 7.907236 | 307570.2 | 2074.722 | 977370 | 8.453405 | 7.398168 | 17.478 | 23684.99 | 8.58643 | 0.008198177 | 370.373 | 28740.1947 | 0.95817172 | 3.732823 | 4.791982518 | 5.895154 | 4368.034 | 517.8197 | 17.478 | 15.82434 | 15.79678 | 15.93033 | 0.010339
80 | x = 0.04 | 120 | 1120 | 0.2109683 | 0.3641895 | 0.4720765 | 1.266821 | 2.324782 | 0.3898046875 | 0.4332249 | 0.550201 | 0.1408578 | 0.7006069 | 1.564217 | 0.1326896 | 0.2407162 | 0.6885645 | 0.70016 | 1.308533 | 1.120456 | 0.5585924 | 3.07793 | 1.357166 | 2.309391 | 1.020159 | 1.376957 | 1.292179 | 0.6129248 | 2.069232 | 0.70016 | 1.455785 | 1.452407 | 1.402762 | 0.3859857 | 1.001164 | 0.4654124 | 0.7764179 | 3138.959 | 21.12830448 | 1.146196 | 7.188156 | 653.983744 | 1.762135 | 1.39446464 | 7.959632 | 308567.4 | 2070.774 | 979065.2 | 8.522414168 | 7.444032 | 17.504 | 23650.58 | 8.551275 | 0.008191029 | 369.564 | 28692.0728 | 0.95540928 | 3.729595 | 4.784231872 | 5.88894 | 4365.67 | 515.7787 | 17.504 | 15.83106 | 15.79433 | 15.97137 | 0.010946
81 | x = 0.05 | 80 | 1120 | 0.2180198 | 0.3725767 | 0.47872 | 1.270363 | 2.31353 | 0.3967766 | 0.4372784 | 0.5546541 | 0.1422801 | 0.7029513 | 1.558987 | 0.1335219 | 0.2466027 | 0.6940639 | 0.7012 | 1.304489 | 1.115323 | 0.5600689 | 3.053297 | 1.353024 | 2.296972 | 1.018998 | 1.373249 | 1.289363 | 0.6191614 | 2.055281 | 0.7012 | 1.457007 | 1.452784 | 1.391055 | 0.4092262 | 0.9986225 | 0.4659913 | 0.802034716 | 3210.086 | 21.40963 | 1.150125625 | 7.170463685 | 665.3556 | 1.77280621 | 1.402221 | 8.01179568 | 309564.4 | 2066.818 | 980742.7842 | 8.589187 | 7.4898 | 17.53 | 23616.08145 | 8.516102 | 0.008183594 | 368.744 | 28643.8575 | 0.952637 | 3.726365149 | 4.77647015 | 5.88271488 | 4363.083 | 513.7299819 | 17.53 | 15.83778 | 15.79187 | 16.0119 | 0.01155
82 | (0.96‐x)K0.48Na0.52NbO3‐0.04Bi0.5Na0.5ZrO3‐xLaFeO3 x = 0 | 250 | 1095 | 0.2130325 | 0.3676467 | 0.4757537 | 1.252523 | 2.332402 | 0.3937109375 | 0.4331257 | 0.5489447 | 0.1394743 | 0.6998716 | 1.576783 | 0.1320859 | 0.2372205 | 0.6940389 | 0.70416 | 1.313145 | 1.127985 | 0.5530503 | 3.09757 | 1.361981 | 2.32898 | 1.023652 | 1.381464 | 1.295271 | 0.611337 | 2.068953 | 0.70416 | 1.460519 | 1.457141 | 1.407389 | 0.3859857 | 1.005564 | 0.4654124 | 0.7840148 | 3168.757 | 21.29287848 | 1.13325968 | 7.211719 | 660.537344 | 1.761731 | 1.39128064 | 7.881453 | 308243.5 | 2087.409 | 974610.4 | 8.39865084 | 7.503216 | 17.604 | 23733.93 | 8.608737 | 0.008109761 | 371.9221 | 28793.8528 | 0.9635136 | 3.742367 | 4.799889472 | 5.903029 | 4354.361 | 515.7092 | 17.604 | 15.88255 | 15.84581 | 16.02405 | 0.010946
83 | x = 0.001 | 260 | 1095 | 0.2142082 | 0.3689593 | 0.4767896 | 1.252971 | 2.332202 | 0.3948848 | 0.4334526 | 0.5489687 | 0.139994 | 0.6998903 | 1.577162 | 0.13244 | 0.2377012 | 0.6941416 | 0.704805 | 1.313257 | 1.128226 | 0.5520934 | 3.097529 | 1.361999 | 2.328901 | 1.023845 | 1.381459 | 1.295249 | 0.6118156 | 2.069766 | 0.704805 | 1.460403 | 1.457025 | 1.40975 | 0.3859857 | 1.005532 | 0.4653817 | 0.7878568 | 3177.532 | 21.33114 | 1.133140219 | 7.206262 | 662.0216892 | 1.762431 | 1.391691 | 7.9039 | 308340.5 | 2086.866 | 976552.1 | 8.398552 | 7.50638 | 17.61307668 | 23729.61 | 8.60652 | 0.008111465 | 371.6634 | 28792.25 | 0.9633535 | 3.742478 | 4.798792 | 5.901991 | 4350.493 | 515.4349 | 17.61307668 | 15.8771 | 15.84037 | 16.0468 | 0.010946
84 | x = 0.002 | 275 | 1095 | 0.2153846 | 0.3702729 | 0.4778259 | 1.253418 | 2.332002 | 0.3960596 | 0.4337796 | 0.5489927 | 0.1405142 | 0.699909 | 1.577542 | 0.1327943 | 0.2381828 | 0.6942443 | 0.7054502 | 1.31337 | 1.128466 | 0.5511401 | 3.097489 | 1.362017 | 2.328821 | 1.024038 | 1.381454 | 1.295227 | 0.6122951 | 2.07058 | 0.7054502 | 1.460287 | 1.456908 | 1.412112 | 0.3859857 | 1.005501 | 0.4653509 | 0.7916962 | 3186.299 | 21.36939 | 1.133020692 | 7.200808 | 663.5047696 | 1.763131 | 1.392102 | 7.926324 | 308437.5 | 2086.322 | 978492.1 | 8.398436 | 7.50954537 | 17.62214832 | 23725.28 | 8.604304 | 0.008113196 | 371.4048 | 28790.65 | 0.9631933355 | 3.742589 | 4.797694 | 5.900952 | 4346.624 | 515.1607 | 17.62214832 | 15.87166 | 15.83494 | 16.06955 | 0.010946
85 | x = 0.003 | 262 | 1095 | 0.2165617 | 0.3715876 | 0.4788626 | 1.253866 | 2.331802 | 0.3972352 | 0.4341067 | 0.5490167 | 0.1410349 | 0.6999277 | 1.577921 | 0.1331489 | 0.2386655 | 0.6943469 | 0.7060957 | 1.313482 | 1.128707 | 0.5501905 | 3.097448 | 1.362035 | 2.328742 | 1.024232 | 1.38145 | 1.295206 | 0.6127753 | 2.071395 | 0.7060957 | 1.460171 | 1.456791 | 1.414474 | 0.3859857 | 1.00547 | 0.4653202 | 0.7955332 | 3195.057 | 21.40762 | 1.132901099 | 7.195355 | 664.9865852 | 1.763831 | 1.392512 | 7.948725 | 308534.5 | 2085.779 | 980430.6 | 8.398303 | 7.512711 | 17.63121492 | 23720.96 | 8.602087 | 0.008114952 | 371.1463 | 28789.05 | 0.9630332 | 3.742699 | 4.796597 | 5.899913 | 4342.757 | 514.8865 | 17.63121492 | 15.86622 | 15.8295 | 16.0923 | 0.010946
86 | x = 0.004 | 280 | 1095 | 0.2177396 | 0.3729033 | 0.4798997 | 1.254314 | 2.331602 | 0.3984117 | 0.4344339 | 0.5490407 | 0.141556 | 0.6999464 | 1.578301 | 0.1335038 | 0.2391491 | 0.6944495 | 0.7067414 | 1.313595 | 1.128948 | 0.5492444 | 3.097408 | 1.362053 | 2.328663 | 1.024425 | 1.381445 | 1.295184 | 0.6132563 | 2.072211 | 0.7067414 | 1.460055 | 1.456675 | 1.416837 | 0.3859857 | 1.005439 | 0.4652894 | 0.7993676 | 3203.808 | 21.44583 | 1.13278144 | 7.189905 | 666.467136 | 1.76453 | 1.392923 | 7.971103 | 308631.5 | 2085.236 | 982367.6 | 8.398153 | 7.51587708 | 17.64027648 | 23716.64 | 8.599870752 | 0.008116733 | 370.8879 | 28787.45 | 0.962873122 | 3.74281 | 4.7955 | 5.898875 | 4338.889 | 514.6124 | 17.64027648 | 15.86078 | 15.82407 | 16.11503 | 0.010946
87 | x = 0.005 | 320 | 1095 | 0.2189182 | 0.3742201 | 0.4809372 | 1.254763 | 2.331401 | 0.3995891 | 0.4347613 | 0.5490647 | 0.1420775 | 0.6999651 | 1.578681 | 0.1338589 | 0.2396337 | 0.6945521 | 0.7073874 | 1.313707 | 1.129188 | 0.5483019 | 3.097368 | 1.362071 | 2.328583 | 1.024618 | 1.38144 | 1.295162 | 0.6137381 | 2.073027 | 0.7073874 | 1.459938 | 1.456558 | 1.419201 | 0.3859857 | 1.005407 | 0.4652587 | 0.8031995 | 3212.551 | 21.48403 | 1.132661715 | 7.184456 | 667.946422 | 1.76522866 | 1.39333338 | 7.993459266 | 308728.5 | 2084.693 | 984303 | 8.397986 | 7.519044 | 17.649333 | 23712.31821 | 8.597654 | 0.00811854 | 370.6296 | 28785.85 | 0.962713 | 3.742921 | 4.794402 | 5.897837 | 4335.023 | 514.3382 | 17.649333 | 15.85535 | 15.81863 | 16.13776 | 0.010946
88 | x = 0.006 | 345 | 1095 | 0.2200975 | 0.3755379 | 0.4819751 | 1.255211 | 2.3312 | 0.4007673 | 0.4350888 | 0.5490886 | 0.1425995 | 0.6999838 | 1.579061 | 0.1342142 | 0.2401193 | 0.6946546 | 0.7080336 | 1.31382 | 1.129429 | 0.547363 | 3.097327 | 1.362088 | 2.328504 | 1.024811 | 1.381436 | 1.295141 | 0.6142208 | 2.073844 | 0.7080336 | 1.459822 | 1.456441 | 1.421565 | 0.3859857 | 1.005376 | 0.4652279 | 0.8070289 | 3221.286 | 21.52221 | 1.132541924 | 7.17901 | 669.4244432 | 1.765927 | 1.393744 | 8.015792 | 308825.5 | 2084.149 | 986236.8 | 8.397801 | 7.52221113 | 17.65838448 | 23708 | 8.595438 | 0.008120373 | 370.3713 | 28784.25 | 0.9625529595 | 3.743031 | 4.793305 | 5.896798 | 4331.156 | 514.0641 | 17.65838448 | 15.84991 | 15.8132 | 16.16049 | 0.010946
89 | x = 0.007 | 300 | 1095 | 0.2212775 | 0.3768568 | 0.4830134 | 1.25566 | 2.331 | 0.4019464 | 0.4354163 | 0.5491126 | 0.143122 | 0.7000025 | 1.579441 | 0.1345698 | 0.2406059 | 0.6947572 | 0.7086802 | 1.313933 | 1.12967 | 0.5464276 | 3.097287 | 1.362106 | 2.328425 | 1.025005 | 1.381431 | 1.295119 | 0.6147042 | 2.074662 | 0.7086802 | 1.459706 | 1.456325 | 1.42393 | 0.3859857 | 1.005345 | 0.4651972 | 0.8108558 | 3230.012 | 21.56038 | 1.132422067 | 7.173566 | 670.9011996 | 1.766625 | 1.394155 | 8.038103 | 308922.6 | 2083.606 | 988169.1 | 8.397599 | 7.525379 | 17.66743092 | 23703.68 | 8.593222 | 0.00812223 | 370.1132 | 28782.65 | 0.9623929 | 3.743142 | 4.792208 | 5.89576 | 4327.29 | 513.7901 | 17.66743092 | 15.84447 | 15.80777 | 16.1832 | 0.010946
90 | x = 0.008 | 150 | 1095 | 0.2224583 | 0.3781767 | 0.4840521 | 1.256109 | 2.330799 | 0.4031263 | 0.435744 | 0.5491365 | 0.143645 | 0.7000212 | 1.579821 | 0.1349256 | 0.2410935 | 0.6948596 | 0.7093269 | 1.314045 | 1.129912 | 0.5454957 | 3.097246 | 1.362124 | 2.328345 | 1.025198 | 1.381426 | 1.295097 | 0.6151885 | 2.075481 | 0.7093269 | 1.45959 | 1.456208 | 1.426295 | 0.3859857 | 1.005313 | 0.4651664 | 0.8146802 | 3238.731 | 21.59853 | 1.132302144 | 7.168124 | 672.3766912 | 1.767323 | 1.394566 | 8.060391 | 309019.7 | 2083.063 | 990099.8 | 8.39738 | 7.52854752 | 17.67647232 | 23699.35 | 8.591006 | 0.008124113 | 369.8551 | 28781.05 | 0.962232848 | 3.743252 | 4.791112 | 5.894722 | 4323.424 | 513.516 | 17.67647232 | 15.83904 | 15.80234 | 16.20591 | 0.010946
91 | x = 0.01 | 100 | 1095 | 0.224822 | 0.3808198 | 0.4861306 | 1.257007 | 2.330397 | 0.4054889 | 0.4363998 | 0.5491844 | 0.1446922 | 0.7000585 | 1.580583 | 0.135638 | 0.2420716 | 0.6950645 | 0.7106212 | 1.314271 | 1.130394 | 0.5436423 | 3.097165 | 1.36216 | 2.328186 | 1.025585 | 1.381417 | 1.295054 | 0.6161594 | 2.07712 | 0.7106212 | 1.459357 | 1.455974 | 1.431028 | 0.3859857 | 1.005251 | 0.4651049 | 0.82232145 | 3256.144 | 21.67478 | 1.1320621 | 7.15724505 | 675.32388 | 1.768716992 | 1.3953876 | 8.104898156 | 309213.9 | 2081.977 | 993956.4 | 8.39689 | 7.53488625 | 17.69454 | 23690.71404 | 8.586574428 | 0.008127952 | 369.3393 | 28777.8465 | 0.9619127875 | 3.743472888 | 4.788918514 | 5.892646088 | 4315.693797 | 512.9680871 | 17.69454 | 15.82817 | 15.79148 | 16.25132 | 0.010946
92 | 0.954K0.5Na0.5NbO3−0.04(0.8Bi0.5Na0.5ZrO3−0.2Bi0.5K0.5ZrO3)−0.006BiFeO3 | 405 | 1090 | 0.2245303 | 0.3840919 | 0.4890129 | 1.261538 | 2.342061 | 0.409102 | 0.4364105 | 0.5510294 | 0.1402128 | 0.6988005 | 1.587505 | 0.1324882 | 0.2342934 | 0.7009451 | 0.7126552 | 1.32148 | 1.135775 | 0.5421039 | 3.143506 | 1.366995 | 2.334399 | 1.028445 | 1.387988 | 1.299539 | 0.6160778 | 2.09309 | 0.7126552 | 1.472373 | 1.467978 | 1.412935 | 0.4127078 | 1.006699 | 0.4652279 | 0.8232826 | 3294.66 | 21.83648 | 1.138251 | 7.212457 | 683.3464 | 1.771292 | 1.39867028 | 7.88163 | 308303.5 | 2095.295 | 973553.9 | 8.194051 | 7.59032862 | 17.773646 | 23846.21 | 8.64373 | 0.008042352 | 375.8933 | 28887.9264 | 0.9649897 | 3.756303 | 4.81604 | 5.916823 | 4344.251 | 518.8348 | 17.773646 | 15.98618 | 15.93846 | 16.06238 | 0.0117038
93 | (1−x)K0.5Na0.5Nb0.96Sb0.04O3‐xBi0.5Na0.5Zr0.8Sn0.2O3 x = 0 | 175 | 1070 | 0.1830403 | 0.3300402 | 0.4398677 | 1.238599 | 2.358437 | 0.3623188 | 0.4153559 | 0.5272953 | 0.1382638 | 0.6819307 | 1.575977 | 0.1327075 | 0.2161003 | 0.6432749 | 0.7 | 1.329312 | 1.165355 | 0.552 | 3.13399 | 1.37931 | 2.349566 | 1.026925 | 1.392758 | 1.302619 | 0.5830417 | 2.20103 | 0.7 | 1.439624 | 1.439624 | 1.328791 | 0.2561475 | 1.010701 | 0.4665702 | 0.684636 | 2919.944 | 20.528958 | 1.152936 | 7.35539 | 621 | 1.719068 | 1.3702 | 7.524744 | 306663.5508 | 2118.228 | 944302.08 | 7.86260772 | 7.524 | 17.5 | 23968.98 | 8.623034 | 0.00805153 | 387.754752 | 29000 | 0.976872 | 3.7599882 | 4.85368 | 5.95433 | 4400.0668 | 517.66668 | 17.5 | 16.06626 | 16.06626 | 17.40632 | 0.00976
94 | x = 0.01 | 188 | 1070 | 0.1904683 | 0.3389748 | 0.4469724 | 1.237611 | 2.3483 | 0.3699947 | 0.4192642 | 0.5311421 | 0.1394417 | 0.6840609 | 1.572931 | 0.1335293 | 0.2210303 | 0.6490602 | 0.702 | 1.326453 | 1.162603 | 0.5524642 | 3.113539 | 1.376482 | 2.342322 | 1.02665 | 1.390117 | 1.300533 | 0.5875936 | 2.188545 | 0.702 | 1.439866 | 1.439033 | 1.321851 | 0.2753755 | 1.009292 | 0.4670709 | 0.712551912 | 3000.688 | 20.86961 | 1.154435 | 7.345521015 | 634.33992 | 1.730157 | 1.37793674 | 7.552900335 | 307613.5 | 2119.547 | 943986.5 | 7.903877 | 7.59655255 | 17.55 | 23952.06 | 8.597345 | 0.008023774 | 387.5489 | 28972.476 | 0.9759516294 | 3.759655 | 4.849629 | 5.95146832 | 4403.039 | 515.082133 | 17.55 | 16.10855 | 16.09923 | 17.42415 | 0.010491355
95 | x = 0.02 | 225 | 1070 | 0.1978949 | 0.3479044 | 0.4540741 | 1.236626 | 2.338192 | 0.3776683 | 0.423184 | 0.5349953 | 0.1406251 | 0.6861911 | 1.569893 | 0.1343564 | 0.2260469 | 0.6548419 | 0.704 | 1.323598 | 1.15985 | 0.5529597 | 3.093211 | 1.373657 | 2.335093 | 1.026375 | 1.38748 | 1.298449 | 0.592178 | 2.176069 | 0.704 | 1.440107 | 1.438444 | 1.314954 | 0.2946059 | 1.007884 | 0.4675716 | 0.740473008 | 3081.478 | 21.2104 | 1.155935 | 7.33559046 | 647.68368 | 1.741206 | 1.38565896 | 7.58083802 | 308563.3 | 2120.863 | 943653 | 7.943248 | 7.6691502 | 17.6 | 23935.1 | 8.571671 | 0.007996496 | 387.3348 | 28944.904 | 0.9750270376 | 3.759321 | 4.84557 | 5.94859968 | 4405.878 | 512.4956996 | 17.6 | 16.15089 | 16.13224 | 17.44174 | 0.01122262
96 | x = 0.03 | 363 | 1070 | 0.2053201 | 0.3568289 | 0.4611726 | 1.235643 | 2.328115 | 0.3853397 | 0.4271154 | 0.5388548 | 0.1418142 | 0.6883214 | 1.566863 | 0.135189 | 0.2311522 | 0.6606199 | 0.706 | 1.320747 | 1.157094 | 0.5534848 | 3.073004 | 1.370834 | 2.32788 | 1.026101 | 1.384845 | 1.296367 | 0.5967952 | 2.163601 | 0.706 | 1.440348 | 1.437856 | 1.3081 | 0.3138386 | 1.006478 | 0.4680724 | 0.768399288 | 3162.312 | 21.55134 | 1.157435 | 7.325598335 | 661.03128 | 1.752215 | 1.39336666 | 7.608557055 | 309513.2 | 2122.175 | 943301.6 | 7.980722 | 7.74179295 | 17.65 | 23918.08 | 8.546011 | 0.007969668 | 387.1124 | 28917.284 | 0.9740982246 | 3.758988 | 4.841504 | 5.94572408 | 4408.586 | 509.9073798 | 17.65 | 16.19329 | 16.16528 | 17.45911 | 0.011953795
97 | x = 0.04 | 465 | 1070 | 0.212744 | 0.3657484 | 0.4682681 | 1.234662 | 2.318067 | 0.3930089 | 0.4310584 | 0.5427206 | 0.143009 | 0.6904518 | 1.56384 | 0.136027 | 0.2363488 | 0.6663941 | 0.708 | 1.3179 | 1.154337 | 0.5540382 | 3.052917 | 1.368015 | 2.320683 | 1.025826 | 1.382213 | 1.294288 | 0.6014457 | 2.151142 | 0.708 | 1.440588 | 1.437269 | 1.301288 | 0.3330737 | 1.005072 | 0.4685731 | 0.796330752 | 3243.192 | 21.89242 | 1.158936 | 7.31554464 | 674.38272 | 1.763184 | 1.40105984 | 7.63605744 | 310463 | 2123.484 | 942932.2 | 8.016298 | 7.8144808 | 17.7 | 23901.02 | 8.520366 | 0.007943264 | 386.8818 | 28889.616 | 0.9731651904 | 3.758654 | 4.837432 | 5.94284152 | 4411.162 | 507.3171736 | 17.7 | 16.23575 | 16.19835 | 17.47625 | 0.01268488
98 | x = 0.05 | 230 | 1070 | 0.2201664 | 0.3746628 | 0.4753605 | 1.233683 | 2.308049 | 0.4006758 | 0.435013 | 0.5465927 | 0.1442095 | 0.6925822 | 1.560825 | 0.1368706 | 0.241639 | 0.6721646 | 0.71 | 1.315057 | 1.151578 | 0.5546185 | 3.03295 | 1.365199 | 2.313501 | 1.025551 | 1.379584 | 1.292211 | 0.6061297 | 2.138691 | 0.71 | 1.440827 | 1.436684 | 1.294519 | 0.3523112 | 1.003667 | 0.4690738 | 0.8242674 | 3324.117 | 22.23365402 | 1.16043749 | 7.305429375 | 687.738 | 1.77411318 | 1.4087385 | 7.663339175 | 311412.8 | 2124.789 | 942544.9 | 8.049977 | 7.88721375 | 17.75 | 23883.90435 | 8.494734 | 0.007917259 | 386.6429 | 28861.9 | 0.972227935 | 3.758320152 | 4.83335226 | 5.939952 | 4413.605059 | 504.725081 | 17.75 | 16.27826 | 16.23146 | 17.49316 | 0.013415875
99 | x = 0.06 | 10 | 1070 | 0.2275875 | 0.3835722 | 0.4824498 | 1.232706 | 2.29806 | 0.4083406 | 0.4389793 | 0.5504713 | 0.1454158 | 0.6947126 | 1.557817 | 0.1377198 | 0.2470254 | 0.6779315 | 0.712 | 1.312219 | 1.148818 | 0.5552244 | 3.013101 | 1.362387 | 2.306334 | 1.025277 | 1.376958 | 1.290136 | 0.6108476 | 2.126249 | 0.712 | 1.441066 | 1.436101 | 1.287791 | 0.371551 | 1.002263 | 0.4695745 | 0.852209232 | 3405.087 | 22.57503 | 1.16194 | 7.29525254 | 701.09712 | 1.785002 | 1.41640264 | 7.69040226 | 312362.6 | 2126.09 | 942139.6 | 8.081758 | 7.9599918 | 17.8 | 23866.74 | 8.469117 | 0.007891631 | 386.3958 | 28834.136 | 0.9712864584 | 3.757986 | 4.829266 | 5.93705552 | 4415.916 | 502.131102 | 17.8 | 16.32083 | 16.2646 | 17.50984 | 0.01414678
100 | 0.965-x(K0.48Na0.52)NbO3-xBiAlO3-0.035(Bi0.5Na0.5)ZrO3 x = 0 | 220 | 1080 | 0.2092497 | 0.3630218 | 0.4719735 | 1.252537 | 2.337089 | 0.3897376 | 0.4311165 | 0.5468801 | 0.138939 | 0.6987915 | 1.577834 | 0.1317472 | 0.2347625 | 0.6906065 | 0.70314 | 1.314595 | 1.129613 | 0.5529581 | 3.10751 | 1.363454 | 2.332763 | 1.023796 | 1.382757 | 1.296294 | 0.6084458 | 2.075978 | 0.70314 | 1.459316 | 1.456361 | 1.412723 | 0.3744069 | 1.006286 | 0.465123 | 0.7702534 | 3129.462 | 21.13159 | 1.132915 | 7.217584 | 654.030804 | 1.756429 | 1.38778974 | 7.864997 | 307785.4 | 2087.299 | 974317.4 | 8.379455 | 7.472921625 | 17.5785 | 23740.7 | 8.619128 | 0.008122783 | 372.0302 | 28805.1723 | 0.9638786 | 3.742384 | 4.801805 | 5.904373 | 4356.958 | 516.7394 | 17.5785 | 15.87275 | 15.84061 | 15.99688 | 0.010642875
101 | x = 0.001 | 260 | 1080 | 0.2109701 | 0.365201 | 0.4737073 | 1.252341 | 2.335664 | 0.3916692 | 0.4318406 | 0.5475724 | 0.13917 | 0.6992507 | 1.578161 | 0.1319045 | 0.2353129 | 0.6918108 | 0.7039256 | 1.314493 | 1.129639 | 0.5525106 | 3.106548 | 1.363372 | 2.332397 | 1.023988 | 1.382614 | 1.296139 | 0.6092391 | 2.075503 | 0.7039256 | 1.459556 | 1.456432 | 1.411968 | 0.3790576 | 1.006171 | 0.465047 | 0.7752755 | 3143.779 | 21.19254 | 1.133453 | 7.215317 | 656.374 | 1.758699 | 1.389372 | 7.869323 | 307907.7 | 2086.82 | 974184.2 | 8.39206 | 7.486863745 | 17.58406356 | 23735.68 | 8.612561 | 0.008120769 | 371.8586 | 28795.51 | 0.9634126589 | 3.742069 | 4.800741 | 5.903557 | 4358.144 | 516.0384 | 17.58406356 | 15.88258 | 15.84859 | 15.99544 | 0.01076357625
102 | x = 0.002 | 275 | 1080 | 0.2126934 | 0.3673833 | 0.4754423 | 1.252146 | 2.334239 | 0.3936034 | 0.432565 | 0.5482647 | 0.1394013 | 0.6997099 | 1.578487 | 0.1320621 | 0.2358638 | 0.693015 | 0.7047118 | 1.314391 | 1.129666 | 0.5520657 | 3.105585 | 1.36329 | 2.332031 | 1.024181 | 1.38247 | 1.295984 | 0.6100331 | 2.075027 | 0.7047118 | 1.459796 | 1.456504 | 1.411213 | 0.3837133 | 1.006055 | 0.4649711 | 0.7802879 | 3158.072 | 21.25344 | 1.133991 | 7.213048 | 658.7134 | 1.760969 | 1.390954 | 7.873639 | 308029.9 | 2086.341 | 974050.2 | 8.404651 | 7.500807505 | 17.58961704 | 23730.66 | 8.605997 | 0.008118793 | 371.687 | 28785.85 | 0.9629468186 | 3.741755 | 4.799678 | 5.902741 | 4359.326 | 515.3379 | 17.58961704 | 15.89241 | 15.85657 | 15.99401 | 0.0108841425
103 | x = 0.003 | 300 | 1080 | 0.2144197 | 0.3695687 | 0.4771788 | 1.251951 | 2.332815 | 0.3955402 | 0.4332897 | 0.5489571 | 0.1396328 | 0.7001694 | 1.578814 | 0.1322198 | 0.2364151 | 0.694219 | 0.7054986 | 1.314289 | 1.129692 | 0.5516232 | 3.104623 | 1.363207 | 2.331665 | 1.024373 | 1.382327 | 1.29583 | 0.6108279 | 2.074551 | 0.7054986 | 1.460036 | 1.456576 | 1.410458 | 0.388374 | 1.00594 | 0.4648951 | 0.7852908 | 3172.342 | 21.31429 | 1.134529 | 7.210779 | 661.049 | 1.763237 | 1.392536 | 7.877946 | 308152 | 2085.862 | 973915.6 | 8.417229 | 7.514752905 | 17.59516044 | 23725.64 | 8.599435 | 0.008116853 | 371.5154 | 28776.2 | 0.9624810791 | 3.74144 | 4.798614 | 5.901925 | 4360.504 | 514.6378 | 17.59516044 | 15.90224 | 15.86455 | 15.99257 | 0.01100457375
104 | x = 0.004 | 288 | 1080 | 0.2161489 | 0.3717573 | 0.4789166 | 1.251756 | 2.33139 | 0.3974797 | 0.4340146 | 0.5496496 | 0.1398646 | 0.7006289 | 1.57914 | 0.1323777 | 0.2369669 | 0.6954229 | 0.7062861 | 1.314187 | 1.129719 | 0.5511831 | 3.10366 | 1.363125 | 2.331299 | 1.024566 | 1.382184 | 1.295675 | 0.6116236 | 2.074074 | 0.7062861 | 1.460276 | 1.456648 | 1.409703 | 0.3930397 | 1.005824 | 0.4648191 | 0.7902841 | 3186.589 | 21.37508 | 1.135068 | 7.208509 | 663.3808 | 1.765504 | 1.394117 | 7.882243 | 308274.1 | 2085.383 | 973780.3 | 8.429793 | 7.528699945 | 17.60069376 | 23720.62 | 8.592875 | 0.00811495 | 371.3438 | 28766.54 | 0.9620154404 | 3.741125 | 4.797551 | 5.901109 | 4361.679 | 513.9382 | 17.60069376 | 15.91207 | 15.87254 | 15.99112 | 0.01112487
105 | x = 0.005 | 38 | 1080 | 0.217881 | 0.3739489 | 0.4806557 | 1.251562 | 2.329967 | 0.3994219 | 0.4347399 | 0.5503422 | 0.1400966 | 0.7010885 | 1.579467 | 0.1325359 | 0.2375192 | 0.6966267 | 0.7070741 | 1.314085 | 1.129746 | 0.5507455 | 3.102697 | 1.363043 | 2.330933 | 1.024759 | 1.382041 | 1.29552 | 0.6124201 | 2.073597 | 0.7070741 | 1.460516 | 1.45672 | 1.408949 | 0.3977104 | 1.005709 | 0.4647431 | 0.7952677868 | 3200.812 | 21.43581 | 1.135606 | 7.206237 | 665.70878 | 1.767771 | 1.39569885 | 7.886531 | 308396.2 | 2084.903 | 973644.3 | 8.442344 | 7.542648625 | 17.606217 | 23715.6 | 8.586318 | 0.008113082 | 371.1723 | 28756.8855 | 0.9615499025 | 3.74081 | 4.796487 | 5.900294 | 4362.851 | 513.2391 | 17.606217 | 15.92191 | 15.88053 | 15.98968 | 0.01124503125
106 | (K0.45Na0.55)0.96Li0.04NbO3 SC | 689 | 1080 | 0.1748667 | 0.3154389 | 0.4311164 | 1.268632 | 2.33088 | 0.3447805 | 0.419468 | 0.538 | 0.139107 | 0.6982706 | 1.542395 | 0.1311901 | 0.2391276 | 0.6557576 | 0.6784 | 1.29797 | 1.107855 | 0.5800792 | 3.039956 | 1.350897 | 2.30125 | 1.009524 | 1.368344 | 1.287587 | 0.5942459 | 2.067011 | 0.6784 | 1.426352 | 1.426352 | 1.426352 | 0.2941176 | 0.9983425 | 0.463097 | 0.64462848 | 2722.719 | 19.352816 | 1.14494 | 7.13832 | 579.576 | 1.7285856 | 1.37728 | 7.9715128 | 307679.2656 | 2030.159 | 985641.672 | 9.0267648 | 7.1412 | 16.96 | 23306.352 | 8.4391968 | 0.008626996 | 356.5530576 | 28402.6 | 0.942592 | 3.6867012 | 4.7339232 | 5.8416528 | 4415.5088 | 509.497656 | 16.96 | 15.53674 | 15.53674 | 15.53674 | 0.0085
107 | (1-x)(K0.5Na0.5)0.98Ag0.02(Nb0.96Sb0.04)-O3-x(Bi0.5Na0.5)ZrO3 x = 0.01 | 195 | 1085 | 0.2087267 | 0.3553497 | 0.4618914 | 1.240869 | 2.335036 | 0.385483 | 0.421532 | 0.5443201 | 0.1445119 | 0.6922426 | 1.565728 | 0.139912 | 0.2161711 | 0.6616605 | 0.70794 | 1.319798 | 1.156012 | 0.6332009 | 3.071149 | 1.370834 | 2.330909 | 1.02496 | 1.381363 | 1.294519 | 0.6057854 | 2.151412 | 0.70794 | 1.437815 | 1.436981 | 1.316478 | 0.3068137 | 1.006742 | 0.4671143 | 0.7802764 | 3141.969 | 21.53275 | 1.155413 | 7.298415 | 660.2556896 | 1.738899 | 1.410722 | 7.840765 | 311202.4 | 2107.018 | 991521.2 | 7.742212 | 7.72004958 | 17.6985 | 23835.44 | 8.560486 | 0.009205252 | 381.9614 | 28861.5508 | 0.9713769 | 3.753718 | 4.818778 | 5.923504 | 4523.659 | 507.6901 | 17.6985 | 16.03563 | 16.02633 | 17.39091 | 0.01161257012
108 | x = 0.02 | 220 | 1085 | 0.2160512 | 0.3643295 | 0.4692123 | 1.240963 | 2.32598 | 0.3931935 | 0.4255091 | 0.5483281 | 0.1455307 | 0.6943923 | 1.563827 | 0.140521 | 0.2210145 | 0.6683667 | 0.70988 | 1.316916 | 1.152515 | 0.631223 | 3.052618 | 1.367879 | 2.323591 | 1.024668 | 1.378863 | 1.292548 | 0.6113323 | 2.136474 | 0.70988 | 1.440342 | 1.438674 | 1.308234 | 0.3268763 | 1.005331 | 0.4676585 | 0.8072059 | 3219.424 | 21.84959 | 1.155865 | 7.286076 | 673.0065984 | 1.74953 | 1.417369 | 7.871894 | 312070.2 | 2107.022 | 991782.6 | 7.790947 | 7.77913032 | 17.747 | 23821.35 | 8.541171 | 0.009145943 | 381.6316 | 28839.0432 | 0.9705844 | 3.753571 | 4.814859 | 5.920679 | 4516.847 | 505.8495 | 17.747 | 16.05336 | 16.03477 | 17.4276 | 0.01228912848
109 | x = 0.03 | 290 | 1085 | 0.2233797 | 0.3733146 | 0.4765414 | 1.241056 | 2.316945 | 0.4009091 | 0.4294995 | 0.5523467 | 0.1465526 | 0.6965426 | 1.561927 | 0.1411326 | 0.2259358 | 0.6750895 | 0.71182 | 1.314039 | 1.149022 | 0.6293543 | 3.034183 | 1.364928 | 2.316289 | 1.024376 | 1.376366 | 1.290578 | 0.6169385 | 2.121586 | 0.71182 | 1.442871 | 1.440368 | 1.30006 | 0.3470742 | 1.003921 | 0.4682026 | 0.8341203 | 3296.832 | 22.16607 | 1.156316 | 7.273691 | 685.7487264 | 1.760117 | 1.423994 | 7.902891 | 312937.6 | 2107.025 | 992034.7 | 7.837928 | 7.83804222 | 17.7955 | 23807.21 | 8.521839 | 0.009088431 | 381.2949 | 28816.4772 | 0.9697875 | 3.753423 | 4.810934 | 5.917848 | 4509.853 | 503.9999 | 17.7955 | 16.07108 | 16.0432 | 17.46398 | 0.01296087508
110 | x = 0.035 | 300 | 1085 | 0.2270455 | 0.3778092 | 0.4802091 | 1.241103 | 2.312434 | 0.4047689 | 0.4314996 | 0.55436 | 0.1470647 | 0.6976181 | 1.560978 | 0.1414393 | 0.2284262 | 0.6784571 | 0.71279 | 1.312602 | 1.147276 | 0.628459 | 3.025001 | 1.363454 | 2.312645 | 1.02423 | 1.375118 | 1.289595 | 0.6197642 | 2.11416 | 0.71279 | 1.444136 | 1.441215 | 1.295998 | 0.3572243 | 1.003216 | 0.4684747 | 0.8475718 | 3335.518 | 22.32418 | 1.156542 | 7.267483 | 692.1164976 | 1.765394 | 1.427298 | 7.91834 | 313371.2 | 2107.026 | 992157.2 | 7.860761 | 7.867434855 | 17.81975 | 23800.12 | 8.512166 | 0.009060317 | 381.124 | 28805.1723 | 0.9693873 | 3.753349 | 4.808969 | 5.91643 | 4506.287 | 503.0718 | 17.81975 | 16.07994 | 16.04741 | 17.48206 | 0.01329494397
111 | x = 0.04 | 440 | 1085 | 0.2307123 | 0.3823052 | 0.4838787 | 1.24115 | 2.307929 | 0.40863 | 0.433503 | 0.556376 | 0.1475777 | 0.6986937 | 1.56003 | 0.1417466 | 0.2309369 | 0.6818289 | 0.71376 | 1.311166 | 1.145531 | 0.6275888 | 3.015843 | 1.361981 | 2.309005 | 1.024084 | 1.373871 | 1.288611 | 0.6226052 | 2.106747 | 0.71376 | 1.445402 | 1.442063 | 1.291953 | 0.3674088 | 1.002512 | 0.4687467 | 0.8610195 | 3374.192 | 22.48218 | 1.156767 | 7.261263 | 698.4820736 | 1.77066 | 1.430596 | 7.933756 | 313804.8 | 2107.026 | 992277.4 | 7.883156 | 7.89678528 | 17.844 | 23793.02 | 8.50249 | 0.009032615 | 380.9514 | 28793.8528 | 0.968986 | 3.753276 | 4.807003 | 5.91501 | 4502.676 | 502.1414 | 17.844 | 16.08879 | 16.05162 | 17.50006 | 0.01362780992
112 | x = 0.045 | 390 | 1085 | 0.2343801 | 0.3868025 | 0.4875505 | 1.241197 | 2.303428 | 0.4124924 | 0.4355098 | 0.5583946 | 0.1480914 | 0.6997694 | 1.559082 | 0.1420546 | 0.2334679 | 0.6852048 | 0.71473 | 1.309731 | 1.143787 | 0.626743 | 3.006708 | 1.360509 | 2.305369 | 1.023938 | 1.372624 | 1.287629 | 0.6254614 | 2.099346 | 0.71473 | 1.446668 | 1.442911 | 1.287925 | 0.3776279 | 1.001808 | 0.4690188 | 0.8744635 | 3412.855 | 22.6401 | 1.156993 | 7.255031 | 704.8454544 | 1.775914 | 1.433889 | 7.949139 | 314238.3 | 2107.027 | 992395.3 | 7.905112 | 7.926093495 | 17.86825 | 23785.91 | 8.492808 | 0.009005315 | 380.7771 | 28782.5187 | 0.9685836 | 3.753202 | 4.805034 | 5.913589 | 4499.019 | 501.2088 | 17.86825 | 16.09763 | 16.05583 | 17.51799 | 0.01395947293
113 | x = 0.05 | 300 | 1085 | 0.238049 | 0.3913012 | 0.4912242 | 1.241243 | 2.298933 | 0.4163562 | 0.4375198 | 0.5604159 | 0.1486059 | 0.7008454 | 1.558135 | 0.1423632 | 0.2360196 | 0.6885849 | 0.7157 | 1.308298 | 1.142043 | 0.625921 | 2.997597 | 1.359038 | 2.301738 | 1.023792 | 1.371378 | 1.286646 | 0.6283331 | 2.091958 | 0.7157 | 1.447934 | 1.443759 | 1.283913 | 0.3878816 | 1.001104 | 0.4692909 | 0.8879035872 | 3451.506 | 22.79793 | 1.157219 | 7.248789 | 711.20664 | 1.781157462 | 1.43717643 | 7.964488 | 314671.7 | 2107.026 | 992510.9 | 7.926629 | 7.9553595 | 17.8925 | 23778.78 | 8.483123 | 0.008978403 | 380.601 | 28771.17 | 0.9681800964 | 3.753128 | 4.803065 | 5.912166698 | 4495.316 | 500.2739 | 17.8925 | 16.10648 | 16.06003 | 17.53584 | 0.014289933
114 | x = 0.06 | 90 | 1085 | 0.2453898 | 0.4003026 | 0.498578 | 1.241337 | 2.289956 | 0.4240875 | 0.44155 | 0.5644665 | 0.1496373 | 0.7029978 | 1.556243 | 0.1429823 | 0.2411861 | 0.6953576 | 0.71764 | 1.305434 | 1.138558 | 0.624346 | 2.979444 | 1.356099 | 2.294487 | 1.0235 | 1.368889 | 1.284683 | 0.6341234 | 2.077217 | 0.71764 | 1.450468 | 1.445456 | 1.27594 | 0.408494 | 0.9996968 | 0.469835 | 0.9147725 | 3528.772 | 23.1133 | 1.15767 | 7.236271 | 723.9224256 | 1.791611 | 1.443734 | 7.995089 | 315538.2 | 2107.025 | 992735 | 7.968349 | 8.01376488 | 17.941 | 23764.48 | 8.463739 | 0.008925708 | 380.2438 | 28748.4288 | 0.9673697 | 3.75298 | 4.79912 | 5.909317 | 4487.774 | 498.3975 | 17.941 | 16.12415 | 16.06844 | 17.57131 | 0.01494724432
115 | (0.994-x)(K0.40Na0.60)(Nb0.955Sb0.045)O3–0.006BiFeO3–x(Bi0.50Na0.50)ZrO3 x = 0.01 | 250 | 1030 | 0.1921657 | 0.3339797 | 0.4416307 | 1.213854 | 2.296448 | 0.3613882 | 0.427871 | 0.5405573 | 0.1434974 | 0.6962411 | 1.53854 | 0.1357758 | 0.2557197 | 0.6540638 | 0.6861434 | 1.290015 | 1.125141 | 0.5768491 | 2.908896 | 1.347791 | 2.298398 | 1.010274 | 1.359616 | 1.279828 | 0.5989457 | 2.063386 | 0.6861434 | 1.413999 | 1.412165 | 1.27765 | 0.2949421 | 0.999517 | 0.4673362 | 0.7169542 | 2947.532 | 20.63515 | 1.131223 | 7.164268 | 617.6945 | 1.76219 | 1.405506 | 7.696564 | 314278.7 | 2069.302 | 951974.5 | 9.007963 | 7.706395554 | 17.1124404 | 23271.48 | 8.279571 | 0.008464301 | 362.552 | 28364.66668 | 0.9587383 | 3.697527 | 4.740555 | 5.855821 | 4437.007 | 481.4566 | 17.1124404 | 15.78992 | 15.76945 | 17.20188 | 0.0115041653
116 | x = 0.02 | 340 | 1030 | 0.1997572 | 0.3433017 | 0.4492348 | 1.214255 | 2.287801 | 0.3694514 | 0.4318408 | 0.5446273 | 0.1445439 | 0.6983628 | 1.536954 | 0.1364286 | 0.2605575 | 0.6608735 | 0.688346 | 1.287457 | 1.12195 | 0.5762196 | 2.892439 | 1.345071 | 2.291416 | 1.010141 | 1.357343 | 1.27801 | 0.6046068 | 2.049364 | 0.688346 | 1.416805 | 1.414137 | 1.270025 | 0.31502 | 0.9981735 | 0.467876 | 0.7448471 | 3027.882 | 20.96601 | 1.13191 | 7.152818 | 631.0335 | 1.772674 | 1.41234 | 7.729359 | 315128.9 | 2069.633 | 952702.2 | 9.032978 | 7.766907264 | 17.1673744 | 23262.3 | 8.262772 | 0.008427241 | 362.3505 | 28346.47488 | 0.9580352 | 3.697938 | 4.737314 | 5.853573 | 4431.346 | 479.82 | 17.1673744 | 15.8105 | 15.78073 | 17.23817 | 0.0122023998
117 | x = 0.0275 | 470 | 1030 | 0.2054537 | 0.3502972 | 0.4549437 | 1.214557 | 2.281329 | 0.3755026 | 0.4348268 | 0.5476869 | 0.1453309 | 0.6999545 | 1.535766 | 0.1369199 | 0.2642371 | 0.6659922 | 0.689998 | 1.285541 | 1.119558 | 0.5757904 | 2.880152 | 1.343034 | 2.28619 | 1.010041 | 1.35564 | 1.276648 | 0.6088926 | 2.038879 | 0.689998 | 1.418911 | 1.415617 | 1.264347 | 0.3301702 | 0.9971664 | 0.4682808 | 0.7657562 | 3088.11 | 21.2139 | 1.132426 | 7.144203 | 641.0316 | 1.780508 | 1.417452 | 7.753867 | 315766.5 | 2069.881 | 953241 | 9.050722 | 7.812174 | 17.2085749 | 23255.39 | 8.250161 | 0.008400131 | 362.1956 | 28332.8 | 0.9575052 | 3.698245 | 4.73488 | 5.851884 | 4426.974 | 478.5871 | 17.2085749 | 15.82592 | 15.78918 | 17.26521 | 0.01272271
118 | x = 0.03 | 550 | 1030 | 0.207353 | 0.3526297 | 0.4568478 | 1.214657 | 2.279173 | 0.3775203 | 0.4358238 | 0.5487081 | 0.1455937 | 0.7004851 | 1.53537 | 0.1370841 | 0.2654735 | 0.6677006 | 0.6905487 | 1.284903 | 1.118762 | 0.5756553 | 2.876067 | 1.342356 | 2.28445 | 1.010008 | 1.355073 | 1.276194 | 0.6103288 | 2.035389 | 0.6905487 | 1.419614 | 1.416111 | 1.262461 | 0.3352379 | 0.9968309 | 0.4684158 | 0.7727239 | 3108.18 | 21.29647 | 1.132598 | 7.141326 | 644.3631 | 1.783113 | 1.419152 | 7.76202 | 315978.9 | 2069.964 | 953419.3 | 9.056443 | 7.827240624 | 17.2223084 | 23253.08 | 8.245956 | 0.008391219 | 362.1432 | 28328.23108 | 0.957328 | 3.698348 | 4.734067 | 5.85132 | 4425.492 | 478.175 | 17.2223084 | 15.83105 | 15.79199 | 17.27419 | 0.01289550805
119 | x = 0.0325 | 540 | 1030 | 0.2092527 | 0.3549626 | 0.4587524 | 1.214757 | 2.277019 | 0.3795385 | 0.4368216 | 0.54973 | 0.1458566 | 0.7010158 | 1.534974 | 0.1372483 | 0.2667149 | 0.6694101 | 0.6910993 | 1.284265 | 1.117965 | 0.5755239 | 2.871987 | 1.341677 | 2.282711 | 1.009975 | 1.354505 | 1.27574 | 0.611769 | 2.031903 | 0.6910993 | 1.420316 | 1.416604 | 1.26058 | 0.3403144 | 0.9964954 | 0.4685507 | 0.7796906 | 3128.246 | 21.37903 | 1.13277 | 7.138446 | 647.694 | 1.785716 | 1.420852 | 7.770164 | 316191.4 | 2070.046 | 953596.9 | 9.062068 | 7.842296 | 17.2360419 | 23250.77 | 8.241749 | 0.008382368 | 362.0905 | 28323.66 | 0.9571505 | 3.698451 | 4.733255 | 5.850756 | 4423.999 | 477.7625 | 17.2360419 | 15.83619 | 15.79481 | 17.28315 | 0.01306798
120 | x = 0.035 | 520 | 1030 | 0.2111526 | 0.3572959 | 0.4606576 | 1.214858 | 2.274866 | 0.3815569 | 0.4378203 | 0.5507525 | 0.1461197 | 0.7015466 | 1.534578 | 0.1374128 | 0.2679614 | 0.6711206 | 0.69165 | 1.283627 | 1.117168 | 0.5753963 | 2.867912 | 1.340999 | 2.280973 | 1.009941 | 1.353938 | 1.275287 | 0.613213 | 2.02842 | 0.69165 | 1.421018 | 1.417098 | 1.258702 | 0.3453997 | 0.99616 | 0.4686857 | 0.7866562 | 3148.309 | 21.46155 | 1.132942 | 7.135564 | 651.0243 | 1.788317 | 1.42255 | 7.7783 | 316403.8 | 2070.129 | 953773.8 | 9.067595 | 7.85734 | 17.2497754 | 23248.46 | 8.237542 | 0.008373577 | 362.0374 | 28319.08968 | 0.9569728 | 3.698553 | 4.732442 | 5.850192 | 4422.493 | 477.3494 | 17.2497754 | 15.84133 | 15.79762 | 17.29209 | 0.01324014
121 | x = 0.0375 | 450 | 1030 | 0.2130528 | 0.3596295 | 0.4625633 | 1.214958 | 2.272715 | 0.3835757 | 0.4388197 | 0.5517758 | 0.146383 | 0.7020773 | 1.534183 | 0.1375774 | 0.2692129 | 0.6728323 | 0.6922006 | 1.28299 | 1.116372 | 0.5752725 | 2.863843 | 1.340321 | 2.279236 | 1.009908 | 1.353371 | 1.274833 | 0.614661 | 2.02494 | 0.6922006 | 1.421721 | 1.417592 | 1.256828 | 0.350494 | 0.9958246 | 0.4688206 | 0.7936208 | 3168.369 | 21.54406 | 1.133114 | 7.132679 | 654.354 | 1.790914 | 1.424246 | 7.786428 | 316616.2 | 2070.211 | 953950.1 | 9.073026 | 7.872374 | 17.2635089 | 23246.14 | 8.233333 | 0.008364845 | 361.984 | 28314.51 | 0.9567948 | 3.698656 | 4.731629 | 5.849627 | 4420.976 | 476.9358 | 17.2635089 | 15.84646 | 15.80044 | 17.30102 | 0.01341198
122 | x = 0.04 | 420 | 1030 | 0.2149533 | 0.3619636 | 0.4644696 | 1.215059 | 2.270564 | 0.3855949 | 0.43982 | 0.5527997 | 0.1466465 | 0.7026082 | 1.533787 | 0.1377422 | 0.2704696 | 0.674545 | 0.6927513 | 1.282353 | 1.115576 | 0.5751523 | 2.859778 | 1.339644 | 2.2775 | 1.009875 | 1.352805 | 1.27438 | 0.6161129 | 2.021463 | 0.6927513 | 1.422424 | 1.418086 | 1.254958 | 0.3555971 | 0.9954893 | 0.4689556 | 0.8005844 | 3188.426 | 21.62653 | 1.133286 | 7.129792 | 657.6831 | 1.793509 | 1.425941 | 7.794547 | 316828.6 | 2070.293 | 954125.7 | 9.078359 | 7.887395634 | 17.2772424 | 23243.82 | 8.229124 | 0.00835617 | 361.9302 | 28309.93528 | 0.9566165 | 3.698758 | 4.730815 | 5.849062 | 4419.446 | 476.5216 | 17.2772424 | 15.85159 | 15.80325 | 17.30993 | 0.01358349005
123 | x = 0.05 | 66 | 1030 | 0.2225579 | 0.3713034 | 0.4721003 | 1.21546 | 2.261973 | 0.3936752 | 0.4438295 | 0.5569022 | 0.1477026 | 0.704732 | 1.532206 | 0.138403 | 0.2755478 | 0.6814069 | 0.6949539 | 1.279807 | 1.112392 | 0.5747073 | 2.843572 | 1.336935 | 2.270566 | 1.009742 | 1.350539 | 1.272568 | 0.6219598 | 2.007583 | 0.6949539 | 1.425236 | 1.420062 | 1.247515 | 0.3760993 | 0.9941487 | 0.4694954 | 0.8284287 | 3268.621 | 21.9562 | 1.133973 | 7.118217 | 670.9936 | 1.80386 | 1.432707 | 7.82694 | 317678 | 2070.622 | 954821.4 | 9.098726 | 7.947372294 | 17.3321764 | 23234.51 | 8.212276 | 0.008322035 | 361.7113 | 28291.58748 | 0.9559009 | 3.699169 | 4.727557 | 5.846798 | 4413.208 | 474.8599 | 17.3321764 | 15.87212 | 15.81449 | 17.34541 | 0.0142663458
124 | KNN | 118 | 1100 | 0.184375 | 0.3341388 | 0.4485075 | 1.257895 | 2.38 | 0.3658537 | 0.4162562 | 0.53125 | 0.1347424 | 0.6889123 | 1.592553 | 0.1291499 | 0.2121582 | 0.6666667 | 0.7 | 1.33209 | 1.148551 | 0.5466667 | 3.218837 | 1.37931 | 2.3671875 | 1.028257 | 1.397849 | 1.307512 | 0.587587 | 2.15 | 0.7 | 1.457187 | 1.457187 | 1.457187 | 0.2941176 | 1.0131 | 0.463097 | 0.67968 | 2884.127411 | 20.1335 | 1.13525 | 7.28875 | 615 | 1.71535 | 1.36 | 7.7214 | 303555.74 | 2096.18 | 970314 | 8.008704 | 7.26 | 17.5 | 23919 | 8.7492 | 0.008130081 | 377.5338 | 29000 | 0.9696 | 3.755115 | 4.836 | 5.93205 | 4366.03 | 529.9535 | 17.5 | 15.87261372 | 15.87261372 | 15.87261372 | 0.0085
125 | KNN | 101 | 1120 | 0.184375 | 0.3341388 | 0.4485075 | 1.257895 | 2.38 | 0.3658537 | 0.4162562 | 0.53125 | 0.1347424 | 0.6889123 | 1.592553 | 0.1291499 | 0.2121582 | 0.6666667 | 0.7 | 1.33209 | 1.148551 | 0.5466667 | 3.218837 | 1.37931 | 2.3671875 | 1.028257 | 1.397849 | 1.307512 | 0.587587 | 2.15 | 0.7 | 1.457187 | 1.457187 | 1.457187 | 0.2941176 | 1.0131 | 0.463097 | 0.67968 | 2884.127411 | 20.1335 | 1.13525 | 7.28875 | 615 | 1.71535 | 1.36 | 7.7214 | 303555.74 | 2096.18 | 970314 | 8.008704 | 7.26 | 17.5 | 23919 | 8.7492 | 0.008130081 | 377.5338 | 29000 | 0.9696 | 3.755115 | 4.836 | 5.93205 | 4366.03 | 529.9535 | 17.5 | 15.87261372 | 15.87261372 | 15.87261372 | 0.0085
126 | KNN | 94 | 1140 | 0.184375 | 0.3341388 | 0.4485075 | 1.257895 | 2.38 | 0.3658537 | 0.4162562 | 0.53125 | 0.1347424 | 0.6889123 | 1.592553 | 0.1291499 | 0.2121582 | 0.6666667 | 0.7 | 1.33209 | 1.148551 | 0.5466667 | 3.218837 | 1.37931 | 2.3671875 | 1.028257 | 1.397849 | 1.307512 | 0.587587 | 2.15 | 0.7 | 1.457187 | 1.457187 | 1.457187 | 0.2941176 | 1.0131 | 0.463097 | 0.67968 | 2884.127411 | 20.1335 | 1.13525 | 7.28875 | 615 | 1.71535 | 1.36 | 7.7214 | 303555.74 | 2096.18 | 970314 | 8.008704 | 7.26 | 17.5 | 23919 | 8.7492 | 0.008130081 | 377.5338 | 29000 | 0.9696 | 3.755115 | 4.836 | 5.93205 | 4366.03 | 529.9535 | 17.5 | 15.87261372 | 15.87261372 | 15.87261372 | 0.0085
127 | KNN | 112 | 1030 | 0.184375 | 0.3341388 | 0.4485075 | 1.257895 | 2.38 | 0.3658537 | 0.4162562 | 0.53125 | 0.1347424 | 0.6889123 | 1.592553 | 0.1291499 | 0.2121582 | 0.6666667 | 0.7 | 1.33209 | 1.148551 | 0.5466667 | 3.218837 | 1.37931 | 2.3671875 | 1.028257 | 1.397849 | 1.307512 | 0.587587 | 2.15 | 0.7 | 1.457187 | 1.457187 | 1.457187 | 0.2941176 | 1.0131 | 0.463097 | 0.67968 | 2884.127411 | 20.1335 | 1.13525 | 7.28875 | 615 | 1.71535 | 1.36 | 7.7214 | 303555.74 | 2096.18 | 970314 | 8.008704 | 7.26 | 17.5 | 23919 | 8.7492 | 0.008130081 | 377.5338 | 29000 | 0.9696 | 3.755115 | 4.836 | 5.93205 | 4366.03 | 529.9535 | 17.5 | 15.87261372 | 15.87261372 | 15.87261372 | 0.0085
128 | KNN | 104 | 1050 | 0.184375 | 0.3341388 | 0.4485075 | 1.257895 | 2.38 | 0.3658537 | 0.4162562 | 0.53125 | 0.1347424 | 0.6889123 | 1.592553 | 0.1291499 | 0.2121582 | 0.6666667 | 0.7 | 1.33209 | 1.148551 | 0.5466667 | 3.218837 | 1.37931 | 2.3671875 | 1.028257 | 1.397849 | 1.307512 | 0.587587 | 2.15 | 0.7 | 1.457187 | 1.457187 | 1.457187 | 0.2941176 | 1.0131 | 0.463097 | 0.67968 | 2884.127411 | 20.1335 | 1.13525 | 7.28875 | 615 | 1.71535 | 1.36 | 7.7214 | 303555.74 | 2096.18 | 970314 | 8.008704 | 7.26 | 17.5 | 23919 | 8.7492 | 0.008130081 | 377.5338 | 29000 | 0.9696 | 3.755115 | 4.836 | 5.93205 | 4366.03 | 529.9535 | 17.5 | 15.87261372 | 15.87261372 | 15.87261372 | 0.0085
129 | KNN | 108 | 1070 | 0.184375 | 0.3341388 | 0.4485075 | 1.257895 | 2.38 | 0.3658537 | 0.4162562 | 0.53125 | 0.1347424 | 0.6889123 | 1.592553 | 0.1291499 | 0.2121582 | 0.6666667 | 0.7 | 1.33209 | 1.148551 | 0.5466667 | 3.218837 | 1.37931 | 2.3671875 | 1.028257 | 1.397849 | 1.307512 | 0.587587 | 2.15 | 0.7 | 1.457187 | 1.457187 | 1.457187 | 0.2941176 | 1.0131 | 0.463097 | 0.67968 | 2884.127411 | 20.1335 | 1.13525 | 7.28875 | 615 | 1.71535 | 1.36 | 7.7214 | 303555.74 | 2096.18 | 970314 | 8.008704 | 7.26 | 17.5 | 23919 | 8.7492 | 0.008130081 | 377.5338 | 29000 | 0.9696 | 3.755115 | 4.836 | 5.93205 | 4366.03 | 529.9535 | 17.5 | 15.87261372 | 15.87261372 | 15.87261372 | 0.0085
130 | 0.97(K0.48Na0.52)(Nb0.98Sb0.02)O3-0.03Bi0.5(Na0.82K0.18)0.5ZrO3 | 480 | 1130 | 0.2049562 | 0.3567165 | 0.4641675 | 1.243871 | 2.332812 | 0.3844719 | 0.4285374 | 0.5426673 | 0.1400795 | 0.6939518 | 1.571874 | 0.1331182 | 0.2336199 | 0.6752359 | 0.70266 | 1.3157 | 1.140226 | 0.5547342 | 3.082832 | 1.365671 | 2.329161 | 1.023762 | 1.382415 | 1.295506 | 0.6031101 | 2.109942 | 0.70266 | 1.450375 | 1.447857 | 1.356405 | 0.3383567 | 1.006088 | 0.4665181 | 0.7599564 | 3112.845 | 21.18829 | 1.141766 | 7.259497 | 651.4779296 | 1.752474 | 1.388916 | 7.747427 | 308714.9 | 2099.127 | 961024.7 | 8.254781 | 7.5742158 | 17.5665 | 23789.25 | 8.576907 | 0.008086536 | 377.6421 | 28832.1696 | 0.9681719194 | 3.74646 | 4.815045 | 5.918936 | 4375.218 | 512.7819 | 17.5665 | 15.96617 | 15.93845 | 16.71549 | 0.0110875975
131 | 0.9625(K0.48Na0.52) (Nb0.6Sb0.4)O3-0.0375Bi0.5(Na0.82K0.18)0.5ZrO3 | 242 | 1140 | 0.1975342 | 0.3268278 | 0.3988531 | 1.090146 | 2.148219 | 0.3586722 | 0.4230895 | 0.5106631 | 0.1847011 | 0.6362316 | 1.433784 | 0.1782608 | 0.2868579 | 0.5123769 | 0.704325 | 1.28925 | 1.31201 | 0.6039628 | 2.472205 | 1.363646 | 2.175847 | 1.011676 | 1.3362 | 1.251322 | 0.5663624 | 2.669091 | 0.704325 | 1.307348 | 1.304514 | 0.738439 | 0.1558509 | 0.9837749 | 0.4986975 | 0.8327715 | 3531.427 | 25.25467 | 1.303712 | 7.852312 | 720.2713125 | 1.795379 | 1.48973895 | 5.927051916 | 338183.6 | 2299.9 | 720661 | 6.841165 | 10.11786 | 17.608125 | 24235.93 | 7.427766 | 0.007406497 | 468.8759 | 28819.14 | 1.03352 | 3.791253 | 4.973086937 | 6.119881 | 4687.651 | 402.4291 | 17.608125 | 17.7564 | 17.71791 | 30.61715 | 0.02633289
132 | (1 − x)(K0.48Na0.52)(Nb0.96Sb0.04)O3–x(Bi0.50Na0.50)HfO3 x = 0.035 | 350 | 1052 | 0.2037632 | 0.3474266 | 0.4568277 | 1.234453 | 2.3204 | 0.3759177 | 0.4299882 | 0.5441202 | 0.1423328 | 0.6913978 | 1.551992 | 0.1346163 | 0.2400763 | 0.6660949 | 0.6982522 | 1.312298 | 1.14429 | 0.5732866 | 3.034667 | 1.363454 | 2.317326 | 1.022778 | 1.378421 | 1.291833 | 0.6141798 | 2.131472 | 0.6982522 | 1.442862 | 1.43994 | 1.295535 | 0.3272116 | 1.004163 | 0.4682214 | 0.7909932 | 3269.936 | 21.83219 | 1.149511 | 7.269498 | 678.0749976 | 1.761037 | 1.394829 | 7.677459 | 311076.8 | 2122.055 | 953552.2 | 8.193984 | 7.747917 | 17.7015495 | 23782.25 | 8.50857 | 0.007834753 | 380.9602 | 28805.1723 | 0.970299459 | 3.746109 | 4.81691 | 5.924763 | 4316.282 | 503.2859 | 17.7015495 | 16.05376 | 16.02124 | 17.44389 | 0.01217794875
133 | x = 0.04 | 450 | 1052 | 0.2068813 | 0.3502967 | 0.4596265 | 1.234601 | 2.316384 | 0.3783408 | 0.431964 | 0.5463639 | 0.142847 | 0.6924219 | 1.549626 | 0.1348531 | 0.2427325 | 0.6693652 | 0.6985714 | 1.310914 | 1.142379 | 0.5755179 | 3.026241 | 1.361981 | 2.313842 | 1.022678 | 1.377231 | 1.290869 | 0.6186593 | 2.125143 | 0.6985714 | 1.444215 | 1.440874 | 1.291664 | 0.337501 | 1.003479 | 0.4684573 | 0.807326 | 3325.704 | 22.03999 | 1.149711 | 7.261591 | 687.3716736 | 1.766469 | 1.397853 | 7.695365 | 311559.9 | 2123.99 | 954611 | 8.207933 | 7.7797944 | 17.744832 | 23774.32 | 8.500269 | 0.007793164 | 380.6883 | 28793.8528 | 0.969817184 | 3.745931 | 4.814639 | 5.92316 | 4302.824 | 502.0737 | 17.744832 | 16.06185 | 16.0247 | 17.4597 | 0.01251848
134 | x = 0.042 | 480 | 1052 | 0.208124 | 0.3514378 | 0.4607433 | 1.23466 | 2.314778 | 0.3793052 | 0.4327552 | 0.5472626 | 0.1430529 | 0.6928315 | 1.548682 | 0.1349479 | 0.2438019 | 0.6706741 | 0.6986989 | 1.310361 | 1.141615 | 0.5764132 | 3.022875 | 1.361392 | 2.31245 | 1.022638 | 1.376756 | 1.290483 | 0.6204641 | 2.122612 | 0.6986989 | 1.444756 | 1.441248 | 1.29012 | 0.3416266 | 1.003205 | 0.4685517 | 0.81388 | 3348.112 | 22.12328 | 1.14979 | 7.258426 | 691.1041 | 1.768639 | 1.39906 | 7.702519 | 311753.1 | 2124.764 | 955034.3 | 8.213377 | 7.792537626 | 17.76215928 | 23771.15 | 8.496947 | 0.007776646 | 380.5792 | 28789.32 | 0.969624 | 3.745859 | 4.813731 | 5.922518 | 4297.415 | 501.5886 | 17.76215928 | 16.06509 | 16.02609 | 17.466 | 0.0126543502
135 | x = 0.045 | 540 | 1052 | 0.2099831 | 0.353142 | 0.4624158 | 1.234749 | 2.31237 | 0.3807467 | 0.4339428 | 0.548612 | 0.1433619 | 0.6934459 | 1.547266 | 0.1350901 | 0.2454136 | 0.6726382 | 0.69889 | 1.309531 | 1.140469 | 0.577759 | 3.017831 | 1.360509 | 2.310362 | 1.022579 | 1.376043 | 1.289905 | 0.6231856 | 2.118817 | 0.69889 | 1.445567 | 1.441809 | 1.287809 | 0.3478254 | 1.002795 | 0.4686932 | 0.8237335 | 3381.831 | 22.24837 | 1.14991 | 7.253677 | 696.7175544 | 1.771891 | 1.400868 | 7.713242 | 312043 | 2125.924 | 955668.9 | 8.221398 | 7.811644 | 17.7881655 | 23766.39 | 8.491961 | 0.007751994 | 380.4151 | 28782.5187 | 0.969333931 | 3.745752 | 4.812367 | 5.921555 | 4289.274 | 500.8607 | 17.7881655 | 16.06994 | 16.02816 | 17.47544 | 0.01285778875
136 | x = 0.047 | 475 | 1052 | 0.2112193 | 0.3542732 | 0.463529 | 1.234808 | 2.310765 | 0.3817042 | 0.4347351 | 0.5495124 | 0.143568 | 0.6938555 | 1.546324 | 0.135185 | 0.2464931 | 0.6739481 | 0.6990172 | 1.308978 | 1.139705 | 0.5786582 | 3.014473 | 1.35992 | 2.308971 | 1.022539 | 1.375567 | 1.289519 | 0.6250095 | 2.116288 | 0.6990172 | 1.446109 | 1.442183 | 1.286271 | 0.351965 | 1.002521 | 0.4687876 | 0.8303175 | 3404.383 | 22.33188 | 1.14999 | 7.25051 | 700.4697 | 1.774057 | 1.402071 | 7.720385 | 312236.3 | 2126.697 | 956091.8 | 8.226648 | 7.824376 | 17.80551318 | 23763.21 | 8.488635 | 0.007735641 | 380.3054 | 28777.98 | 0.9691404 | 3.745681 | 4.811458 | 5.920913 | 4283.828 | 500.3753 | 17.80551318 | 16.07318 | 16.02954 | 17.48171 | 0.01299316995
137 | 0.91K0.48Na0.52Nb1 − xSbxO3−0.04Bi0.5Na0.5ZrO3−0.05AgSbO3−0.2 mol%Fe2O3 x = 0 | 567 | 1075 | 0.2567027 | 0.4024593 | 0.5003426 | 1.232444 | 2.268136 | 0.4272114 | 0.4367449 | 0.5751397 | 0.1571467 | 0.7096685 | 1.53373 | 0.1532494 | 0.2304294 | 0.6913365 | 0.7182109 | 1.291369 | 1.13264 | 0.7432482 | 2.887086 | 1.345909 | 2.27554 | 1.016124 | 1.350948 | 1.271838 | 0.6489866 | 2.042774 | 0.7182109 | 1.42562 | 1.422298 | 1.247474 | 0.3995206 | 0.9957413 | 0.4706187 | 0.9646926 | 3585.898 | 23.58273 | 1.162381404 | 7.192178 | 736.1904128 | 1.792059 | 1.491930992 | 8.339418 | 322061.7 | 2090.149 | 1058500.9 | 7.779039824 | 8.207181 | 18.0127744 | 23542.87 | 8.36168 | 0.01067941 | 371.1539 | 28563.76896 | 0.9625846 | 3.740604 | 4.75348 | 5.872074 | 4718.476 | 481.311 | 18.0127744 | 16.03464 | 15.99728 | 17.81146 | 0.0160192
138 | x = 0.003 | 596 | 1075 | 0.2565762 | 0.4021238 | 0.4996889 | 1.231163 | 2.266746 | 0.4269306 | 0.4366802 | 0.5748474 | 0.1574311 | 0.7091802 | 1.532649 | 0.1535424 | 0.2307332 | 0.6896971 | 0.7182109 | 1.291186 | 1.133773 | 0.743737 | 2.881999 | 1.345909 | 2.274395 | 1.016034 | 1.350614 | 1.271515 | 0.6486377 | 2.046085 | 0.7182109 | 1.424453 | 1.421134 | 1.24033 | 0.3961182 | 0.9955808 | 0.4708557 | 0.9651681 | 3588.89 | 23.61358 | 1.16359 | 7.196589 | 736.6746 | 1.792325 | 1.49269 | 8.324355 | 322283.5 | 2091.623 | 1056481.0 | 7.768798 | 8.22668958 | 18.0127744 | 23546.2 | 8.35332 | 0.01067239 | 371.809 | 28563.76896 | 0.963069448 | 3.740934 | 4.754656 | 5.873566 | 4721.014 | 480.532 | 18.0127744 | 16.04777 | 16.01038 | 17.91406 | 0.016156792
139 | x = 0.005 | 584 | 1075 | 0.256492 | 0.4019005 | 0.499254 | 1.230311 | 2.265821 | 0.4267437 | 0.436637 | 0.5746527 | 0.1576212 | 0.708855 | 1.531929 | 0.1537384 | 0.2309361 | 0.6886085 | 0.7182109 | 1.291064 | 1.13453 | 0.7440629 | 2.878618 | 1.345909 | 2.273632 | 1.015974 | 1.350391 | 1.2713 | 0.6484053 | 2.048299 | 0.7182109 | 1.423675 | 1.420358 | 1.235612 | 0.393882 | 0.9954739 | 0.4710137 | 0.9654851 | 3590.884 | 23.63415 | 1.164396 | 7.199529 | 736.997328 | 1.792502 | 1.493195 | 8.314312 | 322431.3 | 2092.606 | 1055134.5 | 7.761971 | 8.2396953 | 18.0127744 | 23548.42 | 8.347747 | 0.01066772 | 372.2457 | 28563.76896 | 0.96339268 | 3.741154 | 4.75544 | 5.87456 | 4722.706 | 480.0127 | 18.0127744 | 16.05653 | 16.01912 | 17.98246 | 0.01624852
140 | x = 0.008 | 593 | 1075 | 0.2563657 | 0.4015659 | 0.4986031 | 1.229035 | 2.264433 | 0.4264635 | 0.4365723 | 0.5743609 | 0.1579073 | 0.7083679 | 1.53085 | 0.1540332 | 0.2312412 | 0.686982 | 0.7182109 | 1.290882 | 1.135668 | 0.7445517 | 2.873562 | 1.345909 | 2.272488 | 1.015885 | 1.350057 | 1.270977 | 0.6480571 | 2.051629 | 0.7182109 | 1.422511 | 1.419197 | 1.228603 | 0.3905747 | 0.9953135 | 0.4712508 | 0.9659606 | 3593.875 | 23.665 | 1.165605 | 7.20394 | 737.4815 | 1.792768 | 1.493954 | 8.299249 | 322653 | 2094.081 | 1053114.6 | 7.751729 | 8.25920388 | 18.0127744 | 23551.75 | 8.339388 | 0.01066072 | 372.9007 | 28563.76896 | 0.963877528 | 3.741484 | 4.756616 | 5.876053 | 4725.244 | 479.2337 | 18.0127744 | 16.06967 | 16.03223 | 18.08505 | 0.016386112
141 | x = 0.01 | 603 | 1075 | 0.2562816 | 0.4013432 | 0.4981701 | 1.228186 | 2.26351 | 0.426277 | 0.4365292 | 0.5741665 | 0.1580986 | 0.7080435 | 1.530132 | 0.1542304 | 0.2314451 | 0.6859019 | 0.7182109 | 1.29076 | 1.136427 | 0.7448775 | 2.870201 | 1.345909 | 2.271726 | 1.015825 | 1.349835 | 1.270762 | 0.6478251 | 2.053854 | 0.7182109 | 1.421737 | 1.418424 | 1.223973 | 0.3884004 | 0.9952066 | 0.4714088 | 0.9662776 | 3595.87 | 23.68557 | 1.166411 | 7.20688 | 737.8042432 | 1.792945 | 1.49446 | 8.289206 | 322800.9 | 2095.064 | 1051768.1 | 7.744902 | 8.2722096 | 18.0127744 | 23553.97 | 8.333815 | 0.01065605 | 373.3374 | 28563.76896 | 0.96420076 | 3.741704 | 4.7574 | 5.877047 | 4726.936 | 478.7144 | 18.0127744 | 16.07843 | 16.04097 | 18.15345 | 0.01647784
142 | x = 0.013 | 570.5 | 1075 | 0.2561556 | 0.4010096 | 0.4975221 | 1.226914 | 2.262125 | 0.4259974 | 0.4364645 | 0.5738752 | 0.1583865 | 0.7075574 | 1.529056 | 0.1545272 | 0.2317515 | 0.6842881 | 0.7182109 | 1.290577 | 1.137568 | 0.7453663 | 2.865173 | 1.345909 | 2.270584 | 1.015735 | 1.349501 | 1.270439 | 0.6474774 | 2.057202 | 0.7182109 | 1.420576 | 1.417266 | 1.217095 | 0.3851841 | 0.9950463 | 0.4716459 | 0.966753 | 3598.861 | 23.71643 | 1.16762 | 7.211291 | 738.2884 | 1.793211 | 1.495219 | 8.274143 | 323022.6 | 2096.539 | 1049748.2 | 7.73466 | 8.29171818 | 18.0127744 | 23557.31 | 8.325455 | 0.01064906 | 373.9925 | 28563.76896 | 0.964685608 | 3.742034 | 4.758576 | 5.878539 | 4729.474 | 477.9354 | 18.0127744 | 16.09157 | 16.05408 | 18.25604 | 0.016615432
143 | x = 0.015 | 563 | 1075 | 0.2560716 | 0.4007875 | 0.497091 | 1.226068 | 2.261203 | 0.4258113 | 0.4364214 | 0.5736811 | 0.1585789 | 0.7072338 | 1.528339 | 0.1547257 | 0.2319563 | 0.6832165 | 0.7182109 | 1.290456 | 1.13833 | 0.7456922 | 2.861832 | 1.345909 | 2.269824 | 1.015676 | 1.349279 | 1.270224 | 0.6472459 | 2.05944 | 0.7182109 | 1.419803 | 1.416495 | 1.212552 | 0.3830693 | 0.9949394 | 0.4718039 | 0.96707 | 3600.855 | 23.73699 | 1.168426 | 7.214231 | 738.6111584 | 1.793388 | 1.495724 | 8.2641 | 323170.4 | 2097.522 | 1048401.7 | 7.727832 | 8.3047239 | 18.0127744 | 23559.53 | 8.319882 | 0.01064441 | 374.4292 | 28563.76896 | 0.96500884 | 3.742254 | 4.75936 | 5.879534 | 4731.166 | 477.4161 | 18.0127744 | 16.10033 | 16.06282 | 18.32444 | 0.01670716
144 | x = 0.02 | 540 | 1075 | 0.255862 | 0.4002334 | 0.4960165 | 1.223957 | 2.258902 | 0.4253466 | 0.4363137 | 0.5731965 | 0.1590621 | 0.7064259 | 1.526551 | 0.1552241 | 0.2324698 | 0.680552 | 0.7182109 | 1.290151 | 1.14024 | 0.7465068 | 2.853512 | 1.345909 | 2.267925 | 1.015527 | 1.348723 | 1.269687 | 0.6466677 | 2.065055 | 0.7182109 | 1.417874 | 1.414571 | 1.201342 | 0.3778825 | 0.9946724 | 0.472199 | 0.9678625 | 3605.841 | 23.78841 | 1.170441 | 7.221581808 | 739.4180736 | 1.793831 | 1.496989 | 8.238994 | 323540 | 2099.979 | 1045035.3 | 7.710763 | 8.3372382 | 18.0127744 | 23565.08 | 8.30595 | 0.01063279 | 375.5209 | 28563.76896 | 0.96581692 | 3.742804 | 4.76132 | 5.882021 | 4735.396 | 476.1178 | 18.0127744 | 16.12223 | 16.08466 | 18.49543 | 0.01693648
145 | x = 0.03 | 423 | 1075 | 0.2554436 | 0.3991296 | 0.4938813 | 1.219757 | 2.254312 | 0.4244202 | 0.4360984 | 0.5722299 | 0.1600375 | 0.7048157 | 1.522986 | 0.1562306 | 0.2335036 | 0.6752849 | 0.7182109 | 1.289544 | 1.144078 | 0.7481361 | 2.837015 | 1.345909 | 2.264136 | 1.015228 | 1.347614 | 1.268615 | 0.6455145 | 2.076379 | 0.7182109 | 1.414033 | 1.410739 | 1.179532 | 0.3679193 | 0.9941388 | 0.4729891 | 0.9694475 | 3615.812 | 23.89126 | 1.174471 | 7.236283 | 741.031904 | 1.794716 | 1.499518 | 8.188782 | 324279.2 | 2104.895 | 1038302.5 | 7.676625 | 8.4022668 | 18.0127744 | 23576.19 | 8.278085 | 0.01060964 | 377.7044 | 28563.76896 | 0.96743308 | 3.743904 | 4.765241 | 5.886995 | 4743.856 | 473.5212 | 18.0127744 | 16.16602 | 16.12836 | 18.83742 | 0.01739512
146 | x = 0.04 | 183 | 1075 | 0.2550267 | 0.398032 | 0.4917645 | 1.215586 | 2.249742 | 0.4234979 | 0.4358833 | 0.5712665 | 0.1610249 | 0.7032128 | 1.519438 | 0.1572503 | 0.2345466 | 0.6700987 | 0.7182109 | 1.288936 | 1.147942 | 0.7497654 | 2.820709 | 1.345909 | 2.26036 | 1.01493 | 1.346506 | 1.267544 | 0.6443653 | 2.087828 | 0.7182109 | 1.410213 | 1.406927 | 1.1585 | 0.3584679 | 0.9936058 | 0.4737793 | 0.9710324 | 3625.784 | 23.9941 | 1.178501 | 7.250985 | 742.6457344 | 1.795602 | 1.502046 | 8.13857 | 325018.3 | 2109.81 | 1031569.7 | 7.642487 | 8.4672954 | 18.0127744 | 23587.3 | 8.25022 | 0.01058658 | 379.8879 | 28563.76896 | 0.96904924 | 3.745004 | 4.769161 | 5.891968544 | 4752.316 | 470.9246 | 18.0127744 | 16.20982 | 16.17205 | 19.1794 | 0.01785376
147 | x = 0.05 | 44 | 1075 | 0.2546111 | 0.3969403 | 0.4896657 | 1.211443 | 2.245189 | 0.4225796 | 0.4356685 | 0.5703063 | 0.1620245 | 0.7016172 | 1.515906 | 0.1582834 | 0.235599 | 0.6649916 | 0.7182109 | 1.28833 | 1.151832 | 0.7513947 | 2.804589 | 1.345909 | 2.256596 | 1.014632 | 1.3454 | 1.266474 | 0.6432203 | 2.099404 | 0.7182109 | 1.406413 | 1.403136 | 1.138205 | 0.34949 | 0.9930734 | 0.4745695 | 0.9726174 | 3635.755 | 24.09694 | 1.182531 | 7.265687 | 744.2595648 | 1.796487 | 1.50457526 | 8.088358 | 325757.5 | 2114.725 | 1024836.9 | 7.608348 | 8.532324 | 18.0127744 | 23598.4 | 8.222355 | 0.01056363 | 382.0714 | 28563.76896 | 0.9706654 | 3.746104 | 4.773081 | 5.896942 | 4760.776 | 468.3279 | 18.0127744 | 16.25361 | 16.21574 | 19.52139 | 0.0183124
148 | x = 0.07 | 3 | 1075 | 0.253784 | 0.3947749 | 0.4855215 | 1.203242 | 2.23614 | 0.4207549 | 0.4352394 | 0.5683956 | 0.1640615 | 0.6984476 | 1.508892 | 0.1603908 | 0.2377324 | 0.6550074 | 0.7182109 | 1.287118 | 1.159692 | 0.7546533 | 2.772895 | 1.345909 | 2.249107 | 1.014036 | 1.343194 | 1.264342 | 0.6409424 | 2.122945 | 0.7182109 | 1.398874 | 1.395615 | 1.099676 | 0.3328189 | 0.9920103 | 0.4761498 | 0.9757873 | 3655.698 | 24.30262 | 1.190591 | 7.29509 | 747.4872256 | 1.798258 | 1.509633 | 7.987933 | 327235.8 | 2124.556 | 1011371.3 | 7.540072 | 8.6623812 | 18.0127744 | 23620.62 | 8.166626 | 0.01051801 | 386.4384 | 28563.76896 | 0.97389772 | 3.748304 | 4.780922 | 5.90689 | 4777.696 | 463.1347 | 18.0127744 | 16.3412 | 16.30313 | 20.20536 | 0.01922968
149 | (1−x)KNN–xSr(Sc0.5Nb0.5)O3 x = 0.03 | 152 | 1245 | 0.2082704 | 0.3551573 | 0.4643834 | 1.261066 | 2.349394 | 0.3855037 | 0.4221211 | 0.5355688 | 0.1385239 | 0.6935933 | 1.589157 | 0.1373895 | 0.2118323 | 0.6734942 | 0.7111334 | 1.333619 | 1.149048 | 0.5375914 | 3.197819 | 1.377173 | 2.357869 | 1.031161 | 1.396981 | 1.306062 | 0.5785662 | 2.129953 | 0.7111334 | 1.468725 | 1.468725 | 1.455729 | 0.295683 | 1.011525 | 0.4642366 | 0.75820104 | 3018.267 | 20.6534 | 1.143509 | 7.251868285 | 638.583 | 1.725921 | 1.36335475 | 7.82306295 | 305165.5 | 2088.804 | 1021749.4 | 7.942026 | 7.31436225 | 17.671825 | 24000.10575 | 8.75203632 | 0.008016342 | 379.4137 | 29045 | 0.9705426 | 3.762055 | 4.84235562 | 5.937996 | 4197.716 | 527.1209 | 17.671825 | 15.99954 | 15.99954 | 16.14237 | 0.008455
150 | x = 0.04 | 150 | 1245 | 0.2163025 | 0.3622365 | 0.4697083 | 1.26212 | 2.339245 | 0.3921182 | 0.4240864 | 0.5370138 | 0.1397967 | 0.6951552 | 1.588023 | 0.1401547 | 0.2117232 | 0.6757741 | 0.7148594 | 1.334128 | 1.149214 | 0.5347301 | 3.190866 | 1.376462 | 2.354773 | 1.03213 | 1.396692 | 1.305579 | 0.575511 | 2.123288 | 0.7148594 | 1.47257 | 1.47257 | 1.455249 | 0.2962085 | 1.011001 | 0.4646165 | 0.78414336 | 3062.438 | 20.82543736 | 1.1462684 | 7.23945984 | 646.352 | 1.72941416 | 1.364464 | 7.8564368 | 305701.4 | 2086.347 | 1038766.6 | 7.919860212 | 7.332444 | 17.7288 | 24027.168 | 8.75298168 | 0.007980791 | 380.0395 | 29060 | 0.9708552 | 3.764366 | 4.84447488 | 5.9399784 | 4142.232 | 526.1732016 | 17.7288 | 16.04185 | 16.04185 | 16.23279 | 0.00844
151 | x = 0.05 | 100 | 1245 | 0.2243684 | 0.3693528 | 0.4750498 | 1.263172 | 2.329123 | 0.3987654 | 0.4260568 | 0.5384615 | 0.1410758 | 0.6967178 | 1.586889 | 0.1429294 | 0.2116138 | 0.6780562 | 0.718593 | 1.334637 | 1.149379 | 0.5319448 | 3.18394 | 1.375752 | 2.351683 | 1.033099 | 1.396404 | 1.305097 | 0.5724311 | 2.116632 | 0.718593 | 1.476416 | 1.476416 | 1.454771 | 0.2967359 | 1.010477 | 0.4649964 | 0.80997 | 3106.338 | 20.99684 | 1.14903 | 7.226994125 | 654.075 | 1.732892 | 1.36556875 | 7.88955375 | 306237.0918 | 2083.891 | 1055719.7 | 7.897724 | 7.35050625 | 17.785625 | 24054.24375 | 8.753927 | 0.007946336 | 380.6649795 | 29075 | 0.971167 | 3.766677 | 4.8465945 | 5.94196 | 4087.06 | 525.2238 | 17.785625 | 16.08416 | 16.08416 | 16.32347 | 0.008425
152 | x = 0.06 | 75 | 1245 | 0.2324684 | 0.3765063 | 0.480408 | 1.264222 | 2.319027 | 0.4054455 | 0.4280324 | 0.539912 | 0.1423612 | 0.6982813 | 1.585755 | 0.1457136 | 0.2115041 | 0.6803403 | 0.722334 | 1.335145 | 1.149545 | 0.5292324 | 3.177041 | 1.375043 | 2.348597 | 1.034068 | 1.396115 | 1.304615 | 0.5693264 | 2.109985 | 0.722334 | 1.480261 | 1.480261 | 1.454297 | 0.2972652 | 1.009953 | 0.4653763 | 0.83568096 | 3149.966 | 21.16759931 | 1.15179515 | 7.21447114 | 661.752 | 1.73635561 | 1.366669 | 7.9224138 | 306772.5 | 2081.437 | 1072608.8 | 7.875618 | 7.368549 | 17.8423 | 24081.333 | 8.75487228 | 0.007912934 | 381.2901 | 29090 | 0.971478075 | 3.768986 | 4.84871448 | 5.94394215 | 4032.198 | 524.2726511 | 17.8423 | 16.12647 | 16.12647 | 16.41439 | 0.00841
153 | x = 0.07 | 56 | 1245 | 0.2406025 | 0.3836974 | 0.4857828 | 1.265271 | 2.308958 | 0.4121588 | 0.4300132 | 0.5413652 | 0.1436529 | 0.6998455 | 1.58462 | 0.1485074 | 0.2113943 | 0.6826265 | 0.7260826 | 1.335653 | 1.149711 | 0.5265896 | 3.170168 | 1.374334 | 2.345516 | 1.035037 | 1.395827 | 1.304133 | 0.5661964 | 2.103347 | 0.7260826 | 1.484107 | 1.484107 | 1.453825 | 0.2977963 | 1.009429 | 0.4657562 | 0.86127624 | 3193.323 | 21.33773 | 1.154563 | 7.201890885 | 669.383 | 1.739804 | 1.36776475 | 7.95501695 | 307307.5 | 2078.982 | 1089433.9 | 7.853542 | 7.38657225 | 17.898825 | 24108.43575 | 8.75581752 | 0.007880541 | 381.9148 | 29105 | 0.9717883 | 3.771295 | 4.85083482 | 5.945924 | 3977.646 | 523.3198 | 17.898825 | 16.16879 | 16.16879 | 16.50557 | 0.008395
154 | x = 0.09 | 32 | 1245 | 0.2569745 | 0.3981937 | 0.4965831 | 1.267363 | 2.288897 | 0.4256858 | 0.4339905 | 0.5442799 | 0.1462555 | 0.7029762 | 1.582349 | 0.1541237 | 0.2111737 | 0.6872052 | 0.7336024 | 1.336668 | 1.150043 | 0.5215019 | 3.156499 | 1.372919 | 2.339369 | 1.036977 | 1.39525 | 1.303171 | 0.5598595 | 2.090098 | 0.7336024 | 1.491797 | 1.491797 | 1.452889 | 0.2988643 | 1.008383 | 0.4665159 | 0.91211976 | 3279.223 | 21.67608 | 1.160107 | 7.176558565 | 684.507 | 1.746654 | 1.36994275 | 8.01945255 | 308376.7 | 2074.077 | 1122892.1 | 7.809479 | 7.42256025 | 18.011425 | 24162.68175 | 8.75770788 | 0.00781862 | 383.163 | 29135 | 0.9724065 | 3.775909 | 4.85507658 | 5.949887 | 3869.475 | 521.4088 | 18.011425 | 16.25342 | 16.25342 | 16.68868 | 0.008365
155 | (1 − x)(K0.48Na0.52)NbO3‐x(Bi0.5Na0.5)(Zr0.55Ni0.45)O3 x = 0.02 | 140 | 1040 | 0.198343 | 0.3502564 | 0.4611004 | 1.250801 | 2.3399 | 0.3788217 | 0.4249948 | 0.5391815 | 0.1376359 | 0.6948288 | 1.584526 | 0.1309082 | 0.2276936 | 0.6783817 | 0.7013424 | 1.32161 | 1.136887 | 0.5453625 | 3.156884 | 1.369577 | 2.345127 | 1.025594 | 1.388855 | 1.30107 | 0.595441 | 2.110503 | 0.7013424 | 1.454549 | 1.452862 | 1.435186 | 0.3407407 | 1.00859 | 0.4640593 | 0.7273454 | 3002.039 | 20.62681 | 1.133486865 | 7.27 | 632.8293504 | 1.74092 | 1.38116748 | 7.798504 | 306729.7 | 2082.314 | 972138.4 | 8.312435584 | 7.40303145 | 17.4704964 | 23713.11492 | 8.632101 | 0.008272941 | 370.0576 | 28803.29232 | 0.96456032 | 3.737448 | 4.799874 | 5.900664 | 4396.879 | 516.5199 | 17.4704964 | 15.85598 | 15.83759 | 15.84517 | 0.009703125
156 | x = 0.03 | 210 | 1040 | 0.2061493 | 0.360101 | 0.4688948 | 1.249889 | 2.324983 | 0.3872966 | 0.4289384 | 0.5425207 | 0.1388552 | 0.6966246 | 1.584181 | 0.1316699 | 0.2326132 | 0.68423 | 0.7040209 | 1.320025 | 1.134818 | 0.5418571 | 3.146365 | 1.367469 | 2.338024 | 1.02599 | 1.387368 | 1.299868 | 0.598862 | 2.103001 | 0.7040209 | 1.456373 | 1.453842 | 1.427407 | 0.3643123 | 1.00721 | 0.4645405 | 0.7539877 | 3075.543 | 20.93894 | 1.134981 | 7.275629 | 644.9622784 | 1.751818 | 1.39015533 | 7.823032 | 307806.8 | 2080.213 | 972094.2 | 8.349441504 | 7.474653 | 17.5056069 | 23675.85077 | 8.602311 | 0.008301354 | 368.7199 | 28762.92972 | 0.963634495 | 3.734922 | 4.792232 | 5.894131 | 4408.339 | 512.8465 | 17.5056069 | 15.88192 | 15.85433 | 15.86535 | 0.01029765625
157 | x = 0.04 | 315 | 1040 | 0.2139761 | 0.3699805 | 0.4767028 | 1.248978 | 2.310173 | 0.3957982 | 0.4328939 | 0.5458588 | 0.1400814 | 0.6984187 | 1.583836 | 0.132436 | 0.2376173 | 0.6900723 | 0.7067041 | 1.318441 | 1.132746 | 0.5384103 | 3.135843 | 1.365361 | 2.330937 | 1.026387 | 1.38588 | 1.298665 | 0.6022936 | 2.095472 | 0.7067041 | 1.458195 | 1.454822 | 1.41968 | 0.3880597 | 1.005832 | 0.4650217 | 0.7805573 | 3148.769 | 21.25048 | 1.13647646 | 7.281113 | 657.0540416 | 1.762675 | 1.39914592 | 7.847295 | 308884.8 | 2078.113 | 972033.6 | 8.384626176 | 7.5463458 | 17.5406256 | 23638.59888 | 8.572558 | 0.008330274 | 367.3827 | 28722.56128 | 0.96270468 | 3.732397 | 4.784594 | 5.8876 | 4419.741 | 509.1828 | 17.5406256 | 15.90786 | 15.87107 | 15.88531 | 0.0108875
158 | x = 0.05 | 175 | 1040 | 0.2218237 | 0.3798949 | 0.4845245 | 1.248069 | 2.295468 | 0.4043265 | 0.4368613 | 0.5491959 | 0.1413146 | 0.7002111 | 1.583491 | 0.1332067 | 0.2427079 | 0.6959084 | 0.7093923 | 1.316855 | 1.13067 | 0.5350195 | 3.125318 | 1.363254 | 2.323864 | 1.026783 | 1.384391 | 1.297462 | 0.6057361 | 2.087916 | 0.7093923 | 1.460017 | 1.455802 | 1.412005 | 0.411985 | 1.004454 | 0.4655029 | 0.8070544066 | 3221.717 | 21.56145 | 1.137972 | 7.286449638 | 669.10464 | 1.773491 | 1.40813925 | 7.871292 | 309963.6 | 2076.014 | 971956.6 | 8.4179896 | 7.618109 | 17.5755525 | 23601.35925 | 8.542843 | 0.008359679 | 366.0458 | 28682.187 | 0.961770875 | 3.729872 | 4.776958 | 5.88107 | 4431.086432 | 505.529 | 17.5755525 | 15.93381 | 15.88781 | 15.90506 | 0.01147265625
159 | x = 0.06 | 90 | 1040 | 0.2296919 | 0.3898446 | 0.4923598 | 1.247162 | 2.280867 | 0.4128816 | 0.4408406 | 0.552532 | 0.142555 | 0.7020019 | 1.583146 | 0.133982 | 0.2478874 | 0.7017385 | 0.7120853 | 1.315269 | 1.128591 | 0.5316821 | 3.11479 | 1.361147 | 2.316806 | 1.027181 | 1.382901 | 1.296259 | 0.6091893 | 2.080332 | 0.7120853 | 1.461838 | 1.456781 | 1.404381 | 0.4360902 | 1.003077 | 0.4659841 | 0.8334789 | 3294.386 | 21.87185 | 1.139468785 | 7.29164 | 681.1140736 | 1.784267 | 1.41713532 | 7.895024 | 311043.3 | 2073.916 | 971863.2 | 8.449531776 | 7.68994305 | 17.6103876 | 23564.13188 | 8.513164 | 0.008389549 | 364.7092 | 28641.80688 | 0.96083308 | 3.727347 | 4.769327 | 5.87454 | 4442.374 | 501.8851 | 17.6103876 | 15.95977 | 15.90456 | 15.92458 | 0.012053125
160 | xBi(Mg0. 5Ti0.5 )O3 － 0.95K0.5Na0.5NbO3 － 0.05LiSbO3 x = 0.03 | 217 | 1120 | 0.224375 | 0.3783661 | 0.4750553 | 1.266049 | 2.280594 | 0.4020471 | 0.4377955 | 0.5524011 | 0.1503017 | 0.6946376 | 1.538349 | 0.1394032 | 0.2525151 | 0.6621469 | 0.7061704 | 1.30292 | 1.134025 | 0.561957 | 2.97484 | 1.352862 | 2.264915 | 1.017862 | 1.366357 | 1.282936 | 0.6177169 | 2.144643 | 0.7061704 | 1.436063 | 1.43121 | 1.258866 | 0.3584403 | 0.9979343 | 0.4818198 | 0.861273112 | 3445.793 | 23.18768 | 1.262253775 | 7.65126 | 709.5489 | 1.899637 | 1.51395475 | 8.28488796 | 333821 | 2187.341 | 1010217.5 | 9.177201 | 8.29776 | 18.403525 | 24946.03545 | 8.760418654 | 0.008249608 | 397.9583 | 30176.1675 | 1.004239 | 3.937078432 | 5.06267949 | 6.244177 | 4692.066321 | 523.4603 | 18.403525 | 17.02476 | 16.96723 | 18.63507 | 0.0152773
161 | x = 0.04 | 230 | 1112 | 0.2403812 | 0.3987569 | 0.4912909 | 1.267179 | 2.267439 | 0.4201043 | 0.4446853 | 0.559317 | 0.1525844 | 0.6977588 | 1.54048 | 0.1406781 | 0.2588624 | 0.6742297 | 0.713035 | 1.301303 | 1.131824 | 0.5578972 | 2.961717 | 1.350464 | 2.257918 | 1.019246 | 1.364305 | 1.281101 | 0.6279188 | 2.132183 | 0.713035 | 1.442542 | 1.436128 | 1.25136 | 0.3940413 | 0.9982613 | 0.4866136 | 0.929545642 | 3659.008 | 24.26001 | 1.288812575 | 7.77877695 | 747.4296 | 1.959008315 | 1.5580115 | 8.48291874 | 342106 | 2227.344 | 1030296.4 | 9.433523 | 8.59299 | 18.8381 | 25399.97655 | 8.889035106 | 0.008220172 | 404.6882 | 30710.42 | 1.021157625 | 4.013066637 | 5.15430366 | 6.36050831 | 4773.718404 | 528.8475 | 18.8381 | 17.40891 | 17.33151 | 19.00349 | 0.0170642
162 | x = 0.06 | 170 | 1112 | 0.2720426 | 0.4390809 | 0.5232049 | 1.269373 | 2.241985 | 0.4557855 | 0.4581573 | 0.5728184 | 0.1570919 | 0.7038182 | 1.544637 | 0.1431878 | 0.2715053 | 0.6977961 | 0.7264875 | 1.29816 | 1.127528 | 0.5506214 | 2.936284 | 1.345804 | 2.244331 | 1.021943 | 1.360319 | 1.277538 | 0.6482961 | 2.107853 | 0.7264875 | 1.455161 | 1.445709 | 1.236906 | 0.4635762 | 0.9989091 | 0.4962012 | 1.067528566 | 4089.964 | 26.43720586 | 1.342758175 | 8.036585175 | 824.0376 | 2.07978519 | 1.647664 | 8.88313974 | 358970.5 | 2308.433 | 1070920.332 | 9.948157 | 9.19479 | 19.71985 | 26320.07955 | 9.149029861 | 0.008171957 | 418.3057 | 31792.845 | 1.055404 | 4.167210991 | 5.33999976 | 6.596373285 | 4937.230734 | 539.6777 | 19.71985 | 18.18954 | 18.07138 | 19.75013 | 0.0207172
163 | （K0.5Na 0.5NbO3 -K0.1Na0.4Bi0.5TiO3 ）-xLiNbO3 x = 0 | 145 | 1075 | 0.7023377 | 1.055876 | 0.9573785 | 1.314516 | 2.03427 | 0.9968254 | 0.6043702 | 0.7225806 | 0.213124 | 0.7937282 | 1.688887 | 0.1728926 | 0.6129707 | 1 | 0.9 | 1.264662 | 1.048221 | 0.4458599 | 2.776945 | 1.312281 | 2.208835 | 1.054214 | 1.339071 | 1.246604 | 1.303838 | 1.697657 | 0.9 | 1.662935 | 1.618384 | 1.090715 | 1.130952 | 1.112206 | 0.9008683 | 6.662656 | 20924.34 | 127.05408 | 4.5477 | 25.78152 | 3956.4 | 9.14539 | 6.944 | 32.87574 | 1386766.47 | 7573.722 | 3777059.4 | 29.4463535 | 41.6025 | 72.9 | 89482.4 | 29.89065 | 0.009099181 | 1280.06287 | 106590 | 3.42375 | 14.635728 | 17.93766 | 22.72921 | 11471.74 | 1558.6017 | 72.9 | 64.98335 | 63.24239 | 69.5599 | 0.1995
164 | x = 0.01 | 173 | 1075 | 0.6982447 | 1.049444 | 0.9529473 | 1.317197 | 2.032872 | 0.9908532 | 0.6035343 | 0.7220796 | 0.2131373 | 0.793678 | 1.683984 | 0.1728481 | 0.6122412 | 0.996915 | 0.8972376 | 1.262924 | 1.045831 | 0.4471842 | 2.769041 | 1.3107 | 2.203612 | 1.052749 | 1.337465 | 1.245637 | 1.298261 | 1.696894 | 0.8972376 | 1.659787 | 1.61547 | 1.090603 | 1.127579 | 1.111544 | 0.9054993 | 6.7066688 | 21072.27 | 127.9413366 | 4.60364375 | 26.0177265 | 3984.0503 | 9.228308 | 7.011 | 33.27979781 | 1400641.3 | 7633.782 | 3820506.8 | 29.93506 | 41.899629 | 73.486 | 90262.0042 | 30.13155936 | 0.009108946 | 1289.329 | 107547.6525 | 3.45086064 | 14.7657 | 18.098712 | 22.93871502 | 11633.58 | 1574.088 | 73.486 | 65.54701 | 63.79686 | 70.12884 | 0.20051835
165 | x = 0.02 | 144 | 1075 | 0.6942022 | 1.043094 | 0.948567 | 1.319851 | 2.031488 | 0.9849577 | 0.602707 | 0.7215837 | 0.2131505 | 0.7936282 | 1.679134 | 0.1728042 | 0.6115244 | 0.9938613 | 0.8945055 | 1.261203 | 1.043465 | 0.4485048 | 2.761217 | 1.309135 | 2.198442 | 1.051299 | 1.335876 | 1.244678 | 1.292785 | 1.696139 | 0.8945055 | 1.656672 | 1.612586 | 1.090492 | 1.124232 | 1.110885 | 0.9101302 | 6.75071232 | 21220.33 | 128.8303084 | 4.65992 | 26.255004 | 4011.7252 | 9.3115914 | 7.07832 | 33.68632344 | 1414585.1 | 7694.047 | 3864202.6 | 30.42776 | 42.197616 | 74.074 | 91044.9048 | 30.37335744 | 0.00911877 | 1298.624 | 108509.51 | 3.47806856 | 14.89622 | 18.2604708 | 23.14917428 | 11796.45 | 1589.65 | 74.074 | 66.11299 | 64.35365 | 70.7001 | 0.2015384
166 | x = 0.05 | 163 | 1075 | 0.6823678 | 1.024534 | 0.9357233 | 1.327654 | 2.027416 | 0.9677171 | 0.6002756 | 0.7201258 | 0.213189 | 0.7934819 | 1.664889 | 0.1726754 | 0.6094471 | 0.9848828 | 0.8864865 | 1.256142 | 1.03651 | 0.452444 | 2.738205 | 1.304534 | 2.183242 | 1.047036 | 1.331202 | 1.24186 | 1.276934 | 1.69392 | 0.8864865 | 1.647518 | 1.604113 | 1.090164 | 1.114352 | 1.108926 | 0.9240232 | 6.8830272 | 21665.28 | 131.507515 | 4.83074375 | 26.9732625 | 4094.8975 | 9.563634 | 7.2822 | 34.92070725 | 1456831.0 | 7876.072 | 3996779.8 | 31.92987166 | 43.096725 | 75.85 | 93413.385 | 31.104084 | 0.009148581 | 1326.677128 | 111420.3125 | 3.560276 | 15.29117 | 18.749988 | 23.7862775 | 12291.2208 | 1636.796 | 75.85 | 67.82484 | 66.03792 | 72.42777 | 0.20460875
167 | 0.95(K0.5N0.5)NbO3-0.05Ba(Sc0.5Nb0.5)O3 | 110 | 1170 | 0.2414737 | 0.3964537 | 0.4864062 | 1.265793 | 2.341328 | 0.4209877 | 0.4248172 | 0.5353218 | 0.1422793 | 0.6932034 | 1.60422 | 0.1421015 | 0.2103206 | 0.6780562 | 0.7286432 | 1.336872 | 1.152858 | 0.5038656 | 3.203238 | 1.380911 | 2.36491 | 1.037602 | 1.398551 | 1.306737 | 0.5777094 | 2.161704 | 0.7286432 | 1.460405 | 1.460405 | 1.438995 | 0.2967359 | 1.013446 | 0.4649964 | 0.87172 | 3334.262 | 21.49878 | 1.151415 | 7.264866375 | 690.525 | 1.727851 | 1.35760625 | 7.956858 | 304692.3484 | 2106.65 | 1049604.705 | 7.849462 | 7.35050625 | 18.034375 | 24094.51875 | 8.7804206 | 0.007526882 | 382.9721 | 29184.03125 | 0.9766293 | 3.783098 | 4.8540465 | 5.949428 | 4124.745 | 536.4081 | 18.034375 | 15.90974 | 15.90974 | 16.14645 | 0.008425
168 | KNN | 142 | 1090 | 0.184375 | 0.3341388 | 0.4485075 | 1.257895 | 2.38 | 0.3658537 | 0.4162562 | 0.53125 | 0.1347424 | 0.6889123 | 1.592553 | 0.1291499 | 0.2121582 | 0.6666667 | 0.7 | 1.33209 | 1.148551 | 0.5466667 | 3.218837 | 1.37931 | 2.3671875 | 1.028257 | 1.397849 | 1.307512 | 0.587587 | 2.15 | 0.7 | 1.457187 | 1.457187 | 1.457187 | 0.2941176 | 1.0131 | 0.463097 | 0.67968 | 2884.127411 | 20.1335 | 1.13525 | 7.28875 | 615 | 1.71535 | 1.36 | 7.7214 | 303555.74 | 2096.18 | 970314 | 8.008704 | 7.26 | 17.5 | 23919 | 8.7492 | 0.008130081 | 377.5338 | 29000 | 0.9696 | 3.755115 | 4.836 | 5.93205 | 4366.03 | 529.9535 | 17.5 | 15.87261372 | 15.87261372 | 15.87261372 | 0.0085
169 | 0.956K0.5Na0.5NbO3-0.004BiFeO3-0.04LiSbO3 | 297 | 1100 | 0.1837113 | 0.327874 | 0.4361432 | 1.263528 | 2.332188 | 0.3578133 | 0.4192803 | 0.5333581 | 0.1424544 | 0.6867587 | 1.545208 | 0.1346654 | 0.2317927 | 0.6372085 | 0.6905524 | 1.312694 | 1.141782 | 0.5665343 | 3.054687 | 1.363223 | 2.300327 | 1.017015 | 1.377457 | 1.292151 | 0.5909528 | 2.173712 | 0.6905524 | 1.427041 | 1.426373 | 1.313398 | 0.2715164 | 0.9995717 | 0.4664472 | 0.6854695 | 2891.643 | 20.32487 | 1.173997 | 7.254098 | 611.50128 | 1.732854 | 1.38733056 | 7.725173 | 309186.6624 | 2072.745 | 955554 | 8.36598 | 7.46089272 | 17.2362 | 23643.96 | 8.432463 | 0.008327361 | 376.927 | 28653.8472 | 0.9558960418 | 3.721339 | 4.79604 | 5.902722 | 4430.862254 | 509.2967 | 17.2362 | 15.90928 | 15.90184 | 17.18818 | 0.0103456
170 | (1-x)K0.5Na0.5NbO3–xCa0.3Ba0.7TiO3 x= 0.01 | 108 | 1105 | 0.1939029 | 0.3441066 | 0.4551892 | 1.260404 | 2.373415 | 0.3749571 | 0.4178968 | 0.5320826 | 0.1363711 | 0.6900523 | 1.595053 | 0.1320123 | 0.2123064 | 0.6689404 | 0.7052104 | 1.333206 | 1.149704 | 0.5398079 | 3.219135 | 1.380097 | 2.368702 | 1.029968 | 1.398408 | 1.307417 | 0.5882907 | 2.152625 | 0.7052104 | 1.459905 | 1.459905 | 1.452264 | 0.29274 | 1.013324 | 0.4628437 | 0.709156168 | 2941.437 | 20.31893 | 1.136557248 | 7.27356794 | 624.47462 | 1.719227646 | 1.3604292 | 7.758674936 | 304004.9 | 2093.001 | 985980.1 | 7.875151 | 7.27814025 | 17.55981 | 23931.90954 | 8.746567 | 0.008070624 | 377.4364 | 28996.52275 | 0.969159301 | 3.757585 | 4.83481188 | 5.932179393 | 4291.905 | 529.8574 | 17.55981 | 15.86855 | 15.86855 | 15.95205 | 0.00854
171 | x = 0.02 | 120 | 1120 | 0.2035069 | 0.354172 | 0.4619086 | 1.262916 | 2.366834 | 0.3841457 | 0.4195401 | 0.5329161 | 0.1380116 | 0.6911925 | 1.597561 | 0.1348916 | 0.2124571 | 0.6712163 | 0.7104418 | 1.334324 | 1.150859 | 0.5331812 | 3.219434 | 1.380883 | 2.370217 | 1.031681 | 1.398967 | 1.307323 | 0.5890074 | 2.155254 | 0.7104418 | 1.46263 | 1.46263 | 1.447382 | 0.2913753 | 1.013549 | 0.4625904 | 0.738376672 | 2998.052 | 20.503 | 1.137862992 | 7.25837376 | 633.83448 | 1.723096384 | 1.3608568 | 7.795480944 | 304454 | 2089.822 | 1001536.7 | 7.74272 | 7.296261 | 17.61924 | 23944.81416 | 8.743929 | 0.00801408 | 377.339 | 28993.041 | 0.968718504 | 3.760051 | 4.83362352 | 5.932308772 | 4218.411 | 529.7609 | 17.61924 | 15.86447 | 15.86447 | 16.03159 | 0.00858
172 | x = 0.03 | 142 | 1135 | 0.2131879 | 0.3643365 | 0.4686661 | 1.26543 | 2.360258 | 0.3934207 | 0.4211862 | 0.5337508 | 0.139664 | 0.6923329 | 1.600076 | 0.137788 | 0.2126106 | 0.6734942 | 0.7156942 | 1.335441 | 1.152016 | 0.5267731 | 3.219733 | 1.381671 | 2.371735 | 1.033396 | 1.399526 | 1.307229 | 0.5897376 | 2.157887 | 0.7156942 | 1.46536 | 1.46536 | 1.442541 | 0.2900232 | 1.013773 | 0.4623372 | 0.767341512 | 3053.973 | 20.68571 | 1.139167232 | 7.24316746 | 643.07958 | 1.726956214 | 1.3612828 | 7.831818024 | 304903 | 2086.643 | 1016983.8 | 7.611409 | 7.31436225 | 17.67829 | 23957.71386 | 8.741288 | 0.00796029 | 377.2416 | 28989.55475 | 0.968277609 | 3.762513 | 4.83243492 | 5.932438137 | 4145.549 | 529.664 | 17.67829 | 15.86035 | 15.86035 | 16.11124 | 0.00862
173 | x = 0.04 | 97 | 1140 | 0.2229467 | 0.3746014 | 0.4754619 | 1.267946 | 2.353686 | 0.4027833 | 0.4228351 | 0.5345865 | 0.1413285 | 0.6934735 | 1.602599 | 0.1407017 | 0.2127669 | 0.6757741 | 0.7209677 | 1.336559 | 1.153173 | 0.5205713 | 3.220033 | 1.382459 | 2.373254 | 1.035112 | 1.400086 | 1.307135 | 0.5904816 | 2.160524 | 0.7209677 | 1.468096 | 1.468096 | 1.43774 | 0.2886836 | 1.013998 | 0.4620839 | 0.796050688 | 3109.199 | 20.86706 | 1.140469968 | 7.22794904 | 652.20992 | 1.730807136 | 1.3617072 | 7.867686176 | 305352 | 2083.463 | 1032321.3 | 7.481219 | 7.332444 | 17.73696 | 23970.60864 | 8.738642 | 0.00790911 | 377.1442 | 28986.064 | 0.967836616 | 3.76497 | 4.83124608 | 5.932567488 | 4073.319 | 529.5667 | 17.73696 | 15.85621 | 15.85621 | 16.19099 | 0.00866
174 | x = 0.05 | 84 | 1155 | 0.2327843 | 0.3849683 | 0.4822964 | 1.270464 | 2.347119 | 0.4122347 | 0.4244868 | 0.5354232 | 0.1430051 | 0.6946142 | 1.60513 | 0.1436329 | 0.212926 | 0.6780562 | 0.7262626 | 1.337677 | 1.154333 | 0.5145642 | 3.220332 | 1.383247 | 2.374775 | 1.03683 | 1.400646 | 1.307041 | 0.5912398 | 2.163164 | 0.7262626 | 1.470837 | 1.470837 | 1.432978 | 0.2873563 | 1.014223 | 0.4618307 | 0.8245042 | 3163.73 | 21.0470463 | 1.1417712 | 7.2127185 | 661.2255 | 1.73464915 | 1.36213 | 7.9030854 | 305800.8 | 2080.283 | 1047549.237 | 7.352151 | 7.35050625 | 17.79525 | 23983.4985 | 8.73599307 | 0.007860405 | 377.0468148 | 28982.56875 | 0.967395525 | 3.767423211 | 4.830057 | 5.932696825 | 4001.719751 | 529.4690415 | 17.79525 | 15.85204 | 15.85204 | 16.27085 | 0.0087
175 | x = 0.08 | 63 | 1170 | 0.2627797 | 0.4166966 | 0.5030353 | 1.278031 | 2.327445 | 0.4411348 | 0.4294584 | 0.5379397 | 0.1481095 | 0.6980378 | 1.61277 | 0.1525325 | 0.2134212 | 0.6849148 | 0.7422764 | 1.341034 | 1.157821 | 0.497608 | 3.22123 | 1.385615 | 2.379347 | 1.041994 | 1.402329 | 1.306758 | 0.593604 | 2.171107 | 0.7422764 | 1.479097 | 1.479097 | 1.418924 | 0.2834467 | 1.014897 | 0.4610709 | 0.908330752 | 3323.157 | 21.57884 | 1.145665872 | 7.16695416 | 687.58368 | 1.746121744 | 1.3633888 | 8.006469504 | 307146.9 | 2070.743 | 1092575.8 | 6.971671 | 7.404576 | 17.96784 | 24022.13856 | 8.728021 | 0.007727932 | 376.7548 | 28972.056 | 0.966071664 | 3.774756 | 4.82648832 | 5.933084752 | 3790.712 | 529.1737 | 17.96784 | 15.83937 | 15.83937 | 16.51108 | 0.00882
176 | 0.965K0.40Na0.58Li0.02Nb0.96Sb0.04O3–0.035Bi0.5K0.5ZrO3.0.25%Er/xIn x=0 | 225 | 1120 | 0.2047868 | 0.3496389 | 0.454142 | 1.234781 | 2.283175 | 0.3749268 | 0.4344464 | 0.5495706 | 0.1464149 | 0.7017107 | 1.533357 | 0.1383327 | 0.2612898 | 0.6641133 | 0.69034 | 1.288704 | 1.118709 | 0.5788306 | 2.896927 | 1.345387 | 2.277677 | 1.011482 | 1.358476 | 1.279404 | 0.6099516 | 2.052549 | 0.69034 | 1.421915 | 1.418994 | 1.27719 | 0.3282483 | 0.9953279 | 0.4684747 | 0.7644791 | 3086.814 | 21.11236 | 1.150651 | 7.175525 | 641.0893636 | 1.77745 | 1.414967 | 7.883354 | 315209.7 | 2069.742 | 970365.4 | 8.991685 | 7.701103 | 17.2585 | 23366.81 | 8.300213 | 0.008344839 | 364.9879 | 28423.4832 | 0.9547298 | 3.706634 | 4.750769 | 5.869677 | 4434.939 | 488.4111 | 17.2585 | 15.83251 | 15.79998 | 17.22835 | 0.01221653235
177 | x = 0.0025 | 256 | 1120 | 0.2042055 | 0.348574 | 0.452736 | 1.230035 | 2.275793 | 0.3738194 | 0.4335729 | 0.5481188 | 0.1462893 | 0.7002524 | 1.527343 | 0.1382766 | 0.260678 | 0.6616844 | 0.6886185 | 1.285125 | 1.116608 | 0.5796697 | 2.886794 | 1.34181 | 2.270663 | 1.008976 | 1.354926 | 1.276068 | 0.6094334 | 2.049394 | 0.6886185 | 1.418459 | 1.415544 | 1.272904 | 0.3279083 | 0.9943479 | 0.4699219 | 0.7666553 | 3096.244 | 21.17793 | 1.155091 | 7.198799 | 642.9885546 | 1.781031 | 1.418715 | 7.890122 | 315866.1 | 2077.891 | 970759.2 | 9.012788 | 7.729371789 | 17.30164625 | 23431.89 | 8.31583 | 0.008332759 | 366.269 | 28499.2596 | 0.9576791 | 3.715841 | 4.763217 | 5.885023 | 4438.71 | 489.1631 | 17.30164625 | 15.87109 | 15.83848 | 17.28635 | 0.01222919735
178 | x = 0.005 | 195 | 1120 | 0.2036275 | 0.3475156 | 0.4513386 | 1.225325 | 2.268459 | 0.3727185 | 0.4327029 | 0.5466747 | 0.146164 | 0.6988002 | 1.521377 | 0.1382205 | 0.2600691 | 0.6592732 | 0.6869055 | 1.281566 | 1.114515 | 0.5805063 | 2.876732 | 1.338251 | 2.263691 | 1.006482 | 1.351394 | 1.272749 | 0.6089161 | 2.046248 | 0.6869055 | 1.415019 | 1.412112 | 1.268647 | 0.3275691 | 0.9933699 | 0.471369 | 0.7688315 | 3105.674 | 21.24349 | 1.159531 | 7.222073 | 644.8877456 | 1.784612 | 1.422462 | 7.89689 | 316522.5 | 2086.04 | 971153.1 | 9.033891 | 7.757641 | 17.3447925 | 23496.96 | 8.331447 | 0.00832075 | 367.5502 | 28575.036 | 0.9606283 | 3.725048 | 4.775665 | 5.900369 | 4442.481 | 489.9151 | 17.3447925 | 15.90967 | 15.87698 | 17.34436 | 0.01224186235
179 | x = 0.0075 | 178 | 1120 | 0.2030527 | 0.3464635 | 0.4499499 | 1.220651 | 2.261172 | 0.3716241 | 0.4318364 | 0.5452381 | 0.1460388 | 0.697354 | 1.515456 | 0.1381645 | 0.259463 | 0.6568796 | 0.685201 | 1.278027 | 1.11243 | 0.5813404 | 2.866739 | 1.334712 | 2.256763 | 1.004001 | 1.347881 | 1.269447 | 0.6083997 | 2.043112 | 0.685201 | 1.411596 | 1.408696 | 1.264419 | 0.3272305 | 0.9923939 | 0.4728162 | 0.7710077 | 3115.105 | 21.30906 | 1.163971 | 7.245346 | 646.7869366 | 1.788193 | 1.42621 | 7.903659 | 317179 | 2094.189 | 971546.9 | 9.054993 | 7.785909414 | 17.38793875 | 23562.03 | 8.347064 | 0.008308812 | 368.8314 | 28650.8124 | 0.9635776 | 3.734255 | 4.788113 | 5.915715 | 4446.252 | 490.667 | 17.38793875 | 15.94824 | 15.91548 | 17.40236 | 0.01225452735
180 | x = 0.01 | 135 | 1120 | 0.2024812 | 0.3454179 | 0.4485696 | 1.216012 | 2.253932 | 0.3705361 | 0.4309734 | 0.5438091 | 0.1459138 | 0.6959137 | 1.509582 | 0.1381085 | 0.2588598 | 0.6545032 | 0.683505 | 1.274507 | 1.110352 | 0.582172 | 2.856816 | 1.331191 | 2.249876 | 1.001531 | 1.344385 | 1.266163 | 0.6078842 | 2.039986 | 0.683505 | 1.40819 | 1.405297 | 1.260218 | 0.3268927 | 0.9914197 | 0.4742634 | 0.7731839 | 3124.535 | 21.37463 | 1.168411 | 7.26862 | 648.6861276 | 1.791774 | 1.429958 | 7.910427 | 317835.4 | 2102.338 | 971940.8 | 9.076096 | 7.814178 | 17.431085 | 23627.11 | 8.362681 | 0.008296944 | 370.1125 | 28726.5888 | 0.9665269 | 3.743462 | 4.800562 | 5.931061 | 4450.022 | 491.419 | 17.431085 | 15.98682 | 15.95398 | 17.46036 | 0.01226719235
181 | (1-x) (K0.44Na0.52Li0.04)(Nb0.84Ta0.1Sb0.06)O3-x BiFeO3 x = 0 | 92 | 1135 | 0.164451 | 0.2845592 | 0.4033759 | 1.24172 | 2.30978 | 0.3169643 | 0.4196094 | 0.5348259 | 0.1433909 | 0.6770019 | 1.500284 | 0.1338758 | 0.2599598 | 0.6218391 | 0.6666667 | 1.296831 | 1.134169 | 0.6309859 | 2.936532 | 1.353103 | 2.278739 | 1.008467 | 1.362548 | 1.281979 | 0.6265514 | 2.189231 | 0.6666667 | 1.403151 | 1.403151 | 1.247956 | 0.240616 | 0.9954971 | 0.4683068 | 0.69043104 | 3044.785 | 20.79731056 | 1.17363984 | 7.228134 | 636.16 | 1.72508208 | 1.38288 | 7.71222408 | 316502.4 | 2095.096 | 964407.6936 | 8.139185208 | 7.53072 | 17.34 | 23432.0944 | 8.2883178 | 0.007859658 | 373.09658 | 28449 | 0.95449056 | 3.700671 | 4.77081152 | 5.881932 | 4181.957224 | 485.6397216 | 17.34 | 15.84937 | 15.84937 | 17.8204 | 0.01039
182 | x = 0.002 | 205 | 1135 | 0.1674704 | 0.2882959 | 0.406483 | 1.242694 | 2.309294 | 0.3203045 | 0.4210296 | 0.5359914 | 0.1438184 | 0.6775554 | 1.501146 | 0.134101 | 0.261398 | 0.6241192 | 0.6679744 | 1.296854 | 1.133876 | 0.6286466 | 2.936619 | 1.352697 | 2.277714 | 1.008766 | 1.362464 | 1.281893 | 0.6285489 | 2.187754 | 0.6679744 | 1.40473 | 1.404398 | 1.247811 | 0.2479247 | 0.9952358 | 0.4682349 | 0.7021215 | 3079.094 | 20.93708 | 1.173391 | 7.216666 | 641.7854 | 1.7297 | 1.386556 | 7.722338 | 316901.1 | 2094.012 | 964768.9 | 8.152034 | 7.56068 | 17.35902856 | 23419.67 | 8.278903 | 0.007862516 | 372.5542 | 28436.54 | 0.9537683 | 3.700557 | 4.768263 | 5.879536 | 4181.744 | 484.466 | 17.35902856 | 15.85787 | 15.85413 | 17.80113 | 0.0106978066
183 | x = 0.004 | 206 | 1135 | 0.1704941 | 0.2920396 | 0.4095931 | 1.24367 | 2.308807 | 0.3236504 | 0.4224507 | 0.5371564 | 0.1442466 | 0.6781086 | 1.502008 | 0.1343264 | 0.2628418 | 0.6263987 | 0.6692833 | 1.296878 | 1.133583 | 0.6263347 | 2.936706 | 1.352291 | 2.276689 | 1.009065 | 1.362381 | 1.281806 | 0.6305529 | 2.186274 | 0.6692833 | 1.406309 | 1.405646 | 1.247666 | 0.2552387 | 0.9949746 | 0.468163 | 0.7137948 | 3113.334 | 21.0767 | 1.173142 | 7.205207 | 647.4004 | 1.734314 | 1.390233 | 7.732425 | 317300.1 | 2092.928 | 965128.8 | 8.164768 | 7.590648 | 17.37803424 | 23407.26 | 8.269492 | 0.007865599 | 372.0121 | 28424.08 | 0.9530462 | 3.700443 | 4.765716 | 5.877141 | 4181.51 | 483.2937 | 17.37803424 | 15.86636 | 15.85887 | 17.78187 | 0.0110053864
184 | x = 0.006 | 246 | 1135 | 0.1735221 | 0.2957901 | 0.4127063 | 1.244647 | 2.30832 | 0.3270019 | 0.4238729 | 0.5383208 | 0.1446755 | 0.6786615 | 1.502872 | 0.1345521 | 0.2642913 | 0.6286775 | 0.6705933 | 1.296901 | 1.133289 | 0.6240494 | 2.936793 | 1.351885 | 2.275664 | 1.009364 | 1.362297 | 1.28172 | 0.6325633 | 2.184792 | 0.6705933 | 1.40789 | 1.406895 | 1.247521 | 0.262558 | 0.9947133 | 0.468091 | 0.725451 | 3147.506 | 21.21617 | 1.172892 | 7.193757 | 653.0051 | 1.738924 | 1.393912 | 7.742485 | 317699.1 | 2091.843 | 965487.4 | 8.177389 | 7.620626 | 17.39701704 | 23394.84 | 8.260087 | 0.0078689 | 371.4705 | 28411.63 | 0.9523243 | 3.700328 | 4.763169 | 5.874746 | 4181.255 | 482.1226 | 17.39701704 | 15.87484 | 15.86362 | 17.76262 | 0.0113127394
185 | x = 0.008 | 118 | 1135 | 0.1765543 | 0.2995476 | 0.4158225 | 1.245624 | 2.307833 | 0.3303591 | 0.4252961 | 0.5394847 | 0.1451052 | 0.6792143 | 1.503736 | 0.1347782 | 0.2657466 | 0.6309555 | 0.6719045 | 1.296924 | 1.132995 | 0.6217902 | 2.936881 | 1.351479 | 2.274638 | 1.009663 | 1.362213 | 1.281633 | 0.6345803 | 2.183307 | 0.6719045 | 1.409471 | 1.408144 | 1.247376 | 0.2698826 | 0.9944519 | 0.4680191 | 0.7370901 | 3181.609 | 21.3555 | 1.172642 | 7.182315 | 658.5995 | 1.74353 | 1.397592 | 7.752516 | 318098.3 | 2090.759 | 965844.7 | 8.189896 | 7.650612 | 17.41597696 | 23382.43 | 8.250687 | 0.007872415 | 370.9292 | 28399.17 | 0.9516026 | 3.700214 | 4.760623 | 5.872351 | 4180.978 | 480.9528 | 17.41597696 | 15.88331 | 15.86835 | 17.74338 | 0.0116198656
186 | x = 0.01 | 88 | 1135 | 0.1795909 | 0.303312 | 0.4189417 | 1.246603 | 2.307344 | 0.3337219 | 0.4267202 | 0.540648 | 0.1455355 | 0.6797667 | 1.504602 | 0.1350045 | 0.2672077 | 0.6332328 | 0.6732167 | 1.296948 | 1.132701 | 0.6195562 | 2.936968 | 1.351073 | 2.273612 | 1.009962 | 1.36213 | 1.281546 | 0.6366039 | 2.18182 | 0.6732167 | 1.411053 | 1.409394 | 1.247231 | 0.2990508 | 0.9941906 | 0.4679472 | 0.7487121 | 3215.644 | 21.49468 | 1.172392 | 7.170883 | 664.183456 | 1.748133 | 1.401274368 | 7.76252 | 318497.7 | 2089.675 | 966200.7 | 8.202289 | 7.680607272 | 17.434914 | 23370.02 | 8.241292 | 0.007876137 | 370.3884 | 28386.7181 | 0.950881 | 3.700099 | 4.758077 | 5.869957 | 4180.68 | 479.7844 | 17.434914 | 15.89177 | 15.87308 | 17.72416 | 0.0110558125
187 | 0.955(K0.48Na0.52)NbO3-0.045(Bi0.5Na0.5)ZrO3 | 250 | 1120 | 0.2168162 | 0.3722724 | 0.4795352 | 1.25251 | 2.327721 | 0.3976853 | 0.4351383 | 0.5510119 | 0.1400105 | 0.7009518 | 1.575733 | 0.1324253 | 0.2396987 | 0.6974745 | 0.70518 | 1.311696 | 1.126358 | 0.5531505 | 3.087658 | 1.360509 | 2.325202 | 1.023508 | 1.380171 | 1.294248 | 0.6142437 | 2.061938 | 0.70518 | 1.461723 | 1.457922 | 1.402084 | 0.3975922 | 1.004841 | 0.4657019 | 0.7977732 | 3208.045 | 21.45411 | 1.133605 | 7.205842 | 667.042276 | 1.767023 | 1.39476606 | 7.897869 | 308701.6 | 2087.518 | 974900.2 | 8.417413 | 7.533479625 | 17.6295 | 23727.15 | 8.598343 | 0.008096863 | 371.8121 | 28782.5187 | 0.9631474 | 3.74235 | 4.797972 | 5.901684 | 4351.716 | 514.6771 | 17.6295 | 15.89234 | 15.85101 | 16.05113 | 0.011248375
188 | 0.955(K0.48Na0.52)NbO3-0.045(Bi0.5K0.5)ZrO3 | 245 | 1120 | 0.2185991 | 0.3761769 | 0.4828654 | 1.258422 | 2.338846 | 0.4020803 | 0.4341334 | 0.5495977 | 0.1394713 | 0.6983412 | 1.583963 | 0.1321433 | 0.2327694 | 0.6974745 | 0.70968 | 1.319894 | 1.134828 | 0.5471042 | 3.133094 | 1.366696 | 2.333942 | 1.027391 | 1.386929 | 1.298779 | 0.6130408 | 2.08941 | 0.70968 | 1.468802 | 1.465001 | 1.408982 | 0.3975922 | 1.006805 | 0.4657019 | 0.8043335 | 3241.692 | 21.6031 | 1.13895622 | 7.240283 | 674.414176 | 1.762942 | 1.39118631 | 7.867451 | 307551.9 | 2098.422 | 972824.6 | 8.17408 | 7.533479625 | 17.742 | 23875.43 | 8.662995 | 0.008008358 | 377.2835 | 28913.4237 | 0.96676765 | 3.756548 | 4.821465 | 5.922344 | 4343.194 | 521.5342 | 17.742 | 15.9693 | 15.92798 | 16.1301 | 0.011248375
189 | 0.955(K0.48Na0.52)NbO3-0.045(Bi0.5Na0.41K0.09)ZrO3 | 280 | 1120 | 0.2171371 | 0.3729752 | 0.4801346 | 1.253574 | 2.329723 | 0.3984764 | 0.4349574 | 0.5507574 | 0.1399135 | 0.7004819 | 1.577214 | 0.1323745 | 0.2384514 | 0.6974745 | 0.70599 | 1.313172 | 1.127883 | 0.5520523 | 3.095837 | 1.361623 | 2.326775 | 1.024207 | 1.381388 | 1.295063 | 0.6140272 | 2.066883 | 0.70599 | 1.462997 | 1.459196 | 1.403325 | 0.3975922 | 1.005195 | 0.4657019 | 0.7989541 | 3214.101 | 21.48092 | 1.134568 | 7.212041 | 668.369218 | 1.766288 | 1.394121705 | 7.892394 | 308494.6 | 2089.481 | 974526.6 | 8.373613 | 7.533479625 | 17.64975 | 23753.84 | 8.60998 | 0.008080788 | 372.7969 | 28806.0816 | 0.963799045 | 3.744906 | 4.802201 | 5.905403 | 4350.182 | 515.9114 | 17.64975 | 15.90619 | 15.86487 | 16.06534 | 0.011248375
190 | 0.955(K0.48Na0.52)NbO3-0.045(Bi0.5Na0.7K0.2Li0.1)ZrO3 | 300 | 1120 | 0.2203257 | 0.3786283 | 0.488483 | 1.283397 | 2.378157 | 0.4046075 | 0.4446959 | 0.5634569 | 0.1434317 | 0.7168829 | 1.6078 | 0.135525 | 0.2461306 | 0.7113038 | 0.71958 | 1.339701 | 1.149633 | 0.5549099 | 3.150178 | 1.389746 | 2.372887 | 1.045456 | 1.409857 | 1.322444 | 0.6282617 | 2.107326 | 0.71958 | 1.492767 | 1.488966 | 1.432337 | 0.4042806 | 1.015555 | 0.4657019 | 0.8106866 | 3262.817 | 21.85443 | 1.161560296 | 7.361975 | 678.6530185 | 1.805834 | 1.42626786 | 8.090854 | 315717.7 | 2130.001 | 997720.3 | 8.64328 | 7.68285105 | 17.9895 | 24233.73 | 8.776013 | 0.008122615 | 379.3407 | 29401.04 | 0.982899484 | 3.822598 | 4.901172 | 6.030256 | 4451.029 | 526.0062 | 17.9895 | 16.22986 | 16.18853 | 16.39747 | 0.0114376
191 | 0.955(K0.48Na0.52)NbO3-0.045(Bi0.5Na0.25Li0.25)ZrO3 | 275 | 1120 | 0.2156549 | 0.3703276 | 0.4774664 | 1.260551 | 2.323437 | 0.3954877 | 0.4351942 | 0.551719 | 0.1407894 | 0.7013654 | 1.568667 | 0.1327653 | 0.241673 | 0.6943937 | 0.70293 | 1.309103 | 1.122124 | 0.5562241 | 3.076627 | 1.357802 | 2.31419 | 1.021543 | 1.377637 | 1.292509 | 0.6151392 | 2.062095 | 0.70293 | 1.459059 | 1.455259 | 1.399488 | 0.3975922 | 1.002367 | 0.4657019 | 0.7935005 | 3191.285 | 21.36155 | 1.140883 | 7.19258 | 663.356326 | 1.767249 | 1.396555935 | 7.941806 | 308883.8 | 2078.158 | 977403.2 | 8.486747 | 7.500204 | 17.57325 | 23680.25 | 8.566017 | 0.008141853 | 370.4837 | 28725.25 | 0.958585885 | 3.735165 | 4.789162158 | 5.893756 | 4358.06 | 514.7162 | 17.57325 | 15.86338 | 15.82206 | 16.02141 | 0.011248375
192 | 0.955(K0.48Na0.52)NbO3-0.045(Bi0.5K0.25Li0.25)ZrO3 | 250 | 1120 | 0.2165464 | 0.3722798 | 0.4791315 | 1.263507 | 2.328999 | 0.3976853 | 0.4346917 | 0.5510119 | 0.1405198 | 0.7000601 | 1.572782 | 0.1326243 | 0.2382084 | 0.6943937 | 0.70518 | 1.313202 | 1.126358 | 0.5531505 | 3.099345 | 1.360895 | 2.31856 | 1.023485 | 1.381016 | 1.294775 | 0.6145378 | 2.075831 | 0.70518 | 1.462599 | 1.458798 | 1.402937 | 0.3975922 | 1.003349 | 0.4657019 | 0.7967806 | 3208.109 | 21.43605 | 1.143558 | 7.2098 | 667.042276 | 1.765209 | 1.39476606 | 7.926597 | 308308.9 | 2083.609 | 976365.4 | 8.36508 | 7.500204 | 17.6295 | 23754.39 | 8.598343 | 0.008096863 | 373.2194 | 28790.7 | 0.96039601 | 3.742264 | 4.800908508 | 5.904086 | 4353.799 | 518.1448 | 17.6295 | 15.90186 | 15.86054 | 16.0609 | 0.011248375
193 | 0.955(K0.48Na0.52)NbO3-0.045(Bi0.5Li0.5)ZrO3 | 223 | 1120 | 0.2144937 | 0.3683827 | 0.4753976 | 1.268592 | 2.319153 | 0.3932902 | 0.43525 | 0.5524261 | 0.1415683 | 0.7017791 | 1.561601 | 0.1331053 | 0.2436474 | 0.6913129 | 0.70068 | 1.30651 | 1.117889 | 0.5593321 | 3.065596 | 1.355095 | 2.303177 | 1.019578 | 1.375103 | 1.290771 | 0.6160347 | 2.062251 | 0.70068 | 1.456396 | 1.452595 | 1.396893 | 0.3975922 | 0.9998932 | 0.4657019 | 0.7892277 | 3174.526 | 21.26899427 | 1.148161 | 7.179318 | 659.670376 | 1.767476 | 1.39834581 | 7.985743 | 309065.9 | 2068.797 | 979906.2 | 8.55608 | 7.466928 | 17.517 | 23633.34 | 8.53369 | 0.008187347 | 369.1554 | 28667.98 | 0.95402437 | 3.72798 | 4.780352 | 5.885829 | 4364.405 | 514.7553 | 17.517 | 15.83442 | 15.7931 | 15.9917 | 0.011248375
194 | (1-x)(K0.45Na0.55)NbO3-xBi0.5Na0.5ZrO3–1%CuO-0.2%Fe2O3 x = 0.03 | 178 | 1060 | 0.2013616 | 0.3515429 | 0.4591386 | 1.228543 | 2.291076 | 0.3769365 | 0.4274152 | 0.5390016 | 0.138302 | 0.6917357 | 1.55177 | 0.1309466 | 0.2402807 | 0.6769945 | 0.6896791 | 1.291947 | 1.110385 | 0.5518338 | 3.03477 | 1.341863 | 2.294879 | 1.008207 | 1.360262 | 1.277135 | 0.5989989 | 2.03729 | 0.6896791 | 1.430793 | 1.428291 | 1.391722 | 0.3583129 | 1.00027 | 0.4709805 | 0.7546914 | 3062.287 | 20.99246 | 1.140638239 | 7.292689 | 643.310464 | 1.7687 | 1.40862441 | 7.933467 | 312989.4 | 2095.093 | 982876.9 | 8.710791 | 7.55454075 | 17.574612 | 23801.76 | 8.622107 | 0.008396817 | 367.9406 | 28968.7188 | 0.9722581 | 3.763601 | 4.826141084 | 5.944928 | 4429.825 | 511.4451 | 17.574612 | 15.96355 | 15.93564 | 16.06636 | 0.010470075
195 | x = 0.0325 | 192 | 1060 | 0.2032415 | 0.3538556 | 0.4610186 | 1.228558 | 2.288817 | 0.3789201 | 0.4284068 | 0.5400114 | 0.1385657 | 0.6922599 | 1.551281 | 0.1311132 | 0.2414861 | 0.678681 | 0.6901991 | 1.29126 | 1.109607 | 0.551805 | 3.030031 | 1.341159 | 2.293051 | 1.008149 | 1.359648 | 1.276647 | 0.6004031 | 2.033896 | 0.6901991 | 1.431408 | 1.428698 | 1.389128 | 0.3640102 | 0.9999177 | 0.4711252 | 0.7616583 | 3082.156 | 21.07452 | 1.140829 | 7.289786 | 646.6176035 | 1.771366 | 1.410391 | 7.941669 | 313217.7 | 2095.179 | 983021.3 | 8.719293 | 7.569961 | 17.587863 | 23798.76 | 8.617075 | 0.008389158 | 367.8984 | 28963.36095 | 0.9720808 | 3.763638 | 4.825242 | 5.944306 | 4428.574 | 510.9476 | 17.587863 | 15.96878 | 15.93855 | 16.08002 | 0.0106241125
196 | x = 0.035 | 230 | 1060 | 0.2051215 | 0.3561686 | 0.4628989 | 1.228572 | 2.28656 | 0.380904 | 0.4293992 | 0.5410219 | 0.1388296 | 0.6927841 | 1.550793 | 0.13128 | 0.2426963 | 0.6803684 | 0.6907191 | 1.290575 | 1.10883 | 0.551779 | 3.025299 | 1.340454 | 2.291224 | 1.008091 | 1.359033 | 1.276158 | 0.601811 | 2.030504 | 0.6907191 | 1.432024 | 1.429106 | 1.386541 | 0.3697142 | 0.999565 | 0.4712699 | 0.7686245 | 3102.022 | 21.15656 | 1.141021 | 7.286881 | 649.924338 | 1.774029 | 1.41215557 | 7.949861 | 313446 | 2095.265 | 983164.9 | 8.727691 | 7.58537325 | 17.601114 | 23795.76 | 8.612042 | 0.008381545 | 367.8557 | 28957.9996 | 0.9719031 | 3.763676 | 4.824342 | 5.943684 | 4427.312 | 510.4496 | 17.601114 | 15.97402 | 15.94146 | 16.09366 | 0.0107779625
197 | x = 0.0375 | 240 | 1060 | 0.2070017 | 0.3584817 | 0.4647795 | 1.228587 | 2.284303 | 0.3828881 | 0.4303924 | 0.542033 | 0.1390938 | 0.6933083 | 1.550305 | 0.131447 | 0.2439114 | 0.6820565 | 0.6912391 | 1.289889 | 1.108053 | 0.5517557 | 3.020573 | 1.33975 | 2.289398 | 1.008034 | 1.358419 | 1.27567 | 0.6032227 | 2.027115 | 0.6912391 | 1.43264 | 1.429513 | 1.383961 | 0.3754249 | 0.9992124 | 0.4714146 | 0.7755899271 | 3121.887 | 21.23859 | 1.141212 | 7.283973 | 653.2306675 | 1.77669 | 1.413919 | 7.958042316 | 313674.3 | 2095.35 | 983307.7 | 8.735984 | 7.600778 | 17.614365 | 23792.75 | 8.607008 | 0.008373975 | 367.8126 | 28952.63475 | 0.9717252 | 3.763713 | 4.823441 | 5.943061 | 4426.037 | 509.9512 | 17.614365 | 15.97925 | 15.94437 | 16.10728 | 0.010931625
198 | x = 0.04 | 244 | 1060 | 0.2088822 | 0.3607951 | 0.4666606 | 1.228602 | 2.282048 | 0.3848724 | 0.4313865 | 0.5430447 | 0.1393582 | 0.6938325 | 1.549817 | 0.1316141 | 0.2451315 | 0.6837453 | 0.6917591 | 1.289204 | 1.107275 | 0.5517351 | 3.015855 | 1.339046 | 2.287573 | 1.007976 | 1.357805 | 1.275182 | 0.604638 | 2.023728 | 0.6917591 | 1.433256 | 1.42992 | 1.381389 | 0.3811423 | 0.9988599 | 0.4715593 | 0.7825547 | 3141.75 | 21.3206 | 1.141403012 | 7.281061 | 656.536592 | 1.779347 | 1.41568128 | 7.966214 | 313902.6 | 2095.436 | 983449.7 | 8.744171553 | 7.616175 | 17.627616 | 23789.74 | 8.601974 | 0.008366449 | 367.769 | 28947.2664 | 0.971546906 | 3.76375 | 4.822540632 | 5.942438 | 4424.75 | 509.4523 | 17.627616 | 15.98449 | 15.94728 | 16.12088 | 0.0110851
199 | x = 0.045 | 250 | 1060 | 0.2126436 | 0.3654224 | 0.4704236 | 1.228631 | 2.277542 | 0.3888418 | 0.4333769 | 0.54507 | 0.1398877 | 0.6948809 | 1.548841 | 0.131949 | 0.2475865 | 0.6871253 | 0.6927991 | 1.287834 | 1.105721 | 0.5517017 | 3.006438 | 1.337639 | 2.283927 | 1.00786 | 1.356578 | 1.274206 | 0.6074799 | 2.016961 | 0.6927991 | 1.434488 | 1.430735 | 1.376264 | 0.3925972 | 0.9981551 | 0.4718488 | 0.7964819 | 3181.471 | 21.48458 | 1.141785 | 7.27523 | 663.147226 | 1.784654 | 1.41920154 | 7.982526 | 314359.2 | 2095.607 | 983731.4 | 8.760232 | 7.646946 | 17.654118 | 23783.71 | 8.591904 | 0.008351524 | 367.6805 | 28936.5192 | 0.9711895 | 3.763825 | 4.820738 | 5.941191 | 4422.141 | 508.4531 | 17.654118 | 15.99495 | 15.9531 | 16.148 | 0.0113914875
200 | 0.96(K0.48Na0.52)0.95Li0.05Nb0.93Sb0.07O3-0.04BaZrO3 | 408 | 1120 | 0.2172672 | 0.3570917 | 0.4466941 | 1.256967 | 2.276109 | 0.382352 | 0.4242096 | 0.534081 | 0.151219 | 0.6866709 | 1.523344 | 0.1485326 | 0.2456857 | 0.6255158 | 0.701952 | 1.302511 | 1.14456 | 0.5483884 | 2.929167 | 1.356468 | 2.269433 | 1.016607 | 1.365337 | 1.281792 | 0.581043 | 2.186841 | 0.701952 | 1.407526 | 1.407526 | 1.21144 | 0.2372637 | 0.9946202 | 0.4712475 | 0.8193262 | 3207.643 | 21.33551 | 1.197513 | 7.25447 | 662.7015 | 1.738136 | 1.388108 | 7.824603 | 312924.9 | 2088.356 | 998614.4 | 8.156543 | 7.61709888 | 17.5488 | 23706.76 | 8.317506 | 0.007783897 | 384.033 | 28677.30016 | 0.962568192 | 3.732825 | 4.802184 | 5.915387 | 4250.05 | 503.6854 | 17.5488 | 15.94065 | 15.94065 | 18.52084 | 0.0105368
201 | 0.96(K0.48Na0.52)0.95Li0.05Nb0.94Sb0.06O3-0.04Ba0.94Ca0.06ZrO3 | 347 | 1120 | 0.2159353 | 0.3556682 | 0.4476355 | 1.261089 | 2.280139 | 0.3811556 | 0.4245377 | 0.5351859 | 0.1502326 | 0.6886437 | 1.525612 | 0.1476331 | 0.2436129 | 0.6307212 | 0.700992 | 1.302733 | 1.140162 | 0.5501097 | 2.944758 | 1.35589 | 2.272458 | 1.016518 | 1.366142 | 1.28267 | 0.5818152 | 2.172129 | 0.700992 | 1.411981 | 1.411981 | 1.235978 | 0.2442742 | 0.9949585 | 0.4704139 | 0.811488 | 3176.215 | 21.1855 | 1.192712 | 7.236087 | 657.5847 | 1.737667 | 1.386015 | 7.873893 | 312309.3 | 2081.131 | 1006114.3 | 8.163418 | 7.55423424 | 17.5248 | 23687.18 | 8.344368 | 0.007844465 | 381.3462 | 28665.08656 | 0.9604443 | 3.730181 | 4.796656 | 5.908864 | 4239.663 | 506.073 | 17.5248 | 15.89939 | 15.89939 | 18.16346 | 0.0102344
202 | (1-x)(K0.48Na0.52)0.96Li0.04(Nb0.96Sb0.04)O3-xSrZrO3 x = 0 | 150 | 1120 | 0.1758643 | 0.3165021 | 0.4269852 | 1.256633 | 2.32395 | 0.3470145 | 0.4172867 | 0.5322084 | 0.1420398 | 0.6878872 | 1.5368 | 0.1344368 | 0.2348572 | 0.6327485 | 0.68416 | 1.305773 | 1.135075 | 0.5763448 | 3.017201 | 1.358841 | 2.295285 | 1.013182 | 1.371999 | 1.288561 | 0.5881573 | 2.152297 | 0.68416 | 1.418104 | 1.418104 | 1.308928 | 0.2561475 | 0.99849 | 0.4665702 | 0.6577951744 | 2800.169 | 19.92772 | 1.16972352 | 7.247833536 | 594.76896 | 1.727059 | 1.38296704 | 7.730243 | 309342.2 | 2065.57 | 956606.8 | 8.545059 | 7.40088 | 17.104 | 23544.55 | 8.398977 | 0.008406626 | 373.3049 | 28569.64 | 0.954304 | 3.709671 | 4.781338 | 5.890070272 | 4438.673 | 506.205 | 17.104 | 15.82609 | 15.82609 | 17.14613 | 0.00976
203 | x = 0.01 | 175 | 1120 | 0.183464 | 0.3227497 | 0.4318417 | 1.258276 | 2.314702 | 0.3528424 | 0.4193576 | 0.5337918 | 0.1431697 | 0.6893114 | 1.534772 | 0.1372816 | 0.2361675 | 0.6355349 | 0.6873184 | 1.305971 | 1.135088 | 0.5736408 | 3.009703 | 1.358109 | 2.291992 | 1.013995 | 1.371683 | 1.288004 | 0.585942 | 2.143818 | 0.6873184 | 1.422601 | 1.422601 | 1.307134 | 0.257006 | 0.9979802 | 0.4671143 | 0.6858377 | 2853.722 | 20.13187 | 1.171622 | 7.234861 | 604.3488 | 1.729929 | 1.383436 | 7.767941 | 309884.7 | 2065.359 | 972880.3 | 8.458389 | 7.415223588 | 17.18296 | 23585.73 | 8.405542 | 0.008339389 | 374.3194 | 28593.65 | 0.9551587392 | 3.713559 | 4.785009 | 5.893692 | 4375.48 | 505.8981 | 17.18296 | 15.86595 | 15.86595 | 17.26748 | 0.0097274
204 | x = 0.02 | 200 | 1120 | 0.191068 | 0.3290011 | 0.4367037 | 1.259918 | 2.305475 | 0.3586743 | 0.4214353 | 0.5353794 | 0.144303 | 0.6907361 | 1.532746 | 0.1401381 | 0.2374987 | 0.6383281 | 0.6904768 | 1.306169 | 1.1351 | 0.5710454 | 3.002245 | 1.357379 | 2.288706 | 1.014807 | 1.371366 | 1.287447 | 0.5837031 | 2.135366 | 0.6904768 | 1.4271 | 1.4271 | 1.305355 | 0.2578702 | 0.9974708 | 0.4676585 | 0.7138644 | 2907.242 | 20.33578 | 1.17352 | 7.221843 | 613.9221 | 1.73278 | 1.383898 | 7.805488 | 310427.1 | 2065.146 | 989079.5 | 8.372028 | 7.429509552 | 17.26192 | 23626.96 | 8.412111 | 0.008274014 | 375.3341 | 28617.67 | 0.9560128768 | 3.717447 | 4.788681 | 5.897314 | 4312.708 | 505.5872 | 17.26192 | 15.90577 | 15.90577 | 17.38924 | 0.0096948
205 | x = 0.03 | 205 | 1120 | 0.1986762 | 0.3352563 | 0.4415711 | 1.26156 | 2.296268 | 0.3645101 | 0.4235199 | 0.5369712 | 0.1454398 | 0.6921613 | 1.530723 | 0.1430062 | 0.2388513 | 0.6411281 | 0.6936352 | 1.306367 | 1.135113 | 0.5685534 | 2.994825 | 1.356649 | 2.285428 | 1.015619 | 1.371051 | 1.28689 | 0.5814403 | 2.126943 | 0.6936352 | 1.431602 | 1.431602 | 1.30359 | 0.2587402 | 0.9969617 | 0.4682026 | 0.7418754 | 2960.729 | 20.53945 | 1.175419 | 7.208779 | 623.4887 | 1.735612 | 1.384355 | 7.842883 | 310969.2 | 2064.931 | 1005204.5 | 8.285978 | 7.443737892 | 17.34088 | 23668.21 | 8.418682 | 0.008210413 | 376.349 | 28641.69 | 0.9568664128 | 3.721335 | 4.792355 | 5.900937 | 4250.358 | 505.2726 | 17.34088 | 15.94556 | 15.94556 | 17.51141 | 0.0096622
206 | x = 0.04 | 250 | 1120 | 0.2062887 | 0.3415152 | 0.446444 | 1.263201 | 2.287081 | 0.3703498 | 0.4256114 | 0.5385672 | 0.1465801 | 0.6935869 | 1.528703 | 0.1458861 | 0.2402258 | 0.6439351 | 0.6967936 | 1.306564 | 1.135125 | 0.5661604 | 2.987443 | 1.35592 | 2.282158 | 1.016431 | 1.370735 | 1.286335 | 0.579153 | 2.118548 | 0.6967936 | 1.436107 | 1.436107 | 1.301841 | 0.2596162 | 0.996453 | 0.4687467 | 0.7698706 | 3014.184 | 20.74288 | 1.177319 | 7.195669 | 633.0487 | 1.738426 | 1.384805 | 7.880127 | 311511.2 | 2064.715 | 1021255.2 | 8.200238 | 7.457908608 | 17.41984 | 23709.51 | 8.425255 | 0.008148504 | 377.3641 | 28665.71 | 0.9577193472 | 3.725225 | 4.79603 | 5.90456 | 4188.43 | 504.954 | 17.41984 | 15.98533 | 15.98533 | 17.63399 | 0.0096296
207 | x = 0.05 | 250 | 1120 | 0.2139054 | 0.347778 | 0.4513223 | 1.264841 | 2.277914 | 0.3761936 | 0.4277098 | 0.5401674 | 0.1477239 | 0.6950129 | 1.526685 | 0.1487779 | 0.2416228 | 0.646749 | 0.699952 | 1.306761 | 1.135138 | 0.5638619 | 2.9801 | 1.355192 | 2.278895 | 1.017242 | 1.37042 | 1.285779 | 0.5768411 | 2.11018 | 0.699952 | 1.440615 | 1.440615 | 1.300105 | 0.2604981 | 0.9959447 | 0.4692909 | 0.79785 | 3067.605 | 20.94606 | 1.179219 | 7.182513 | 642.6021464 | 1.741221 | 1.385249 | 7.917219 | 312053 | 2064.496 | 1037231.7 | 8.114809 | 7.4720217 | 17.4988 | 23750.84 | 8.431831 | 0.008088208 | 378.3794 | 28689.7482 | 0.95857168 | 3.729116 | 4.799707 | 5.908183 | 4126.924 | 504.6316 | 17.4988 | 16.02506 | 16.02506 | 17.75699 | 0.009597
208 | x = 0.06 | 255 | 1120 | 0.2215264 | 0.3540445 | 0.4562061 | 1.266481 | 2.268767 | 0.3820412 | 0.4298152 | 0.5417718 | 0.1488713 | 0.6964394 | 1.524669 | 0.1516815 | 0.2430427 | 0.6495699 | 0.7031104 | 1.306957 | 1.13515 | 0.5616538 | 2.972794 | 1.354465 | 2.275639 | 1.018054 | 1.370105 | 1.285225 | 0.574504 | 2.101841 | 0.7031104 | 1.445126 | 1.445126 | 1.298384 | 0.261386 | 0.9954367 | 0.469835 | 0.8258137 | 3120.994 | 21.14901 | 1.18112 | 7.169311 | 652.1489 | 1.743997 | 1.385688 | 7.95416 | 312594.6 | 2064.276 | 1053133.9 | 8.029689 | 7.486077168 | 17.57776 | 23792.2 | 8.43841 | 0.008029454 | 379.395 | 28713.79 | 0.9594234112 | 3.733007 | 4.803384 | 5.911808 | 4065.839 | 504.3054 | 17.57776 | 16.06477 | 16.06477 | 17.8804 | 0.0095644
209 | x = 0.07 | 50 | 1120 | 0.2291516 | 0.3603148 | 0.4610954 | 1.268121 | 2.25964 | 0.3878929 | 0.4319276 | 0.5433805 | 0.1500222 | 0.6978664 | 1.522656 | 0.1545971 | 0.2444863 | 0.6523978 | 0.7062688 | 1.307153 | 1.135163 | 0.5595321 | 2.965525 | 1.353739 | 2.272392 | 1.018865 | 1.36979 | 1.284671 | 0.5721413 | 2.093528 | 0.7062688 | 1.44964 | 1.44964 | 1.296677 | 0.2622799 | 0.9949292 | 0.4703792 | 0.8537616 | 3174.35 | 21.35171 | 1.183021 | 7.156064 | 661.6891 | 1.746754 | 1.38612 | 7.990949 | 313136 | 2064.054 | 1068961.8 | 7.94488 | 7.500075012 | 17.65672 | 23833.6 | 8.444991 | 0.007972173 | 380.4108 | 28737.83 | 0.9602745408 | 3.736899 | 4.807063 | 5.915433 | 4005.176 | 503.9753 | 17.65672 | 16.10445 | 16.10445 | 18.00421 | 0.0095318
210 | (K0.5 – x/2Na0.5 – x/2Lix)(Nb0.8Ta0.2)O3 x = 0.02 | 180 | 1100 | 0.1631648 | 0.2765382 | 0.4088219 | 1.269579 | 2.380977 | 0.3113924 | 0.4205268 | 0.5398734 | 0.1344711 | 0.6710932 | 1.532607 | 0.1250193 | 0.2493963 | 0.6612121 | 0.6673077 | 1.323806 | 1.134779 | 0.6422764 | 3.177331 | 1.371724 | 2.34359375 | 1.022072 | 1.388829 | 1.302394 | 0.6760974 | 2.211232 | 0.6673077 | 1.449234 | 1.449234 | 1.449234 | 0.2941176 | 1.00782 | 0.463097 | 0.74443872 | 3377.48 | 21.583653 | 1.145795 | 7.208646 | 699.624 | 1.7023532 | 1.34774 | 7.9231672 | 313332.6814 | 2133.887 | 1013617.452 | 7.22721516 | 7.2006 | 18.044 | 23770.26 | 8.6819208 | 0.007146696 | 372.9409488 | 28840.5 | 0.959936 | 3.739562256 | 4.815132 | 5.908833 | 3821.32422 | 509.53947 | 18.044 | 15.78771 | 15.78771 | 15.78771 | 0.0085
211 | x = 0.025 | 188 | 1100 | 0.1625234 | 0.2754477 | 0.4076349 | 1.2725 | 2.377802 | 0.3101266 | 0.4206635 | 0.5403481 | 0.1348684 | 0.6715535 | 1.528652 | 0.1251932 | 0.2512098 | 0.6598485 | 0.6658654 | 1.321735 | 1.13196 | 0.644898 | 3.167251 | 1.369828 | 2.337695 | 1.020768 | 1.38695 | 1.301115 | 0.6766926 | 2.208127 | 0.6658654 | 1.447266 | 1.447266 | 1.447266 | 0.2941176 | 1.006499 | 0.463097 | 0.7415124 | 3364.162 | 21.52098375 | 1.14843125 | 7.1990325 | 696.78 | 1.7029065 | 1.348925 | 7.946579 | 313547.6 | 2128.38 | 1015026.915 | 7.27976865 | 7.18575 | 18.005 | 23733.075 | 8.660346 | 0.007175866 | 371.757876 | 28800.625 | 0.95752 | 3.73478982 | 4.808615 | 5.90302875 | 3824.688525 | 508.8241125 | 18.005 | 15.76627 | 15.76627 | 15.76627 | 0.0085
212 | x = 0.03 | 225 | 1100 | 0.161882 | 0.2743572 | 0.4064478 | 1.275421 | 2.374626 | 0.3088608 | 0.4208002 | 0.5408228 | 0.1352658 | 0.6720138 | 1.524697 | 0.125367 | 0.2530233 | 0.6584848 | 0.6644231 | 1.319664 | 1.12914 | 0.647541 | 3.157172 | 1.367931 | 2.331796875 | 1.019464 | 1.38507 | 1.299836 | 0.6772878 | 2.205023 | 0.6644231 | 1.445298 | 1.445298 | 1.445298 | 0.2941176 | 1.005179 | 0.463097 | 0.73858608 | 3350.844 | 21.4583145 | 1.1510675 | 7.189419 | 693.936 | 1.7034598 | 1.35011 | 7.9699908 | 313762.4771 | 2122.873 | 1016436.378 | 7.33232214 | 7.1709 | 17.966 | 23695.89 | 8.6387712 | 0.007205275 | 370.5748032 | 28760.75 | 0.955104 | 3.730017384 | 4.802098 | 5.8972245 | 3828.05283 | 508.108755 | 17.966 | 15.74483 | 15.74483 | 15.74483 | 0.0085
213 | x = 0.035 | 235 | 1100 | 0.1612406 | 0.2732668 | 0.4052608 | 1.278342 | 2.371451 | 0.3075949 | 0.4209369 | 0.5412975 | 0.1356631 | 0.672474 | 1.520742 | 0.1255408 | 0.2548368 | 0.6571212 | 0.6629808 | 1.317593 | 1.12632 | 0.6502058 | 3.147092 | 1.366034 | 2.325898 | 1.018159 | 1.38319 | 1.298556 | 0.6778831 | 2.201919 | 0.6629808 | 1.44333 | 1.44333 | 1.44333 | 0.2941176 | 1.003859 | 0.463097 | 0.73565976 | 3337.525 | 21.39564525 | 1.15370375 | 7.1798055 | 691.092 | 1.7040131 | 1.351295 | 7.9934026 | 313977.4 | 2117.366 | 1017845.841 | 7.38487563 | 7.15605 | 17.927 | 23658.705 | 8.6171964 | 0.007234927 | 369.3917304 | 28720.875 | 0.952688 | 3.725244948 | 4.795581 | 5.89142025 | 3831.417135 | 507.3933975 | 17.927 | 15.72338 | 15.72338 | 15.72338 | 0.0085
214 | x = 0.04 | 190 | 1100 | 0.1605993 | 0.2721763 | 0.4040738 | 1.281263 | 2.368276 | 0.3063291 | 0.4210736 | 0.5417722 | 0.1360604 | 0.6729343 | 1.516786 | 0.1257147 | 0.2566503 | 0.6557576 | 0.6615385 | 1.315522 | 1.1235 | 0.6528926 | 3.137013 | 1.364138 | 2.32 | 1.016855 | 1.38131 | 1.297277 | 0.6784783 | 2.198814 | 0.6615385 | 1.441361 | 1.441361 | 1.441361 | 0.2941176 | 1.002539 | 0.463097 | 0.73273344 | 3324.207 | 21.332976 | 1.15634 | 7.170192 | 688.248 | 1.7045664 | 1.35248 | 8.0168144 | 314192.2728 | 2111.859 | 1019255.304 | 7.43742912 | 7.1412 | 17.888 | 23621.52 | 8.5956216 | 0.007264823 | 368.2086576 | 28681 | 0.950272 | 3.720472512 | 4.789064 | 5.885616 | 3834.78144 | 506.67804 | 17.888 | 15.70194 | 15.70194 | 15.70194 | 0.0085
215 | (K0.49 – x/2Na0.49 – x/2LixCa0.01)(Nb0.8Ta0.2)O3 x = 0.02 | 182 | 1080 | 0.1648596 | 0.2745467 | 0.4066061 | 1.257579 | 2.348621 | 0.3092827 | 0.4179423 | 0.535443 | 0.1342105 | 0.6663398 | 1.512803 | 0.1264346 | 0.2421106 | 0.6565152 | 0.6615385 | 1.310149 | 1.122704 | 0.6466576 | 3.137161 | 1.356552 | 2.3171875 | 1.01181 | 1.373845 | 1.288498 | 0.6629383 | 2.183709 | 0.6615385 | 1.437024 | 1.437024 | 1.437024 | 0.2911765 | 1.001909 | 0.463097 | 0.75217104 | 3353.157 | 21.4666704 | 1.134965 | 7.110684 | 694.884 | 1.6918908 | 1.33668 | 7.9078152 | 311113.323 | 2106.313 | 1025092.474 | 7.016086056 | 7.14945 | 17.888 | 23525.04 | 8.5895364 | 0.007195446 | 368.225992 | 28521.5 | 0.94912 | 3.702013992 | 4.7631822 | 5.845785 | 3746.948646 | 503.197266 | 17.888 | 15.65469 | 15.65469 | 15.65469 | 0.008415
216 | x = 0.025 | 195 | 1080 | 0.1642182 | 0.2734562 | 0.4054191 | 1.2605 | 2.345445 | 0.3080169 | 0.418079 | 0.5359177 | 0.1346079 | 0.6668001 | 1.508848 | 0.1266085 | 0.2439242 | 0.6551515 | 0.6600962 | 1.308078 | 1.119884 | 0.6493151 | 3.127081 | 1.354655 | 2.311289 | 1.010506 | 1.371966 | 1.287218 | 0.6635335 | 2.180604 | 0.6600962 | 1.435056 | 1.435056 | 1.435056 | 0.2911765 | 1.000589 | 0.463097 | 0.74924472 | 3339.839 | 21.40400115 | 1.13760125 | 7.1010705 | 692.04 | 1.6924441 | 1.337865 | 7.931227 | 311328.2 | 2100.806 | 1026501.937 | 7.068639546 | 7.1346 | 17.849 | 23487.855 | 8.5679616 | 0.007225016 | 367.0429192 | 28481.625 | 0.946704 | 3.697241556 | 4.7566652 | 5.83998075 | 3750.312951 | 502.4819085 | 17.849 | 15.63325 | 15.63325 | 15.63325 | 0.008415
217 | x = 0.03 | 225 | 1080 | 0.1635768 | 0.2723657 | 0.404232 | 1.263421 | 2.34227 | 0.3067511 | 0.4182157 | 0.5363924 | 0.1350052 | 0.6672604 | 1.504893 | 0.1267823 | 0.2457377 | 0.6537879 | 0.6586538 | 1.306007 | 1.117064 | 0.6519945 | 3.117002 | 1.352759 | 2.305390625 | 1.009201 | 1.370086 | 1.285939 | 0.6641288 | 2.1775 | 0.6586538 | 1.433087 | 1.433087 | 1.433087 | 0.2911765 | 0.9992692 | 0.463097 | 0.7463184 | 3326.52 | 21.3413319 | 1.1402375 | 7.091457 | 689.196 | 1.6929974 | 1.33905 | 7.9546388 | 311543.1187 | 2095.299 | 1027911.4 | 7.121193036 | 7.11975 | 17.81 | 23450.67 | 8.5463868 | 0.00725483 | 365.8598464 | 28441.75 | 0.944288 | 3.69246912 | 4.7501482 | 5.8341765 | 3753.677256 | 501.766551 | 17.81 | 15.61181 | 15.61181 | 15.61181 | 0.008415
218 | x = 0.035 | 230 | 1080 | 0.1629354 | 0.2712753 | 0.403045 | 1.266342 | 2.339095 | 0.3054852 | 0.4183524 | 0.5368671 | 0.1354026 | 0.6677206 | 1.500937 | 0.1269562 | 0.2475512 | 0.6524242 | 0.6572115 | 1.303937 | 1.114244 | 0.6546961 | 3.106923 | 1.350862 | 2.299492 | 1.007897 | 1.368206 | 1.28466 | 0.664724 | 2.174396 | 0.6572115 | 1.431119 | 1.431119 | 1.431119 | 0.2911765 | 0.997949 | 0.463097 | 0.74339208 | 3313.202 | 21.27866265 | 1.14287375 | 7.0818435 | 686.352 | 1.6935507 | 1.340235 | 7.9780506 | 311758 | 2089.792 | 1029320.863 | 7.173746526 | 7.1049 | 17.771 | 23413.485 | 8.524812 | 0.007284892 | 364.6767736 | 28401.875 | 0.941872 | 3.687696684 | 4.7436312 | 5.82837225 | 3757.041561 | 501.0511935 | 17.771 | 15.59036 | 15.59036 | 15.59036 | 0.008415
219 | x = 0.04 | 195 | 1080 | 0.162294 | 0.2701848 | 0.401858 | 1.269263 | 2.33592 | 0.3042194 | 0.4184891 | 0.5373418 | 0.1357999 | 0.6681809 | 1.496982 | 0.12713 | 0.2493647 | 0.6510606 | 0.6557692 | 1.301866 | 1.111424 | 0.6574202 | 3.096843 | 1.348966 | 2.29359375 | 1.006592 | 1.366327 | 1.28338 | 0.6653192 | 2.171291 | 0.6557692 | 1.429151 | 1.429151 | 1.429151 | 0.2911765 | 0.9966289 | 0.463097 | 0.74046576 | 3299.884 | 21.2159934 | 1.14551 | 7.07223 | 683.508 | 1.694104 | 1.34142 | 8.0014624 | 311972.9144 | 2084.285 | 1030730.326 | 7.226300016 | 7.09005 | 17.732 | 23376.3 | 8.5032372 | 0.007315203 | 363.4937008 | 28362 | 0.939456 | 3.682924248 | 4.7371142 | 5.822568 | 3760.405866 | 500.335836 | 17.732 | 15.56892 | 15.56892 | 15.56892 | 0.008415
220 | (0.99–x)(K0.48Na0.52)(Nb0.975Sb0.025)O3–0.01CaZrO3–x(Bi0.5Na0.5)Hf x = 0 | 145 | 1070 | 0.1857374 | 0.3292081 | 0.4424517 | 1.24091 | 2.3457 | 0.3611179 | 0.4188541 | 0.5316225 | 0.1387245 | 0.6888807 | 1.569499 | 0.1346942 | 0.2179569 | 0.654505 | 0.69704 | 1.32172 | 1.150468 | 0.5604951 | 3.109087 | 1.371523 | 2.342918 | 1.023887 | 1.386983 | 1.298942 | 0.5832579 | 2.14837 | 0.69704 | 1.442732 | 1.442732 | 1.364134 | 0.2699893 | 1.008876 | 0.4658249 | 0.690608 | 2884.368 | 20.33236 | 1.14233 | 7.282564488 | 614.092355 | 1.725074 | 1.370198129 | 7.67375 | 307364.8 | 2095.81 | 974207.5 | 7.9151 | 7.438663125 | 17.426 | 23833.24 | 8.612204 | 0.008207072 | 379.1682 | 28876.0608 | 0.970998291 | 3.746181 | 4.825314 | 5.927252 | 4330.324 | 515.9312 | 17.426 | 15.94675 | 15.94675 | 16.86557 | 0.009259625
221 | x = 0.01 | 187 | 1070 | 0.1921832 | 0.3352774 | 0.4481667 | 1.241135 | 2.337539 | 0.3661861 | 0.4227774 | 0.5360627 | 0.1397497 | 0.6909112 | 1.564613 | 0.1351771 | 0.2229446 | 0.661027 | 0.6976846 | 1.318929 | 1.146717 | 0.5648148 | 3.091543 | 1.368567 | 2.335826 | 1.023683 | 1.384578 | 1.296988 | 0.591685 | 2.136001 | 0.6976846 | 1.445381 | 1.444543 | 1.355335 | 0.2911149 | 1.007496 | 0.4663097 | 0.7223131 | 2991.051 | 20.73972 | 1.142794 | 7.267113 | 632.032394 | 1.736041 | 1.376354556 | 7.709488 | 308338.6 | 2099.772 | 976245.9 | 7.950075 | 7.502763 | 17.511954 | 23817.72 | 8.595103 | 0.008115723 | 378.6875 | 28853.5632 | 0.970075532 | 3.745843 | 4.820859 | 5.924152 | 4305.012 | 513.4424 | 17.511954 | 15.96361 | 15.95436 | 16.90498 | 0.00992413125
222 | x = 0.02 | 226 | 1070 | 0.1985602 | 0.3412386 | 0.4538419 | 1.241361 | 2.329388 | 0.3711797 | 0.4267124 | 0.5405199 | 0.1407776 | 0.6929412 | 1.559751 | 0.1356607 | 0.2280244 | 0.6675577 | 0.6983267 | 1.316142 | 1.142971 | 0.5691787 | 3.074076 | 1.365616 | 2.32875 | 1.023479 | 1.382174 | 1.295035 | 0.600285 | 2.123643 | 0.6983267 | 1.448031 | 1.446354 | 1.346613 | 0.3123684 | 1.006116 | 0.4667945 | 0.7543187 | 3099.181 | 21.14943 | 1.143258 | 7.251635 | 650.170217 | 1.746967 | 1.382477281 | 7.745101 | 309312.6 | 2103.729 | 978280.2 | 7.983097 | 7.566770625 | 17.598112 | 23802.16 | 8.577973 | 0.00802636 | 378.2011 | 28831.0072 | 0.969148753 | 3.745504 | 4.816398 | 5.921045181 | 4279.33 | 510.9512 | 17.598112 | 15.98045 | 15.96195 | 16.94407 | 0.01058445625
223 | x = 0.03 | 352 | 1070 | 0.2048694 | 0.3470946 | 0.4594777 | 1.241587 | 2.321248 | 0.3761006 | 0.4306592 | 0.5449944 | 0.1418084 | 0.6949708 | 1.554914 | 0.136145 | 0.2331988 | 0.6740972 | 0.6989662 | 1.313359 | 1.13923 | 0.5735854 | 3.056685 | 1.362669 | 2.321689 | 1.023274 | 1.379773 | 1.293084 | 0.6090632 | 2.111298 | 0.6989662 | 1.450683 | 1.448167 | 1.337967 | 0.3337511 | 1.004738 | 0.4672793 | 0.7866248152 | 3208.758 | 21.56148 | 1.143721837 | 7.236128 | 668.505824 | 1.757853 | 1.388566304 | 7.780588 | 310286.9 | 2107.678 | 980310.4 | 8.014165 | 7.630686 | 17.684474 | 23786.55 | 8.560814 | 0.007938899 | 377.7088 | 28808.3928 | 0.968217954 | 3.745165 | 4.811932 | 5.917933 | 4253.277 | 508.4573 | 17.684474 | 15.99728 | 15.96953 | 16.98286 | 0.0112406
224 | x = 0.04 | 345 | 1070 | 0.2111119 | 0.3528481 | 0.4650746 | 1.241812 | 2.31312 | 0.3809501 | 0.4346178 | 0.5494861 | 0.142842 | 0.697 | 1.550101 | 0.1366301 | 0.2384707 | 0.6806454 | 0.6996032 | 1.31058 | 1.135494 | 0.5780337 | 3.03937 | 1.359725 | 2.314642 | 1.02307 | 1.377373 | 1.291135 | 0.6180254 | 2.098963 | 0.6996032 | 1.453338 | 1.449982 | 1.329395 | 0.3552641 | 1.00336 | 0.4677641 | 0.8192314512 | 3319.783 | 21.97589 | 1.1441859 | 7.220593576 | 687.039215 | 1.768699 | 1.394621625 | 7.81595 | 311261.3 | 2111.622 | 982336.4 | 8.043281 | 7.694509125 | 17.77104 | 23770.89683 | 8.543626 | 0.007853264 | 377.2108 | 28785.72 | 0.967283135 | 3.744826 | 4.807461 | 5.914814418 | 4226.85489 | 505.9609 | 17.77104 | 16.01409 | 15.97711 | 17.02135 | 0.0118925625
225 | x = 0.05 | 249 | 1070 | 0.2172888 | 0.3585018 | 0.4706328 | 1.242038 | 2.305002 | 0.38573 | 0.4385884 | 0.5539952 | 0.1438784 | 0.6990287 | 1.545312 | 0.1371159 | 0.2438426 | 0.6872024 | 0.7002376 | 1.307805 | 1.131762 | 0.5825224 | 3.02213 | 1.356786 | 2.307609 | 1.022866 | 1.374975 | 1.289187 | 0.6271773 | 2.08664 | 0.7002376 | 1.455994 | 1.451798 | 1.320898 | 0.3769085 | 1.001983 | 0.4682489 | 0.8521386 | 3432.254 | 22.39264 | 1.14465 | 7.205031392 | 705.77039 | 1.779504 | 1.400643244 | 7.851187 | 312236 | 2115.558 | 984358.4 | 8.070442 | 7.75824 | 17.85781 | 23755.19 | 8.526409 | 0.007769382 | 376.7071 | 28762.9888 | 0.966344296 | 3.744488 | 4.802984 | 5.91169 | 4200.063 | 503.462 | 17.85781 | 16.03087 | 15.98467 | 17.05952 | 0.01254034375
226 | (0.99−x)K0.5Na0.5Nb0.96Sb0.04O3-0.01BaZrO3-xBi0.5Na0.5ZrO3 x = 0 | 170 | 1102 | 0.1939321 | 0.3414427 | 0.4468141 | 1.240943 | 2.351239 | 0.3723481 | 0.4171968 | 0.5283002 | 0.1396701 | 0.6827186 | 1.576958 | 0.1353971 | 0.2171873 | 0.6459687 | 0.705 | 1.329703 | 1.165759 | 0.5435902 | 3.128809 | 1.379394 | 2.3483 | 1.028497 | 1.392652 | 1.302241 | 0.581883 | 2.201227 | 0.705 | 1.440747 | 1.440747 | 1.323808 | 0.257006 | 1.010657 | 0.4671143 | 0.7249701616 | 3019.004 | 20.82986 | 1.155482 | 7.349061389 | 637.75826 | 1.721015 | 1.36920294 | 7.578067 | 306920.8 | 2122.129 | 959525.4 | 7.778609 | 7.5369627 | 17.625 | 24014.32 | 8.632669 | 0.007902524 | 389.1326 | 29041.765 | 0.9786245544 | 3.76667 | 4.858158 | 5.958839628 | 4345.169 | 519.4454 | 17.625 | 16.06833 | 16.06833 | 17.48774 | 0.0097274
227 | x = 0.01 | 250 | 1102 | 0.2014362 | 0.3505817 | 0.4542738 | 1.241058 | 2.342023 | 0.3802088 | 0.421189 | 0.5324178 | 0.140734 | 0.6849484 | 1.574966 | 0.1360632 | 0.2219911 | 0.6527729 | 0.707 | 1.326747 | 1.162201 | 0.5439834 | 3.109688 | 1.376377 | 2.340849 | 1.028188 | 1.390057 | 1.300205 | 0.587477 | 2.185861 | 0.707 | 1.443232 | 1.442398 | 1.315494 | 0.2772105 | 1.009219 | 0.4676585 | 0.7526017312 | 3097.94 | 21.15396 | 1.155953316 | 7.336329588 | 650.78156 | 1.731767 | 1.37624256 | 7.612437 | 307826 | 2122.031 | 960319.6 | 7.825373 | 7.5976332 | 17.675 | 23999.18 | 8.61295 | 0.007881907 | 388.7664 | 29018.22 | 0.9777933216 | 3.766463 | 4.853948 | 5.95575286 | 4340.591 | 517.5427 | 17.675 | 16.08557 | 16.07628 | 17.52431 | 0.01042191
228 | x = 0.02 | 340 | 1102 | 0.2089444 | 0.3597262 | 0.4617419 | 1.241173 | 2.332827 | 0.3880749 | 0.4251944 | 0.5365462 | 0.1418011 | 0.6871789 | 1.572976 | 0.136732 | 0.2268722 | 0.6595938 | 0.709 | 1.323796 | 1.158645 | 0.5443991 | 3.090667 | 1.373365 | 2.333415 | 1.027878 | 1.387466 | 1.29817 | 0.5931309 | 2.170546 | 0.709 | 1.445719 | 1.44405 | 1.30725 | 0.2975513 | 1.007782 | 0.4682026 | 0.7802177488 | 3176.829 | 21.47768 | 1.156425 | 7.323552197 | 663.7959 | 1.742474756 | 1.38325886 | 7.646666 | 308730.8 | 2121.93 | 961102.6 | 7.870412 | 7.6581315 | 17.725 | 23983.99 | 8.593212 | 0.007861603 | 388.3931 | 28994.615 | 0.9769575016 | 3.766256 | 4.849732024 | 5.952659596 | 4335.817 | 515.6308 | 17.725 | 16.1028 | 16.08421 | 17.56057 | 0.01111153
229 | x = 0.03 | 450 | 1102 | 0.2164568 | 0.3688762 | 0.4692184 | 1.241289 | 2.323651 | 0.3959462 | 0.4292131 | 0.5406855 | 0.1428715 | 0.6894102 | 1.570989 | 0.1374036 | 0.2318323 | 0.6664316 | 0.711 | 1.320849 | 1.155093 | 0.5448361 | 3.071744 | 1.370358 | 2.325998 | 1.027569 | 1.384876 | 1.296138 | 0.5988456 | 2.155282 | 0.711 | 1.448207 | 1.445702 | 1.299074 | 0.3180298 | 1.006346 | 0.4687467 | 0.8078182144 | 3255.669 | 21.80103 | 1.156897 | 7.310729216 | 676.80128 | 1.753137 | 1.39025184 | 7.680754 | 309635.3 | 2121.828 | 961874.3 | 7.913723 | 7.7184576 | 17.775 | 23968.74 | 8.573457 | 0.007841593 | 388.0127 | 28970.95 | 0.9761170944 | 3.766049 | 4.845509 | 5.949559836 | 4330.847 | 513.7096 | 17.775 | 16.12001 | 16.09213 | 17.59652 | 0.01179626
230 | x = 0.04 | 400 | 1102 | 0.2239735 | 0.3780317 | 0.4767032 | 1.241404 | 2.314496 | 0.4038229 | 0.4332451 | 0.5448358 | 0.1439452 | 0.6916421 | 1.569005 | 0.1380779 | 0.2368735 | 0.6732863 | 0.713 | 1.317907 | 1.151543 | 0.5452936 | 3.052918 | 1.367354 | 2.318598 | 1.02726 | 1.38229 | 1.294108 | 0.6046222 | 2.140069 | 0.713 | 1.450696 | 1.447356 | 1.290966 | 0.3386475 | 1.004912 | 0.4692909 | 0.835403128 | 3334.461 | 22.124 | 1.157368494 | 7.297860645 | 689.7977 | 1.763754972 | 1.3972215 | 7.714701192 | 310539.5 | 2121.725 | 962634.8 | 7.955307 | 7.7786115 | 17.825 | 23953.4328 | 8.553684 | 0.007821858 | 387.6251 | 28947.225 | 0.9752721 | 3.765841 | 4.841279874 | 5.94645358 | 4325.68 | 511.7792 | 17.825 | 16.1372 | 16.10005 | 17.63216 | 0.0124761
231 | x = 0.05 | 0 | 1102 | 0.2314943 | 0.3871928 | 0.4841964 | 1.241519 | 2.30536 | 0.4117049 | 0.4372905 | 0.548997 | 0.1450223 | 0.6938748 | 1.567022 | 0.138755 | 0.2419977 | 0.6801579 | 0.715 | 1.31497 | 1.147995 | 0.5457704 | 3.034188 | 1.364354 | 2.311216 | 1.026951 | 1.379706 | 1.29208 | 0.6104616 | 2.124906 | 0.715 | 1.453188 | 1.449011 | 1.282924 | 0.3594057 | 1.003478 | 0.469835 | 0.8629724896 | 3413.205 | 22.44659 | 1.15784 | 7.284946484 | 702.78516 | 1.774328 | 1.40416784 | 7.748508 | 311443.4 | 2121.619 | 963384.1 | 7.995164 | 7.8385932 | 17.875 | 23938.07 | 8.533894 | 0.007802384 | 387.2304 | 28923.44 | 0.9744225184 | 3.765634 | 4.837044 | 5.943340828 | 4320.316 | 509.8396 | 17.875 | 16.15439 | 16.10796 | 17.66749 | 0.01315105
232 | 0.965(K0.48Na0.52) (Nb0.96Sb0.04)O3-0.035(Bi0.5Na0.5)Zr0.15Hf0.75O3 | 380 | 1080 | 0.2054438 | 0.3513483 | 0.4599071 | 1.238744 | 2.328503 | 0.3796723 | 0.4313123 | 0.5454915 | 0.1427905 | 0.693927 | 1.56024 | 0.1351584 | 0.2400156 | 0.66841 | 0.7019117 | 1.317178 | 1.148769 | 0.5692223 | 3.04663 | 1.368562 | 2.32607 | 1.026348 | 1.383368 | 1.296548 | 0.612603 | 2.138119 | 0.7019117 | 1.447637 | 1.444705 | 1.301628 | 0.3279851 | 1.005368 | 0.4664613 | 0.7845226 | 3233.438 | 21.68601 | 1.145529 | 7.244198 | 671.3694456 | 1.755631 | 1.391322 | 7.652854 | 309943 | 2110.837 | 949727.6 | 8.196056 | 7.721082 | 17.60926 | 23694.14 | 8.475397 | 0.007890693 | 379.4643 | 28697.66 | 0.9666519 | 3.733079 | 4.799685 | 5.903218 | 4327.391 | 501.7211 | 17.60926 | 16.00081 | 15.96841 | 17.36224 | 0.01214923
233 | 0.95[K0.6Na0.4Nb]O3-0.05[Bi0.5Na0.5]ZrO3 | 340 | 1150 | 0.229635 | 0.3966834 | 0.5001944 | 1.282449 | 2.379381 | 0.4239316 | 0.4320586 | 0.5459119 | 0.1378132 | 0.6888044 | 1.616368 | 0.1313353 | 0.2069446 | 0.7009132 | 0.729 | 1.351765 | 1.167638 | 0.5241935 | 3.307653 | 1.390378 | 2.365683 | 1.043037 | 1.41311 | 1.316175 | 0.6110549 | 2.194026 | 0.729 | 1.498797 | 1.494573 | 1.431665 | 0.4092262 | 1.014067 | 0.4659913 | 0.84476392 | 3417.786 | 22.37002 | 1.161067875 | 7.37455845 | 710.892 | 1.751644325 | 1.38012 | 7.7602616 | 303334.5 | 2142.891 | 964682.139 | 7.207894 | 7.5637125 | 18.225 | 24471.954 | 8.915557 | 0.007659391 | 399.4623 | 29434.65 | 0.981134 | 3.81427358 | 4.91511425 | 6.0050436 | 4305.958775 | 548.4101655 | 18.225 | 16.29204 | 16.24613 | 16.47935 | 0.01155
234 | (0.96-x)(K0.48Na0.52)(Nb0.96Sb0.04)O3-0.04(Bi0.50Na0.50)ZrO3-xBaZrO3 x = 0 | 535 | 1075 | 0.2115504 | 0.3633122 | 0.4669359 | 1.23409 | 2.312205 | 0.3900542 | 0.4322205 | 0.545001 | 0.1429951 | 0.6930583 | 1.561066 | 0.1356075 | 0.2415892 | 0.6705454 | 0.70416 | 1.310525 | 1.143805 | 0.5582351 | 3.019994 | 1.361981 | 2.312414 | 1.022379 | 1.376642 | 1.290628 | 0.6066994 | 2.115782 | 0.70416 | 1.443598 | 1.440259 | 1.290318 | 0.337501 | 1.003281 | 0.4687467 | 0.7895075 | 3206.562 | 21.69498 | 1.150187 | 7.274715 | 666.7298816 | 1.765421 | 1.401348 | 7.687397 | 311273.8 | 2108.426 | 949300.9 | 8.246778 | 7.7661024 | 17.604 | 23781.38 | 8.489674 | 0.008034438 | 381.4758 | 28793.8528 | 0.970416384 | 3.747027 | 4.816699 | 5.924266 | 4387.646 | 504.2949 | 17.604 | 16.06871 | 16.03155 | 17.47791 | 0.01251848
235 | x = 0.01 | 610 | 1075 | 0.2224781 | 0.3747728 | 0.4739421 | 1.236485 | 2.305187 | 0.4001452 | 0.4340926 | 0.5460222 | 0.1444124 | 0.6938255 | 1.562126 | 0.1383225 | 0.2428569 | 0.6732863 | 0.7092 | 1.311002 | 1.144292 | 0.5503053 | 3.015552 | 1.362131 | 2.311274 | 1.023986 | 1.376604 | 1.290297 | 0.605633 | 2.116368 | 0.7092 | 1.444786 | 1.441446 | 1.285632 | 0.3386475 | 1.003258 | 0.4692909 | 0.8298255336 | 3305.716 | 21.99586 | 1.152782084 | 7.268508324 | 683.51554 | 1.767205 | 1.40026416 | 7.739738 | 311519.8 | 2112.422 | 964340.5 | 8.156256 | 7.7786115 | 17.73 | 23827.92 | 8.499829728 | 0.007893749 | 382.8808 | 28836.645 | 0.97219144 | 3.753836 | 4.821368 | 5.928940368 | 4332.912 | 506.1114 | 17.73 | 16.07146 | 16.03431 | 17.55931 | 0.0124761
236 | x = 0.015 | 550 | 1075 | 0.2279443 | 0.3805057 | 0.4774481 | 1.237682 | 2.301683 | 0.4051932 | 0.435031 | 0.5465339 | 0.1451227 | 0.6942091 | 1.562655 | 0.1396843 | 0.2434985 | 0.6746592 | 0.71172 | 1.31124 | 1.144536 | 0.5464943 | 3.01334 | 1.362205 | 2.310706 | 1.024789 | 1.376585 | 1.290131 | 0.6050955 | 2.11666 | 0.71172 | 1.445381 | 1.44204 | 1.283304 | 0.3392236 | 1.003246 | 0.469563 | 0.8499761 | 3355.27 | 22.14616 | 1.15408 | 7.265393 | 691.9040474 | 1.768091 | 1.399721 | 7.765835 | 311642.8 | 2114.422 | 971834.2 | 8.111141 | 7.784845575 | 17.793 | 23851.2 | 8.50491 | 0.007825905 | 383.5841 | 28858.05295 | 0.973079532 | 3.757242 | 4.823702 | 5.931278 | 4305.671 | 507.0209 | 17.793 | 16.07284 | 16.03569 | 17.60004 | 0.01245491
237 | x = 0.02 | 340 | 1075 | 0.2334119 | 0.3862404 | 0.4809561 | 1.238879 | 2.298184 | 0.410243 | 0.435971 | 0.5470462 | 0.1458341 | 0.6945929 | 1.563184 | 0.1410488 | 0.2441455 | 0.6760339 | 0.71424 | 1.311478 | 1.14478 | 0.5427809 | 3.011133 | 1.36228 | 2.310137 | 1.025591 | 1.376566 | 1.289966 | 0.604555 | 2.116952 | 0.71424 | 1.445976 | 1.442634 | 1.280985 | 0.3398018 | 1.003234 | 0.469835 | 0.8701209 | 3404.809 | 22.29638 | 1.155378 | 7.262271 | 700.2896736 | 1.768974 | 1.399178 | 7.791883 | 311765.7 | 2116.422 | 979310.4 | 8.066122 | 7.791066 | 17.856 | 23874.5 | 8.509991 | 0.007759646 | 384.288 | 28879.4688 | 0.973968 | 3.760647 | 4.826038 | 5.933617 | 4278.514 | 507.9312 | 17.856 | 16.07421 | 16.03707 | 17.64078 | 0.01243372
238 | x = 0.03 | 120 | 1075 | 0.2443518 | 0.3977149 | 0.4879781 | 1.241272 | 2.291197 | 0.4203477 | 0.4378555 | 0.5480728 | 0.1472601 | 0.6953605 | 1.564241 | 0.1437863 | 0.2454555 | 0.6787884 | 0.71928 | 1.311953 | 1.145267 | 0.5356331 | 3.006736 | 1.36243 | 2.309003 | 1.027197 | 1.376529 | 1.289636 | 0.6034652 | 2.117534 | 0.71928 | 1.447165 | 1.443823 | 1.276376 | 0.3409639 | 1.003211 | 0.4703792 | 0.9103937 | 3503.842 | 22.59656 | 1.157974 | 7.256003 | 717.0522824 | 1.770727 | 1.39809 | 7.843829 | 312011.6 | 2120.426 | 994210.5 | 7.976374 | 7.8034659 | 17.982 | 23921.12 | 8.520157 | 0.007631661 | 385.6973 | 28922.3242 | 0.975746064 | 3.76746 | 4.830711 | 5.938295 | 4224.454 | 509.7542 | 17.982 | 16.07695 | 16.03982 | 17.72233 | 0.01239134
239 | (1-x)K0.5Na0.5Nb0.965Sb0.035O3-x (Bi0.9Al0.1)0.5Na0.5Zr0.42Hf0.58O3 x=0 | 150 | 1145 | 0.1832061 | 0.330547 | 0.4409294 | 1.240978 | 2.361111 | 0.362757 | 0.4154682 | 0.5277864 | 0.1378136 | 0.6827957 | 1.57803 | 0.1322522 | 0.2155996 | 0.6461087 | 0.7 | 1.329658 | 1.163228 | 0.5513333 | 3.144351 | 1.37931 | 2.351754 | 1.027091 | 1.393392 | 1.303229 | 0.583606 | 2.194519 | 0.7 | 1.441796 | 1.441796 | 1.34359 | 0.2603489 | 1.011 | 0.466136 | 0.6840165 | 2915.467 | 20.47952575 | 1.15072525 | 7.34706 | 620.25 | 1.71860325 | 1.368925 | 7.549326 | 306275.1 | 2115.472 | 947553.57 | 7.880869755 | 7.491 | 17.5 | 23962.7325 | 8.63880475 | 0.008061266 | 386.477133 | 29000 | 0.975963 | 3.75937905 | 4.85147 | 5.951545 | 4395.8122 | 519.2025325 | 17.5 | 16.04205 | 16.04205 | 17.21461 | 0.0096025
240 | x = 0.01 | 220 | 1145 | 0.1893115 | 0.3369033 | 0.4466776 | 1.241077 | 2.352387 | 0.3681172 | 0.4192919 | 0.5319642 | 0.1389352 | 0.6848341 | 1.573934 | 0.1328788 | 0.2204602 | 0.6523273 | 0.700887 | 1.326653 | 1.159428 | 0.5547375 | 3.125411 | 1.376172 | 2.344088 | 1.026717 | 1.390763 | 1.301147 | 0.5905277 | 2.180625 | 0.700887 | 1.443958 | 1.443207 | 1.335227 | 0.2789016 | 1.009501 | 0.4666425 | 0.7110607 | 3001.934 | 20.82004 | 1.151086 | 7.332334 | 634.6652985 | 1.729027 | 1.375164 | 7.589371 | 307182 | 2117.15 | 949647.1 | 7.921919 | 7.548978762 | 17.5628493 | 23944.82 | 8.620012 | 0.008011798 | 385.9511 | 28973.93075 | 0.9748969 | 3.758627 | 4.846595 | 5.947999 | 4376.968 | 516.9438 | 17.5628493 | 16.05414 | 16.04578 | 17.25228 | 0.01022042
241 | x = 0.02 | 225 | 1145 | 0.1953804 | 0.3431954 | 0.4524056 | 1.241176 | 2.343678 | 0.3734332 | 0.4231276 | 0.5361559 | 0.14006 | 0.6868726 | 1.569852 | 0.1335071 | 0.225405 | 0.6585575 | 0.7017719 | 1.323652 | 1.155633 | 0.5581553 | 3.10656 | 1.373037 | 2.336439 | 1.026343 | 1.388135 | 1.299066 | 0.5975621 | 2.166758 | 0.7017719 | 1.446122 | 1.444618 | 1.326934 | 0.2975751 | 1.008002 | 0.4671491 | 0.7382544 | 3089.128 | 21.16163 | 1.151447 | 7.317573 | 649.178694 | 1.73941 | 1.381374878 | 7.629274 | 308088.8 | 2118.822 | 951732.3 | 7.961111 | 7.606836048 | 17.6257972 | 23926.86 | 8.601193 | 0.007962738 | 385.4184 | 28947.798 | 0.973826268 | 3.757874 | 4.841713 | 5.944446 | 4357.859 | 514.6795 | 17.6257972 | 16.06621 | 16.0495 | 17.28966 | 0.01083413502
242 | x = 0.03 | 250 | 1145 | 0.2014132 | 0.3494243 | 0.4581134 | 1.241275 | 2.334983 | 0.3787055 | 0.4269752 | 0.5403618 | 0.141188 | 0.6889111 | 1.565784 | 0.134137 | 0.2304363 | 0.6647995 | 0.7026548 | 1.320655 | 1.151841 | 0.5615869 | 3.087796 | 1.369907 | 2.328806 | 1.025969 | 1.38551 | 1.296988 | 0.604712 | 2.152919 | 0.7026548 | 1.448288 | 1.446031 | 1.31871 | 0.3163703 | 1.006505 | 0.4676556 | 0.7655977 | 3177.049 | 21.5043 | 1.151808 | 7.302777 | 663.7901865 | 1.749753 | 1.387557 | 7.669034 | 308995.7 | 2120.488 | 953809.2 | 7.998447 | 7.664571858 | 17.6888437 | 23908.84 | 8.582349 | 0.007914082 | 384.879 | 28921.60175 | 0.972751 | 3.757122 | 4.836825 | 5.940886 | 4338.486 | 512.4097 | 17.6888437 | 16.07827 | 16.05322 | 17.32675 | 0.01144364
243 | x = 0.04 | 300 | 1145 | 0.2074103 | 0.3555909 | 0.4638011 | 1.241374 | 2.326304 | 0.3839347 | 0.4308349 | 0.5445817 | 0.1423192 | 0.6909497 | 1.561729 | 0.1347684 | 0.2355562 | 0.6710531 | 0.7035356 | 1.317663 | 1.148054 | 0.5650323 | 3.06912 | 1.366781 | 2.32119 | 1.025595 | 1.382888 | 1.294912 | 0.6119802 | 2.139107 | 0.7035356 | 1.450455 | 1.447444 | 1.310554 | 0.3352887 | 1.005008 | 0.4681621 | 0.7930906 | 3265.696 | 21.84804 | 1.152168596 | 7.287945 | 678.499776 | 1.760054 | 1.393710912 | 7.708651 | 309902.5 | 2122.147 | 955877.9 | 8.033925 | 7.722186192 | 17.7519888 | 23890.77 | 8.563479 | 0.007865824 | 384.3329 | 28895.342 | 0.97167107 | 3.756369 | 4.831931 | 5.937321 | 4318.848 | 510.1344 | 17.7519888 | 16.09032 | 16.05693 | 17.36354 | 0.01204894208
244 | x = 0.045 | 450 | 1145 | 0.2103955 | 0.3586511 | 0.4666375 | 1.241424 | 2.321969 | 0.3865332 | 0.4327693 | 0.546697 | 0.1428859 | 0.691969 | 1.559707 | 0.1350847 | 0.2381501 | 0.6741843 | 0.7039752 | 1.316169 | 1.146162 | 0.5667602 | 3.059814 | 1.36522 | 2.317388 | 1.025408 | 1.381577 | 1.293875 | 0.6156597 | 2.132211 | 0.7039752 | 1.451539 | 1.448152 | 1.306502 | 0.3447943 | 1.00426 | 0.4684153 | 0.8068931 | 3310.293 | 22.02031 | 1.152349 | 7.280515 | 685.8914 | 1.765189 | 1.396777 | 7.728406 | 310355.9 | 2122.974 | 956909.1 | 8.050968 | 7.750948 | 17.7836 | 23881.71 | 8.554034 | 0.007841843 | 384.0574 | 28882.19 | 0.9711294 | 3.755993 | 4.829482 | 5.935535 | 4308.93 | 508.9946 | 17.7836 | 16.09634 | 16.05878 | 17.38183 | 0.01235001
245 | x = 0.05 | 230 | 1145 | 0.2133718 | 0.3616961 | 0.4694689 | 1.241473 | 2.317638 | 0.3891212 | 0.4347067 | 0.5488158 | 0.1434535 | 0.6929883 | 1.557688 | 0.1354014 | 0.2407671 | 0.6773185 | 0.7044144 | 1.314676 | 1.144271 | 0.5684916 | 3.05053 | 1.36366 | 2.31359 | 1.025221 | 1.380267 | 1.292838 | 0.6193698 | 2.125322 | 0.7044144 | 1.452623 | 1.448859 | 1.302466 | 0.3543312 | 1.003513 | 0.4686686 | 0.820733 | 3355.071 | 22.19285 | 1.15253 | 7.273076862 | 693.3074625 | 1.770315 | 1.399836 | 7.748125 | 310809.3 | 2123.8 | 957938.2 | 8.067546 | 7.77967905 | 17.8152325 | 23872.64 | 8.544583 | 0.00781796 | 383.7801 | 28869.01875 | 0.9705865 | 3.755616 | 4.827031137 | 5.933748051 | 4298.946 | 507.8535 | 17.8152325 | 16.10236 | 16.06063 | 17.40004 | 0.01265004
246 | 0.96(K0.48Na0.52-xLix)NbO3-0.04Bi0.5Na0.5ZrO3 x=0 | 182 | 1120 | 0.2130325 | 0.3676467 | 0.4757537 | 1.252523 | 2.332402 | 0.3937109375 | 0.4331257 | 0.5489447 | 0.1394743 | 0.6998716 | 1.576783 | 0.1320859 | 0.2372205 | 0.6940389 | 0.70416 | 1.313145 | 1.127985 | 0.5530503 | 3.09757 | 1.361981 | 2.32898 | 1.023652 | 1.381464 | 1.295271 | 0.611337 | 2.068953 | 0.70416 | 1.460519 | 1.457141 | 1.407389 | 0.3859857 | 1.005564 | 0.4654124 | 0.7840148 | 3168.757 | 21.29287848 | 1.13325968 | 7.211719 | 660.537344 | 1.761731 | 1.39128064 | 7.881453 | 308243.5 | 2087.409 | 974610.4 | 8.39865084 | 7.503216 | 17.604 | 23733.93 | 8.608737 | 0.008109761 | 371.9221 | 28793.8528 | 0.9635136 | 3.742367 | 4.799889472 | 5.903029 | 4354.361 | 515.7092 | 17.604 | 15.88255 | 15.84581 | 16.02405 | 0.010946
247 | x = 0.01 | 207 | 1120 | 0.2120417 | 0.3659872 | 0.4739886 | 1.259386 | 2.328744 | 0.3918359375 | 0.4331733 | 0.5495477 | 0.1401383 | 0.7002246 | 1.570752 | 0.1323757 | 0.2388984 | 0.6914112 | 0.70224 | 1.310931 | 1.124371 | 0.5556967 | 3.088143 | 1.35967 | 2.319577 | 1.021975 | 1.3793 | 1.293787 | 0.6120992 | 2.069087 | 0.70224 | 1.458247 | 1.454869 | 1.405168 | 0.3859857 | 1.003452 | 0.4654124 | 0.7803683 | 3154.454 | 21.21388296 | 1.139469 | 7.200409 | 657.391616 | 1.761925 | 1.39280896 | 7.918979 | 308399 | 2079.424 | 976748.7288 | 8.458057 | 7.47480768 | 17.556 | 23693.92 | 8.581155 | 0.008148568 | 370.7902 | 28744.9984 | 0.9596235264 | 3.736236 | 4.792373824 | 5.896266 | 4359.789 | 515.7426 | 17.556 | 15.85783 | 15.8211 | 15.99876 | 0.010946
248 | x = 0.02 | 220 | 1120 | 0.2110509 | 0.3643278 | 0.4722236 | 1.266249 | 2.325086 | 0.3899609375 | 0.4332209 | 0.5501508 | 0.1408024 | 0.7005775 | 1.56472 | 0.1326655 | 0.2405764 | 0.6887835 | 0.70032 | 1.308718 | 1.120757 | 0.5583686 | 3.078716 | 1.357359 | 2.310174 | 1.020298 | 1.377137 | 1.292303 | 0.6128613 | 2.069221 | 0.70032 | 1.455974 | 1.452596 | 1.402947 | 0.3859857 | 1.00134 | 0.4654124 | 0.776721792 | 3140.151 | 21.13488744 | 1.145679 | 7.189099 | 654.245888 | 1.762118496 | 1.39433728 | 7.956505168 | 308554.4 | 2071.439 | 978887 | 8.517464 | 7.44639936 | 17.508 | 23653.91136 | 8.553573 | 0.008187747 | 369.6583 | 28696.144 | 0.9557334528 | 3.730106 | 4.784858176 | 5.889503 | 4365.218 | 515.7759 | 17.508 | 15.83312 | 15.79639 | 15.97348 | 0.010946
249 | x = 0.03 | 250 | 1120 | 0.2100601 | 0.3626683 | 0.4704586 | 1.273112 | 2.321429 | 0.3880859375 | 0.4332685 | 0.5507538 | 0.1414665 | 0.7009305 | 1.558689 | 0.1329553 | 0.2422543 | 0.6861557 | 0.6984 | 1.306504 | 1.117143 | 0.5610663 | 3.069289 | 1.355048 | 2.300771 | 1.018621 | 1.374974 | 1.290819 | 0.6136234 | 2.069354 | 0.6984 | 1.453702 | 1.450324 | 1.400726 | 0.3859857 | 0.9992286 | 0.4654124 | 0.7730753 | 3125.849 | 21.05589192 | 1.151888 | 7.1777888 | 651.10016 | 1.762312 | 1.3958656 | 7.994031 | 308709.9 | 2063.455 | 981025.4 | 8.57687 | 7.41799104 | 17.46 | 23613.9 | 8.525991372 | 0.008227306 | 368.5264 | 28647.2896 | 0.9518433792 | 3.723975 | 4.777342528 | 5.882740272 | 4370.646 | 515.8092 | 17.46 | 15.80841 | 15.77167 | 15.94819 | 0.010946
250 | x = 0.05 | 185 | 1120 | 0.2080784 | 0.3593495 | 0.4669286 | 1.286838 | 2.314113 | 0.3843359375 | 0.4333637 | 0.5519598 | 0.1427947 | 0.7016364 | 1.546625 | 0.1335349 | 0.2456102 | 0.6809002 | 0.69456 | 1.302077 | 1.109915 | 0.5665407 | 3.050435 | 1.350426 | 2.281965 | 1.015267 | 1.370648 | 1.287851 | 0.6151476 | 2.069622 | 0.69456 | 1.449157 | 1.445779 | 1.396285 | 0.3859857 | 0.9950052 | 0.4654124 | 0.7657823 | 3097.243 | 20.89790088 | 1.164306848 | 7.155169 | 644.808704 | 1.762699 | 1.39892224 | 8.069083 | 309020.8 | 2047.485 | 985302 | 8.695683 | 7.3611744 | 17.364 | 23533.88 | 8.470828 | 0.00830758 | 366.2627 | 28549.5808 | 0.944063232 | 3.711713 | 4.762311232 | 5.869214 | 4381.502736 | 515.8759 | 17.364 | 15.75899 | 15.72225 | 15.89762 | 0.010946
251 | (0.965-x)K0.5Na0.5Nb0.975Sb0.25O3-0.035Bi0.5Na0.5ZrO3-xBiFeO3 x=0 | 165 | 1070 | 0.2098551 | 0.3636449 | 0.4692627 | 1.245916 | 2.333829 | 0.3912028 | 0.429691 | 0.5432006 | 0.140651 | 0.6922767 | 1.574933 | 0.1336845 | 0.2314861 | 0.675739 | 0.707 | 1.319973 | 1.146845 | 0.5508871 | 3.096552 | 1.368765 | 2.329776 | 1.026324 | 1.385507 | 1.29725 | 0.6045241 | 2.129203 | 0.707 | 1.454676 | 1.451742 | 1.341969 | 0.3434463 | 1.006532 | 0.4672178 | 0.7792964925 | 3181.999 | 21.51162 | 1.14818 | 7.286887125 | 664.24475 | 1.755228 | 1.391006 | 7.717707 | 308694 | 2109.912 | 956684 | 8.076593 | 7.63734 | 17.675 | 23897.78 | 8.59919 | 0.00799788 | 382.7981 | 28917.3825 | 0.9713351 | 3.757498 | 4.832558 | 5.935474 | 4370.441 | 515.3409 | 17.675 | 16.05615 | 16.02376 | 16.98246 | 0.0116023
252 | x = 0.002 | 300 | 1070 | 0.2130554 | 0.3677464 | 0.4725043 | 1.246897 | 2.333246 | 0.3947955 | 0.4311272 | 0.544382 | 0.141085 | 0.6928242 | 1.575688 | 0.1339154 | 0.2328841 | 0.6780268 | 0.7082833 | 1.319936 | 1.146512 | 0.5492914 | 3.0963 | 1.368309 | 2.328602 | 1.026588 | 1.385365 | 1.297121 | 0.606492 | 2.12775 | 0.7082833 | 1.456201 | 1.452931 | 1.3416 | 0.3516677 | 1.006239 | 0.467152 | 0.7901978 | 3212.691 | 21.64292 | 1.147986 | 7.275175461 | 669.352992 | 1.75983 | 1.394702 | 7.728274 | 309107 | 2108.767 | 957065.3 | 8.092479 | 7.666617 | 17.69292 | 23884.19 | 8.588842 | 0.008005848 | 382.2268 | 28903.7658 | 0.970572 | 3.757259 | 4.829844 | 5.932941091 | 4370.052 | 514.0531 | 17.69292 | 16.0641 | 16.02802 | 16.96571 | 0.01187596
253 | x = 0.004 | 400 | 1070 | 0.2162597 | 0.3718544 | 0.4757486 | 1.247879 | 2.332662 | 0.3983935 | 0.4325645 | 0.5455627 | 0.1415196 | 0.6933713 | 1.576443 | 0.1341466 | 0.2342879 | 0.6803137 | 0.7095677 | 1.319898 | 1.146178 | 0.5477091 | 3.096047 | 1.367852 | 2.327428 | 1.026853 | 1.385222 | 1.296992 | 0.6084665 | 2.126294 | 0.7095677 | 1.457727 | 1.45412 | 1.341231 | 0.3598919 | 1.005946 | 0.4670861 | 0.801085 | 3243.33 | 21.77411 | 1.147793 | 7.263472989 | 674.452938 | 1.764429 | 1.3984 | 7.73881 | 309520.1 | 2107.623 | 957445.4 | 8.108234 | 7.695907 | 17.71082 | 23870.61 | 8.578501 | 0.008013935 | 381.656 | 28890.1507 | 0.969809 | 3.757019 | 4.82713 | 5.930409 | 4369.639 | 512.7668 | 17.71082 | 16.07204 | 16.03228 | 16.94896 | 0.01214953
254 | x = 0.005 | 420 | 1070 | 0.2178634 | 0.373911 | 0.4773716 | 1.24837 | 2.33237 | 0.4001945 | 0.4332835 | 0.5461529 | 0.1417373 | 0.6936447 | 1.576821 | 0.1342623 | 0.2349919 | 0.6814567 | 0.7102102 | 1.31988 | 1.146011 | 0.5469228 | 3.095921 | 1.367624 | 2.326841 | 1.026985 | 1.385151 | 1.296927 | 0.6094562 | 2.125565 | 0.7102102 | 1.45849 | 1.454715 | 1.341047 | 0.364005 | 1.005799 | 0.4670532 | 0.806523279 | 3258.629 | 21.83966 | 1.147696 | 7.2576252 | 676.9998 | 1.766727 | 1.4002494 | 7.744068 | 309726.8 | 2107.05 | 957634.9 | 8.116063 | 7.710556 | 17.7197625 | 23863.82 | 8.573333 | 0.008018023 | 381.3708 | 28883.34375 | 0.9694276 | 3.756899 | 4.825773 | 5.929143 | 4369.424 | 512.1241 | 17.7197625 | 16.07601 | 16.0344 | 16.94059 | 0.012286275
255 | x = 0.006 | 450 | 1070 | 0.219468 | 0.3759691 | 0.4789954 | 1.248862 | 2.332077 | 0.4019969 | 0.4340028 | 0.5467429 | 0.1419551 | 0.6939181 | 1.577199 | 0.134378 | 0.2356974 | 0.6825995 | 0.710853 | 1.319861 | 1.145844 | 0.5461397 | 3.095794 | 1.367396 | 2.326253 | 1.027117 | 1.385079 | 1.296863 | 0.6104476 | 2.124835 | 0.710853 | 1.459253 | 1.45531 | 1.340862 | 0.3681189 | 1.005653 | 0.4670203 | 0.811958 | 3273.914 | 21.90518 | 1.147598 | 7.251779709 | 679.544588 | 1.769024 | 1.402099 | 7.749318 | 309933.5 | 2106.478 | 957824.1 | 8.123859 | 7.725208 | 17.7287 | 23857.03 | 8.568165 | 0.00802214 | 381.0856 | 28876.5372 | 0.9690463 | 3.756779 | 4.824417 | 5.927878 | 4369.203 | 511.4819 | 17.7287 | 16.07997 | 16.03652 | 16.93222 | 0.012423
256 | x = 0.007 | 500 | 1070 | 0.2210736 | 0.378029 | 0.4806198 | 1.249354 | 2.331785 | 0.4038005 | 0.4347223 | 0.5473328 | 0.142173 | 0.6941914 | 1.577577 | 0.1344939 | 0.2364043 | 0.683742 | 0.7114961 | 1.319842 | 1.145677 | 0.5453599 | 3.095668 | 1.367168 | 2.325666 | 1.027249 | 1.385008 | 1.296798 | 0.6114407 | 2.124104 | 0.7114961 | 1.460017 | 1.455905 | 1.340677 | 0.3722334 | 1.005506 | 0.4669873 | 0.8173892 | 3289.187 | 21.97068 | 1.147501 | 7.245936516 | 682.087302 | 1.771321 | 1.403949411 | 7.754561 | 310140.2 | 2105.906 | 958012.9 | 8.131622 | 7.739864025 | 17.7376325 | 23850.25 | 8.563 | 0.008026286 | 380.8006 | 28869.73105 | 0.968665 | 3.756659 | 4.823061 | 5.926612251 | 4368.977 | 510.84 | 17.7376325 | 16.08394 | 16.03865 | 16.92386 | 0.0125597
257 | x = 0.008 | 390 | 1070 | 0.2226803 | 0.3800905 | 0.4822448 | 1.249846 | 2.331492 | 0.4056056 | 0.4354421 | 0.5479225 | 0.1423912 | 0.6944647 | 1.577956 | 0.1346098 | 0.2371126 | 0.6848843 | 0.7121394 | 1.319824 | 1.14551 | 0.5445831 | 3.095541 | 1.36694 | 2.325078 | 1.027381 | 1.384936 | 1.296734 | 0.6124354 | 2.123373 | 0.7121394 | 1.460781 | 1.456501 | 1.340493 | 0.3763487 | 1.005359 | 0.4669544 | 0.8228169 | 3304.445 | 22.03615 | 1.147404 | 7.240095621 | 684.627942 | 1.773616 | 1.4058 | 7.759796 | 310347 | 2105.333 | 958201.4 | 8.139352 | 7.754523 | 17.74656 | 23843.46 | 8.557836 | 0.008030461 | 380.5157 | 28862.9253 | 0.9682837 | 3.756539 | 4.821705 | 5.925347 | 4368.745 | 510.1985 | 17.74656 | 16.0879 | 16.04077 | 16.9155 | 0.01269638
258 | 0.965K0.54Na0.46Nb1-xSbxO3-0.03Bi0.5Na0.5ZrO3-0.005BiFeO3 x=0 | 400 | 1077 | 0.2181002 | 0.3787971 | 0.4849561 | 1.270241 | 2.36904 | 0.4061328 | 0.4301149 | 0.5441317 | 0.1380901 | 0.6923375 | 1.602005 | 0.1312589 | 0.218059 | 0.6929325 | 0.7169369 | 1.337112 | 1.152312 | 0.5334461 | 3.234453 | 1.379756 | 2.356127 | 1.034611 | 1.40112 | 1.308673 | 0.6074129 | 2.150597 | 0.7169369 | 1.480156 | 1.476776 | 1.434702 | 0.3850711 | 1.011333 | 0.4646798 | 0.8005326 | 3253.024 | 21.67977 | 1.145909955 | 7.28299 | 679.216876 | 1.752088 | 1.38428455 | 7.79649 | 305399.2 | 2112.449 | 969574.7 | 7.767524 | 7.5151965 | 17.8875945 | 24095.26 | 8.769587 | 0.007926481 | 384.7791 | 29119.5021 | 0.9716779 | 3.778398 | 4.857485 | 5.952661 | 4336.515 | 532.0947 | 17.8875945 | 16.08158 | 16.04486 | 16.13584 | 0.010972
259 | x = 0.01 | 420 | 1077 | 0.2177163 | 0.3776627 | 0.4826642 | 1.265484 | 2.363836 | 0.4051767 | 0.4298889 | 0.5431458 | 0.1389502 | 0.6906326 | 1.597954 | 0.1321206 | 0.2190514 | 0.6868942 | 0.7169369 | 1.336439 | 1.156337 | 0.5347049 | 3.213612 | 1.379756 | 2.351886 | 1.034288 | 1.399887 | 1.30749 | 0.6062497 | 2.162671 | 0.7169369 | 1.475806 | 1.472437 | 1.402527 | 0.3716845 | 1.010755 | 0.4655177 | 0.8019438 | 3262.795 | 21.78271 | 1.150218 | 7.299023 | 680.8196252 | 1.75301 | 1.386797 | 7.748228 | 306153.1 | 2117.805 | 963250.7 | 7.732334 | 7.5812604 | 17.8875945 | 24107.39 | 8.739064 | 0.007907821 | 387.2744 | 29119.5021 | 0.97343 | 3.779581 | 4.861765 | 5.958048 | 4344.836 | 529.1241 | 17.8875945 | 16.12898 | 16.09215 | 16.50601 | 0.0113671675
260 | x = 0.02 | 450 | 1077 | 0.2173339 | 0.3765352 | 0.4803939 | 1.260762 | 2.358655 | 0.4042251 | 0.429663 | 0.5421636 | 0.1398211 | 0.6889361 | 1.593923 | 0.1329938 | 0.2200529 | 0.6809603 | 0.7169369 | 1.335768 | 1.16039 | 0.5359637 | 3.193038 | 1.379756 | 2.34766 | 1.033964 | 1.398656 | 1.306309 | 0.6050909 | 2.174881 | 0.7169369 | 1.471483 | 1.468123 | 1.371763 | 0.3591974 | 1.010177 | 0.4663556 | 0.8033551 | 3272.566 | 21.88566 | 1.154525 | 7.315057 | 682.4223744 | 1.753931 | 1.38931 | 7.699966 | 306907 | 2123.16 | 956926.7 | 7.697143 | 7.6473243 | 17.8875945 | 24119.51 | 8.708542 | 0.007889249 | 389.7698 | 29119.5021 | 0.9751821 | 3.780764 | 4.866044 | 5.963434 | 4353.156 | 526.1535 | 17.8875945 | 16.17637 | 16.13943 | 16.87618 | 0.011762335
261 | x = 0.025 | 470 | 1077 | 0.2171431 | 0.3759739 | 0.4792667 | 1.258414 | 2.356073 | 0.4037509 | 0.4295502 | 0.5416738 | 0.1402607 | 0.688091 | 1.591916 | 0.1334347 | 0.2205571 | 0.6780316 | 0.7169369 | 1.335432 | 1.162427 | 0.536593 | 3.182849 | 1.379756 | 2.345553 | 1.033802 | 1.398041 | 1.305719 | 0.6045132 | 2.181038 | 0.7169369 | 1.46933 | 1.465976 | 1.356881 | 0.3532633 | 1.009888 | 0.4667746 | 0.8040608 | 3277.451 | 21.93713 | 1.156679 | 7.323073591 | 683.223749 | 1.754392 | 1.390566 | 7.675835 | 307283.9 | 2125.838 | 953764.7 | 7.679548 | 7.68035625 | 17.8875945 | 24125.57 | 8.69328 | 0.007879995 | 391.0175 | 29119.5021 | 0.9760582 | 3.781355 | 4.868184 | 5.966128 | 4357.317 | 524.6682 | 17.8875945 | 16.20006 | 16.16307 | 17.06127 | 0.01195991875
262 | x = 0.03 | 505 | 1077 | 0.2169528 | 0.3754143 | 0.4781448 | 1.256076 | 2.353497 | 0.4032779 | 0.4294374 | 0.5411848 | 0.140703 | 0.6872479 | 1.589913 | 0.1338785 | 0.2210636 | 0.675128 | 0.7169369 | 1.335096 | 1.164471 | 0.5372224 | 3.172725 | 1.379756 | 2.343449 | 1.033641 | 1.397427 | 1.30513 | 0.6039366 | 2.18723 | 0.7169369 | 1.467184 | 1.463834 | 1.342319 | 0.347522 | 1.0096 | 0.4671936 | 0.8047664 | 3282.336 | 21.9886 | 1.158833 | 7.33109 | 684.0251236 | 1.754853 | 1.391822 | 7.651704 | 307660.9 | 2128.516 | 950602.7 | 7.661953 | 7.7133882 | 17.8875945 | 24131.64 | 8.678019 | 0.007870764 | 392.2652 | 29119.5021 | 0.9769343 | 3.781947 | 4.870324 | 5.968821 | 4361.477 | 523.1829 | 17.8875945 | 16.22376 | 16.18672 | 17.24636 | 0.0121575025
263 | (K0.48Na0.48Li0.04)(Nb0.8Ta0.2)O3 | 120 | 1176 | 0.1592509 | 0.2699153 | 0.3977319 | 1.214947 | 2.304966 | 0.3040506 | 0.4049702 | 0.5189873 | 0.1284158 | 0.6455273 | 1.489521 | 0.1199874 | 0.2348759 | 0.6415758 | 0.6476923 | 1.282478 | 1.102545 | 0.6341049 | 3.093749 | 1.328138 | 2.27725 | 0.9892639 | 1.344576 | 1.259418 | 0.6499388 | 2.141115 | 0.6476923 | 1.403077 | 1.403077 | 1.403077 | 0.2835294 | 0.992971 | 0.463097 | 0.72658176 | 3296.592 | 20.99815872 | 1.09649 | 6.9785136 | 683.1288 | 1.6393776 | 1.2956 | 7.56638672 | 301396 | 2073.896 | 972819.9048 | 6.806432 | 6.98676 | 17.5136 | 23028.168 | 8.43530424 | 0.00705577 | 363.1305 | 27924.1 | 0.9327616 | 3.619523 | 4.6617032 | 5.7138528 | 3673.475232 | 493.3821816 | 17.5136 | 15.28488 | 15.28488 | 15.28488 | 0.008194
264 | (K0.48Na0.48Li0.04)(Nb0.8Ta0.2)O3 | 168 | 1178 | 0.1592509 | 0.2699153 | 0.3977319 | 1.214947 | 2.304966 | 0.3040506 | 0.4049702 | 0.5189873 | 0.1284158 | 0.6455273 | 1.489521 | 0.1199874 | 0.2348759 | 0.6415758 | 0.6476923 | 1.282478 | 1.102545 | 0.6341049 | 3.093749 | 1.328138 | 2.27725 | 0.9892639 | 1.344576 | 1.259418 | 0.6499388 | 2.141115 | 0.6476923 | 1.403077 | 1.403077 | 1.403077 | 0.2835294 | 0.992971 | 0.463097 | 0.72658176 | 3296.592 | 20.99815872 | 1.09649 | 6.9785136 | 683.1288 | 1.6393776 | 1.2956 | 7.56638672 | 301396 | 2073.896 | 972819.9048 | 6.806432 | 6.98676 | 17.5136 | 23028.168 | 8.43530424 | 0.00705577 | 363.1305 | 27924.1 | 0.9327616 | 3.619523 | 4.6617032 | 5.7138528 | 3673.475232 | 493.3821816 | 17.5136 | 15.28488 | 15.28488 | 15.28488 | 0.008194
265 | (K0.48Na0.48Li0.04)(Nb0.8Ta0.2)O3 | 160 | 1180 | 0.1592509 | 0.2699153 | 0.3977319 | 1.214947 | 2.304966 | 0.3040506 | 0.4049702 | 0.5189873 | 0.1284158 | 0.6455273 | 1.489521 | 0.1199874 | 0.2348759 | 0.6415758 | 0.6476923 | 1.282478 | 1.102545 | 0.6341049 | 3.093749 | 1.328138 | 2.27725 | 0.9892639 | 1.344576 | 1.259418 | 0.6499388 | 2.141115 | 0.6476923 | 1.403077 | 1.403077 | 1.403077 | 0.2835294 | 0.992971 | 0.463097 | 0.72658176 | 3296.592 | 20.99815872 | 1.09649 | 6.9785136 | 683.1288 | 1.6393776 | 1.2956 | 7.56638672 | 301396 | 2073.896 | 972819.9048 | 6.806432 | 6.98676 | 17.5136 | 23028.168 | 8.43530424 | 0.00705577 | 363.1305 | 27924.1 | 0.9327616 | 3.619523 | 4.6617032 | 5.7138528 | 3673.475232 | 493.3821816 | 17.5136 | 15.28488 | 15.28488 | 15.28488 | 0.008194
266 | (K0.48Na0.48Li0.04)(Nb0.8Ta0.2)O3 | 145 | 1182 | 0.1592509 | 0.2699153 | 0.3977319 | 1.214947 | 2.304966 | 0.3040506 | 0.4049702 | 0.5189873 | 0.1284158 | 0.6455273 | 1.489521 | 0.1199874 | 0.2348759 | 0.6415758 | 0.6476923 | 1.282478 | 1.102545 | 0.6341049 | 3.093749 | 1.328138 | 2.27725 | 0.9892639 | 1.344576 | 1.259418 | 0.6499388 | 2.141115 | 0.6476923 | 1.403077 | 1.403077 | 1.403077 | 0.2835294 | 0.992971 | 0.463097 | 0.72658176 | 3296.592 | 20.99815872 | 1.09649 | 6.9785136 | 683.1288 | 1.6393776 | 1.2956 | 7.56638672 | 301396 | 2073.896 | 972819.9048 | 6.806432 | 6.98676 | 17.5136 | 23028.168 | 8.43530424 | 0.00705577 | 363.1305 | 27924.1 | 0.9327616 | 3.619523 | 4.6617032 | 5.7138528 | 3673.475232 | 493.3821816 | 17.5136 | 15.28488 | 15.28488 | 15.28488 | 0.008194
267 | (K0.48Na0.48Li0.04)(Nb0.8Ta0.2)O3 | 100 | 1184 | 0.1592509 | 0.2699153 | 0.3977319 | 1.214947 | 2.304966 | 0.3040506 | 0.4049702 | 0.5189873 | 0.1284158 | 0.6455273 | 1.489521 | 0.1199874 | 0.2348759 | 0.6415758 | 0.6476923 | 1.282478 | 1.102545 | 0.6341049 | 3.093749 | 1.328138 | 2.27725 | 0.9892639 | 1.344576 | 1.259418 | 0.6499388 | 2.141115 | 0.6476923 | 1.403077 | 1.403077 | 1.403077 | 0.2835294 | 0.992971 | 0.463097 | 0.72658176 | 3296.592 | 20.99815872 | 1.09649 | 6.9785136 | 683.1288 | 1.6393776 | 1.2956 | 7.56638672 | 301396 | 2073.896 | 972819.9048 | 6.806432 | 6.98676 | 17.5136 | 23028.168 | 8.43530424 | 0.00705577 | 363.1305 | 27924.1 | 0.9327616 | 3.619523 | 4.6617032 | 5.7138528 | 3673.475232 | 493.3821816 | 17.5136 | 15.28488 | 15.28488 | 15.28488 | 0.008194
268 | 0.95(K0.45Na0.55)Nb1+xO3-0.05Bi0.5Na0.5HfO x= -0.02 | 280 | 1080 | 0.2163097 | 0.3618254 | 0.4785123 | 1.269763 | 2.358871 | 0.3883077 | 0.4466513 | 0.5675093 | 0.1438056 | 0.7181545 | 1.579453 | 0.1347931 | 0.2576073 | 0.7128924 | 0.7068618 | 1.325443 | 1.133778 | 0.583482 | 3.086237 | 1.377281 | 2.356694 | 1.038545 | 1.397553 | 1.312666 | 0.6471629 | 2.070354 | 0.7068618 | 1.482965 | 1.478657 | 1.416271 | 0.4172483 | 1.007931 | 0.4568307 | 0.8107664556 | 3294.411 | 21.45286 | 1.105196 | 7.004882 | 677.52562 | 1.744743 | 1.37154585 | 7.810376266 | 305073 | 2053.865 | 965698.1 | 8.518814 | 7.4366145 | 17.3548875 | 23078.42 | 8.357701 | 0.007882359 | 356.9672 | 28063.667 | 0.9393550025 | 3.65227 | 4.673414929 | 5.76149 | 4167.998 | 492.7091 | 17.3548875 | 15.49551 | 15.4505 | 15.6599 | 0.0113279375
269 | x=-0.01 | 330 | 1080 | 0.2142908 | 0.3585093 | 0.4740064 | 1.257597 | 2.336332 | 0.3847203 | 0.4423352 | 0.5620143 | 0.1424159 | 0.7112727 | 1.564499 | 0.1334944 | 0.2550189 | 0.7060393 | 0.7001499 | 1.312778 | 1.122933 | 0.5832167 | 3.056993 | 1.364117 | 2.334214 | 1.028588 | 1.384178 | 1.300109 | 0.6406259 | 2.050529 | 0.7001499 | 1.468719 | 1.464453 | 1.403042 | 0.4131983 | 1.004896 | 0.4612301 | 0.8184050028 | 3324.883 | 21.65679 | 1.115887 | 7.072461 | 683.84331 | 1.761767 | 1.38495605 | 7.886591783 | 308024.7 | 2073.496 | 975092.9 | 8.605279 | 7.508797875 | 17.52125625 | 23301.07 | 8.438413692 | 0.007885944 | 360.3822 | 28334.4835 | 0.9484012825 | 3.687627 | 4.718573 | 5.817137 | 4210.529 | 497.4728 | 17.52125625 | 15.64581 | 15.60036 | 15.80756 | 0.01143896875
270 | x=-0.005 | 360 | 1080 | 0.2132954 | 0.3568739 | 0.4717851 | 1.251601 | 2.325223 | 0.3829513 | 0.4402083 | 0.5593065 | 0.1417311 | 0.707881 | 1.557129 | 0.1328544 | 0.2537441 | 0.7026619 | 0.6968416 | 1.306536 | 1.117589 | 0.583086 | 3.042577 | 1.357629 | 2.323135 | 1.02368 | 1.377586 | 1.29392 | 0.6374067 | 2.040758 | 0.6968416 | 1.461698 | 1.457452 | 1.396519 | 0.4112027 | 1.003386 | 0.4634298 | 0.8222242764 | 3340.119 | 21.75875 | 1.121233 | 7.106251 | 687.002155 | 1.770279 | 1.39166115 | 7.9247 | 309500.5 | 2083.311 | 979790.3 | 8.648512 | 7.54489 | 17.60444 | 23412.39 | 8.47877 | 0.007887712 | 362.0896 | 28469.89175 | 0.9529244225 | 3.705306 | 4.741152 | 5.844961 | 4231.794 | 499.8546 | 17.60444 | 15.72096 | 15.6753 | 15.88139 | 0.01149448
271 | x=0 | 380 | 1080 | 0.2123093 | 0.3552534 | 0.4695845 | 1.245662 | 2.314219 | 0.3811986 | 0.4381017 | 0.5566246 | 0.1410528 | 0.7045215 | 1.549827 | 0.1322205 | 0.252482 | 0.6993166 | 0.6935644 | 1.300353 | 1.112294 | 0.5829566 | 3.028297 | 1.351203 | 2.31216 | 1.018819 | 1.371057 | 1.28779 | 0.6342197 | 2.031079 | 0.6935644 | 1.454744 | 1.450518 | 1.390057 | 0.4092262 | 1.00188 | 0.4656295 | 0.82604355 | 3355.355 | 21.86072 | 1.126578375 | 7.140041 | 690.161 | 1.778791625 | 1.39836625 | 7.9628073 | 310976.3466 | 2093.126 | 984487.673 | 8.691745 | 7.58098125 | 17.687625 | 23523.71375 | 8.519126 | 0.007889463 | 363.7971 | 28605.3 | 0.9574475625 | 3.72298437 | 4.7637316 | 5.872785 | 4253.06 | 502.2365 | 17.687625 | 15.79611 | 15.75023 | 15.95522 | 0.01155
272 | x = 0.005 | 390 | 1080 | 0.2113321 | 0.3536475 | 0.4674043 | 1.23978 | 2.303318 | 0.3794618 | 0.4360152 | 0.5539684 | 0.1403809 | 0.7011937 | 1.542593 | 0.1315926 | 0.2512323 | 0.6960031 | 0.6903178 | 1.294228 | 1.10705 | 0.5828283 | 3.01415 | 1.344837 | 2.301288 | 1.014004 | 1.364589 | 1.281717 | 0.6310644 | 2.021493 | 0.6903178 | 1.447856 | 1.44365 | 1.383655 | 0.4072686 | 1.000379 | 0.4678292 | 0.8298628236 | 3370.591 | 21.96269 | 1.131924 | 7.17383 | 693.319845 | 1.787304 | 1.40507135 | 8.000915 | 312452.2 | 2102.941 | 989185.1 | 8.734978 | 7.617073 | 17.77081 | 23635.04 | 8.559482 | 0.007891199 | 365.5045 | 28740.70825 | 0.9619707025 | 3.740663 | 4.786311 | 5.900609 | 4274.325 | 504.6183 | 17.77081 | 15.87126 | 15.82516 | 16.02905 | 0.01160552
273 | x = 0.01 | 420 | 1080 | 0.210364 | 0.3520561 | 0.4652443 | 1.233952 | 2.29252 | 0.3777408 | 0.4339485 | 0.5513373 | 0.1397155 | 0.6978973 | 1.535427 | 0.1309706 | 0.249995 | 0.6927208 | 0.6871015 | 1.288161 | 1.101855 | 0.5827013 | 3.000135 | 1.33853 | 2.290518 | 1.009235 | 1.358182 | 1.275702 | 0.6279403 | 2.011996 | 0.6871015 | 1.441033 | 1.436847 | 1.377311 | 0.4053297 | 0.9988817 | 0.4700289 | 0.8336820972 | 3385.828 | 22.06465 | 1.13727 | 7.20762 | 696.47869 | 1.795816 | 1.41177645 | 8.039022817 | 313928 | 2112.756 | 993882.5 | 8.778211 | 7.653164625 | 17.85399375 | 23746.36 | 8.599838433 | 0.007892919 | 367.212 | 28876.1165 | 0.9664938425 | 3.758342 | 4.80889 | 5.928433 | 4295.59 | 507.0001 | 17.85399375 | 15.94641 | 15.90009 | 16.10288 | 0.01166103125
274 | x = 0.02 | 400 | 1080 | 0.208454 | 0.3489159 | 0.4609837 | 1.22246 | 2.271225 | 0.3743451 | 0.4298733 | 0.5461496 | 0.1384033 | 0.6913964 | 1.521292 | 0.1297442 | 0.2475566 | 0.6862482 | 0.680758 | 1.276196 | 1.09161 | 0.5824509 | 2.972492 | 1.326094 | 2.269278 | 0.9998285 | 1.345546 | 1.263839 | 0.621784 | 1.993268 | 0.680758 | 1.427578 | 1.423431 | 1.364796 | 0.4015067 | 0.9959012 | 0.4744284 | 0.8413206444 | 3416.3 | 22.26859 | 1.147961 | 7.2752 | 702.79638 | 1.81284 | 1.42518665 | 8.115238334 | 316879.7 | 2132.387 | 1003277.3 | 8.864676 | 7.725348 | 18.0203625 | 23969 | 8.680551 | 0.007896313 | 370.6269 | 29146.933 | 0.9755401225 | 3.793699 | 4.854048271 | 5.984081 | 4338.121 | 511.7638 | 18.0203625 | 16.09671 | 16.04995 | 16.25054 | 0.0117720625
275 | 0.96K0.5Na0.5Nb0.96Sb0.04O3-0.01CaZrO3-0.03Bi0.5Na0.5HfO3 | 430 | 1075 | 0.2058294 | 0.3488046 | 0.4590776 | 1.239706 | 2.32313 | 0.3784512 | 0.4294672 | 0.5423237 | 0.1426788 | 0.690231 | 1.556051 | 0.1372548 | 0.2287964 | 0.6655515 | 0.7027833 | 1.319361 | 1.152538 | 0.5700228 | 3.065849 | 1.36795 | 2.322906 | 1.026107 | 1.383716 | 1.295199 | 0.6062742 | 2.153347 | 0.7027833 | 1.450351 | 1.447846 | 1.301614 | 0.3180298 | 1.005554 | 0.4685297 | 0.7943813944 | 3252.486 | 21.84171 | 1.154703 | 7.289323536 | 677.28704 | 1.755738 | 1.38925136 | 7.682322 | 310431.5 | 2124.989 | 968912 | 7.755005 | 7.7286636 | 17.78105 | 23931.08 | 8.57052 | 0.007835969 | 386.0698 | 28920.06 | 0.9739167828 | 3.75904 | 4.838345 | 5.943585519 | 4258.349 | 509.863 | 17.78105 | 16.13354 | 16.10567 | 17.60337 | 0.01179626
276 | (K0.5Na0.5)0.99 Ca0.005NbO3 | 95 | 1115 | 0.1853177 | 0.3329543 | 0.447306 | 1.251895 | 2.363914 | 0.3646341 | 0.4149754 | 0.5290625 | 0.1346103 | 0.6864658 | 1.582369 | 0.1298851 | 0.2089665 | 0.6643182 | 0.697 | 1.325261 | 1.1425 | 0.548495 | 3.198744 | 1.371724 | 2.353984375 | 1.023121 | 1.390349 | 1.300563 | 0.5818486 | 2.136694 | 0.697 | 1.451081 | 1.451081 | 1.451081 | 0.2926471 | 1.010145 | 0.463097 | 0.6831552 | 2873.904 | 20.079565 | 1.129835 | 7.2394875 | 612.95 | 1.710072 | 1.3544 | 7.71383 | 302477.7288 | 2082.775 | 975837.115 | 7.88822016 | 7.234425 | 17.425 | 23796.39 | 8.703108 | 0.008157272 | 375.177192 | 28840.5 | 0.964192 | 3.736358535 | 4.810053 | 5.900526 | 4323.39117 | 526.67377 | 17.425 | 15.80611 | 15.80611 | 15.80611 | 0.0084575
277 | (K0.5Na0.5)0.99 Sr0.005NbO3 | 95 | 1115 | 0.18721875 | 0.3355129 | 0.4485522 | 1.252632 | 2.364543 | 0.3668293 | 0.4148768 | 0.5290625 | 0.134531 | 0.6861622 | 1.583841 | 0.129761 | 0.2109229 | 0.6643182 | 0.698 | 1.325933 | 1.14288 | 0.5452128 | 3.202318 | 1.372414 | 2.354765625 | 1.023516 | 1.390941 | 1.300962 | 0.5820029 | 2.136621 | 0.698 | 1.451834 | 1.451834 | 1.451834 | 0.2926471 | 1.01032 | 0.463097 | 0.6901632 | 2895.988 | 20.13551 | 1.1305 | 7.2414125 | 616.64 | 1.709666 | 1.3544 | 7.709288 | 302343.9731 | 2084.712 | 974905.175 | 7.96207104 | 7.234425 | 17.45 | 23808.45 | 8.706006 | 0.008108459 | 375.596313 | 28855 | 0.964512 | 3.73780134 | 4.812099 | 5.9023365 | 4324.53763 | 526.655715 | 17.45 | 15.8143 | 15.8143 | 15.8143 | 0.0084575
278 | (1 − x)(K0.5Na0.5)NbO3–xLiSbO3 x=0.02 | 125 | 1100 | 0.1808614 | 0.3269203 | 0.4390464 | 1.259766 | 2.356598 | 0.3582524 | 0.4163468 | 0.5311333 | 0.1381128 | 0.6872892 | 1.568035 | 0.1316368 | 0.2205254 | 0.6494048 | 0.694 | 1.322424 | 1.145506 | 0.5582656 | 3.136053 | 1.371724 | 2.334838 | 1.022372 | 1.387786 | 1.299953 | 0.587374 | 2.163069 | 0.694 | 1.440526 | 1.440526 | 1.38252 | 0.2738226 | 1.006625 | 0.4648336 | 0.67159804 | 2856.972 | 20.0978089 | 1.15472014 | 7.2832182 | 608.112 | 1.71944442 | 1.369918 | 7.71424992 | 305949 | 2085.674 | 962662.4748 | 8.173390698 | 7.33152 | 17.35 | 23795.0946 | 8.60062588 | 0.00822217 | 377.8497 | 28840.5 | 0.96353576 | 3.738467 | 4.8187524 | 5.9199294 | 4398.538344 | 520.884947 | 17.35 | 15.88315 | 15.88315 | 16.54956 | 0.00913
279 | x = 0.04 | 142 | 1100 | 0.1773733 | 0.3197903 | 0.4297676 | 1.261609 | 2.333409 | 0.3507246 | 0.4164373 | 0.5310174 | 0.1415713 | 0.6856826 | 1.543773 | 0.1341921 | 0.2290481 | 0.6327485 | 0.688 | 1.312779 | 1.142416 | 0.5702479 | 3.055452 | 1.364138 | 2.30273 | 1.016494 | 1.377759 | 1.292423 | 0.5871627 | 2.176448 | 0.688 | 1.424067 | 1.424067 | 1.314432 | 0.2561475 | 1.000165 | 0.4665702 | 0.66343936 | 2829.261 | 20.0575776 | 1.17435456 | 7.2773328 | 601.128 | 1.72354368 | 1.379872 | 7.70474768 | 308350.8 | 2074.942 | 954865.4592 | 8.333700672 | 7.40088 | 17.2 | 23670.8784 | 8.45329352 | 0.008317696 | 378.0375 | 28681 | 0.95739904 | 3.721795 | 4.8014096 | 5.9077216 | 4431.166976 | 511.885008 | 17.2 | 15.89263 | 15.89263 | 17.21822 | 0.00976
280 | x = 0.06 | 171 | 1100 | 0.1739104 | 0.3127473 | 0.4206658 | 1.263423 | 2.310428 | 0.3432692 | 0.4165275 | 0.5309023 | 0.1451214 | 0.6840921 | 1.519761 | 0.1368187 | 0.2377307 | 0.6166667 | 0.682 | 1.303154 | 1.139281 | 0.5826331 | 2.976947 | 1.356552 | 2.270859 | 1.010623 | 1.367768 | 1.284921 | 0.586953 | 2.190148 | 0.682 | 1.407804 | 1.407804 | 1.25209 | 0.240616 | 0.9937199 | 0.4683068 | 0.65520396 | 2800.994 | 20.0128061 | 1.19415326 | 7.2710938 | 594.048 | 1.72764778 | 1.389862 | 7.69289328 | 310761.1 | 2063.985 | 946922.9532 | 8.489633922 | 7.46808 | 17.05 | 23546.3514 | 8.30720292 | 0.008416828 | 378.0973 | 28521.5 | 0.95118984 | 3.705098 | 4.7839716 | 5.8954266 | 4463.915896 | 502.953683 | 17.05 | 15.90108 | 15.90108 | 17.87859 | 0.01039
281 | x = 0.08 | 166 | 1100 | 0.1704723 | 0.3057896 | 0.411736 | 1.26521 | 2.287654 | 0.3358852 | 0.4166176 | 0.5307882 | 0.1487668 | 0.6825177 | 1.495997 | 0.1395198 | 0.2465776 | 0.6011299 | 0.676 | 1.293549 | 1.136099 | 0.5954416 | 2.900459 | 1.348966 | 2.239224 | 1.00476 | 1.357814 | 1.277446 | 0.586745 | 2.204181 | 0.676 | 1.391735 | 1.391735 | 1.194796 | 0.2268603 | 0.9872904 | 0.4700434 | 0.64689184 | 2772.17 | 19.9634944 | 1.21411624 | 7.2645012 | 586.872 | 1.73175672 | 1.399888 | 7.67868672 | 313180 | 2052.803 | 938834.9568 | 8.641190448 | 7.53312 | 16.9 | 23421.5136 | 8.16235408 | 0.008519745 | 378.029 | 28362 | 0.94490816 | 3.688376 | 4.7664384 | 5.8830444 | 4496.785104 | 494.090972 | 16.9 | 15.90847 | 15.90847 | 18.53067 | 0.01102
282 | x = 0.1 | 103 | 1100 | 0.1670588 | 0.2989157 | 0.4029734 | 1.266971 | 2.265084 | 0.3285714 | 0.4167075 | 0.5306748 | 0.1525113 | 0.6809589 | 1.472476 | 0.1422985 | 0.2555936 | 0.5861111 | 0.67 | 1.283964 | 1.13287 | 0.6086957 | 2.82591 | 1.341379 | 2.207822 | 0.9989047 | 1.347896 | 1.27 | 0.5865385 | 2.21856 | 0.67 | 1.375856 | 1.375856 | 1.141962 | 0.2145923 | 0.980876 | 0.47178 | 0.638503 | 2742.79 | 19.9096425 | 1.2342435 | 7.257555 | 579.6 | 1.7358705 | 1.40995 | 7.662128 | 315607.4361 | 2041.396 | 930601.47 | 8.78837025 | 7.596 | 16.75 | 23296.365 | 8.018747 | 0.008626639 | 377.832588 | 28202.5 | 0.938554 | 3.67162972 | 4.74881 | 5.870575 | 4529.7746 | 485.296875 | 16.75 | 15.91482 | 15.91482 | 19.17447 | 0.01165
283 | 0.995(K0.5Na0.5)NbO3–0.005XTiO3 X=Mg | 51 | 1115 | 0.1845684 | 0.3345872 | 0.4493655 | 1.257607 | 2.374264 | 0.3663366 | 0.4175763 | 0.5325102 | 0.1353091 | 0.6910546 | 1.590323 | 0.1303782 | 0.2127206 | 0.6678033 | 0.7002002 | 1.330603 | 1.146859 | 0.5492249 | 3.209487 | 1.377824 | 2.361622 | 1.027804 | 1.396354 | 1.306272 | 0.5873268 | 2.143377 | 0.7002002 | 1.455534 | 1.455534 | 1.454743 | 0.2943075 | 1.011798 | 0.4629703 | 0.677702454 | 2874.014 | 20.11546 | 1.134512355 | 7.273678 | 612.961425 | 1.71935 | 1.362374125 | 7.72604118 | 304473.1 | 2090.018 | 976656.8064 | 7.960072 | 7.269073 | 17.4700125 | 23888.74 | 8.73062013 | 0.008189708 | 376.3712 | 28958.75625 | 0.9667916 | 3.751573 | 4.82926896 | 5.926704 | 4324.394 | 527.9508 | 17.4700125 | 15.83782 | 15.83782 | 15.91256 | 0.00854556
284 | X=Ca | 116 | 1115 | 0.1866089 | 0.3354381 | 0.4501801 | 1.258449 | 2.375407 | 0.3673145 | 0.4172314 | 0.531885 | 0.1355275 | 0.6899405 | 1.591559 | 0.1307235 | 0.2109469 | 0.6678033 | 0.7012012 | 1.332021 | 1.148617 | 0.5477627 | 3.21512 | 1.378858 | 2.366467 | 1.028521 | 1.397564 | 1.30707 | 0.5874649 | 2.148197 | 0.7012012 | 1.45914 | 1.45914 | 1.455314 | 0.2934272 | 1.012882 | 0.4629703 | 0.685194796 | 2881.323 | 20.15192 | 1.135272195 | 7.277179 | 614.597625 | 1.717929 | 1.360774625 | 7.73850924 | 303982.2 | 2091.642 | 979243.2336 | 7.8937 | 7.269073 | 17.4949875 | 23914.2 | 8.744001765 | 0.008167905 | 377.0318 | 28980.5025 | 0.968775 | 3.754191 | 4.833453285 | 5.930325 | 4325.411 | 529.1381 | 17.4949875 | 15.87706 | 15.87706 | 15.9188 | 0.00852
285 | X=Sr | 110 | 1115 | 0.1885137 | 0.3380029 | 0.4514281 | 1.259186 | 2.376036 | 0.3695147 | 0.4171328 | 0.531885 | 0.1354481 | 0.6896369 | 1.593032 | 0.1305993 | 0.2129118 | 0.6678033 | 0.7022022 | 1.332693 | 1.148998 | 0.5445012 | 3.218694 | 1.379548 | 2.367249 | 1.028916 | 1.398156 | 1.307469 | 0.5876199 | 2.148124 | 0.7022022 | 1.459893 | 1.459893 | 1.456064 | 0.2934272 | 1.013057 | 0.4629703 | 0.692188926 | 2903.354 | 20.20779 | 1.135937055 | 7.279104 | 618.279075 | 1.717523 | 1.360774625 | 7.7339754 | 303848.5 | 2093.577 | 978312.6672 | 7.967229 | 7.269073 | 17.5199625 | 23926.26 | 8.74689882 | 0.00811927 | 377.4509 | 28995 | 0.9690949 | 3.755633 | 4.835498955 | 5.932136 | 4326.552 | 529.1201 | 17.5199625 | 15.88525 | 15.88525 | 15.92701 | 0.00852
286 | X=Ba | 85 | 1115 | 0.1902098 | 0.3406845 | 0.4525566 | 1.259449 | 2.377264 | 0.3717149 | 0.4170096 | 0.5315724 | 0.1355672 | 0.6892859 | 1.594764 | 0.1305171 | 0.2127827 | 0.6678033 | 0.7032032 | 1.332917 | 1.149346 | 0.5412782 | 3.220643 | 1.380066 | 2.368577 | 1.029366 | 1.398371 | 1.307634 | 0.5881397 | 2.152647 | 0.7032032 | 1.458291 | 1.458291 | 1.454466 | 0.2934272 | 1.013354 | 0.4629703 | 0.698416576 | 2926.389 | 20.2583 | 1.136174505 | 7.282867 | 621.960525 | 1.717016 | 1.359974875 | 7.74077616 | 303693.8 | 2095.854 | 977696.8512 | 7.962396 | 7.269073 | 17.5449375 | 23930.28 | 8.749547556 | 0.008071212 | 377.6794 | 29005.87 | 0.9696388 | 3.757276395 | 4.836242835 | 5.932882 | 4330.379 | 530.2344 | 17.5449375 | 15.86781 | 15.86781 | 15.90954 | 0.00852
287 | (1-x)(K0.48Na0.52)NbO3–xLiSbO3 x=0.02 | 124 | 1090 | 0.1793154 | 0.3235428 | 0.4361784 | 1.254648 | 2.346899 | 0.3544466 | 0.4172148 | 0.5323537 | 0.1385849 | 0.6895512 | 1.56088 | 0.1318832 | 0.226401 | 0.6494048 | 0.69008 | 1.315265 | 1.138066 | 0.5642599 | 3.096484 | 1.366317 | 2.32721 | 1.018989 | 1.381895 | 1.296004 | 0.5883933 | 2.138704 | 0.69008 | 1.434403 | 1.434403 | 1.376643 | 0.2738226 | 1.004913 | 0.4648336 | 0.6658571216 | 2827.456 | 19.96653 | 1.15002888 | 7.253240784 | 601.65184 | 1.723029 | 1.37306576 | 7.740617 | 306955.9 | 2076.157 | 964464.6 | 8.391157 | 7.33152 | 17.252 | 23666.27 | 8.544772 | 0.008310454 | 373.0822 | 28726.82 | 0.960388 | 3.726099 | 4.7983 | 5.901944048 | 4406.171 | 515.0178 | 17.252 | 15.81563 | 15.81563 | 16.47921 | 0.00913
288 | x = 0.04 | 180 | 1090 | 0.1758643 | 0.3165021 | 0.4269852 | 1.256633 | 2.32395 | 0.3470145 | 0.4172867 | 0.5322084 | 0.1420398 | 0.6878872 | 1.5368 | 0.1344368 | 0.2348572 | 0.6327485 | 0.68416 | 1.305773 | 1.135075 | 0.5763448 | 3.017201 | 1.358841 | 2.295285 | 1.013182 | 1.371999 | 1.288561 | 0.5881573 | 2.152297 | 0.68416 | 1.418104 | 1.418104 | 1.308928 | 0.2561475 | 0.99849 | 0.4665702 | 0.6577951744 | 2800.169 | 19.92772 | 1.16972352 | 7.247833536 | 594.76896 | 1.727059 | 1.38296704 | 7.730243 | 309342.2 | 2065.57 | 956606.8 | 8.545059 | 7.40088 | 17.104 | 23544.55 | 8.398977 | 0.008406626 | 373.3049 | 28569.64 | 0.954304 | 3.709671 | 4.781338 | 5.890070272 | 4438.673 | 506.205 | 17.104 | 15.82609 | 15.82609 | 17.14613 | 0.00976
289 | x = 0.05 | 260 | 1090 | 0.1741481 | 0.313014 | 0.4224547 | 1.257615 | 2.312554 | 0.3433253 | 0.4173225 | 0.5321362 | 0.1438013 | 0.6870615 | 1.524853 | 0.1357401 | 0.2391446 | 0.6246377 | 0.6812 | 1.301035 | 1.133563 | 0.5825379 | 2.978338 | 1.355103 | 2.279412 | 1.010282 | 1.367064 | 1.28485 | 0.58804 | 2.159215 | 0.6812 | 1.410028 | 1.410028 | 1.27726 | 0.248139 | 0.9952842 | 0.4674385 | 0.65373575 | 2786.32 | 19.90663813 | 1.179633 | 7.2449994 | 591.292 | 1.72907583 | 1.387931 | 7.72417968 | 310538.4 | 2060.194 | 952623.7434 | 8.62039962 | 7.43475 | 17.03 | 23483.5739 | 8.32653846 | 0.008456059 | 373.3692 | 28491.05 | 0.951235 | 3.701448298 | 4.77282166 | 5.8841012 | 4454.96832 | 501.8233238 | 17.03 | 15.83094 | 15.83094 | 17.47653 | 0.010075
290 | x = 0.06 | 240 | 1090 | 0.1724381 | 0.3095471 | 0.4179674 | 1.258589 | 2.301209 | 0.3396538 | 0.4173583 | 0.5320643 | 0.1455862 | 0.6862399 | 1.512969 | 0.1370617 | 0.2434721 | 0.6166667 | 0.67824 | 1.296301 | 1.13204 | 0.5888348 | 2.93998 | 1.351366 | 2.263597 | 1.007383 | 1.362139 | 1.281147 | 0.5879231 | 2.166217 | 0.67824 | 1.402001 | 1.402001 | 1.246929 | 0.240616 | 0.9920821 | 0.4683068 | 0.6496573584 | 2772.333 | 19.88443 | 1.18958392 | 7.242078256 | 587.79136 | 1.731094 | 1.39290384 | 7.717532 | 311736.8 | 2054.761 | 948604.5 | 8.694666 | 7.46808 | 16.956 | 23422.52 | 8.254407 | 0.00850642 | 373.4022 | 28412.46 | 0.948148 | 3.693219 | 4.764282 | 5.878110672 | 4471.294 | 497.4581 | 16.956 | 15.83553 | 15.83553 | 17.80489 | 0.01039
291 | x = 0.07 | 180 | 1090 | 0.1707343 | 0.3061014 | 0.4135226 | 1.259555 | 2.289915 | 0.336 | 0.4173941 | 0.5319926 | 0.1473949 | 0.6854225 | 1.501146 | 0.1384019 | 0.2478404 | 0.6088319 | 0.67528 | 1.291573 | 1.130506 | 0.5952381 | 2.902119 | 1.347628 | 2.247841 | 1.004486 | 1.357222 | 1.27745 | 0.5878067 | 2.173303 | 0.67528 | 1.394021 | 1.394021 | 1.21785 | 0.2335357 | 0.9888838 | 0.4691751 | 0.6455599996 | 2758.209 | 19.8611 | 1.19957628 | 7.239070104 | 584.26704 | 1.733113 | 1.39788556 | 7.710299 | 312937.2 | 2049.273 | 944549.2 | 8.767859 | 7.50087 | 16.882 | 23361.4 | 8.182581 | 0.008557731 | 373.4038 | 28333.87 | 0.945043 | 3.684984 | 4.755719 | 5.872098688 | 4487.649 | 493.1092 | 16.882 | 15.83986 | 15.83986 | 18.13121 | 0.010705
292 | x = 0.1 | 120 | 1090 | 0.1656593 | 0.2958886 | 0.4004382 | 1.262411 | 2.256335 | 0.3251429 | 0.4175012 | 0.5317791 | 0.1529684 | 0.6829948 | 1.466039 | 0.1425378 | 0.2611958 | 0.5861111 | 0.6664 | 1.277416 | 1.125833 | 0.6151142 | 2.791414 | 1.336414 | 2.20092 | 0.9958064 | 1.342525 | 1.2664 | 0.5874602 | 2.195083 | 0.6664 | 1.370366 | 1.370366 | 1.137404 | 0.2145923 | 0.9793116 | 0.47178 | 0.63315412 | 2715.015 | 19.78438572 | 1.229802 | 7.2295236 | 573.552 | 1.73917692 | 1.412884 | 7.68509312 | 316551 | 2032.473 | 932166.5376 | 8.98099608 | 7.596 | 16.66 | 23177.5596 | 7.96894244 | 0.008717605 | 373.2203 | 28098.1 | 0.93562 | 3.660241552 | 4.72988984 | 5.853934 | 4536.89288 | 480.1614912 | 16.66 | 15.85131 | 15.85131 | 19.09795 | 0.01165
293 | 0.94(K0.5Na0.5)NbO3–0.06LiNbO3 | 215 | 1080 | 0.1758125 | 0.3185731 | 0.4330597 | 1.292947 | 2.342114 | 0.3482927 | 0.4178818 | 0.536875 | 0.1395773 | 0.6945978 | 1.543738 | 0.131317 | 0.2312256 | 0.650303 | 0.682 | 1.307239 | 1.114638 | 0.5742297 | 3.097839 | 1.356552 | 2.29640625 | 1.01259 | 1.375269 | 1.29216 | 0.5938167 | 2.113981 | 0.682 | 1.433566 | 1.433566 | 1.433566 | 0.2941176 | 0.9972584 | 0.463097 | 0.6481152 | 2749.771 | 19.44005 | 1.166885 | 7.172725 | 585.48 | 1.722049 | 1.3744 | 7.998462 | 306060.9212 | 2031.928 | 986595.54 | 8.7284736 | 7.0818 | 17.05 | 23472.78 | 8.490864 | 0.008540001 | 363.342168 | 28521.5 | 0.940608 | 3.69789966 | 4.75788 | 5.862399 | 4412.3194 | 521.07515 | 17.05 | 15.61532 | 15.61532 | 15.61532 | 0.0085
294 | 0.95(K0.5Na0.5)NbO3–0.05LiTaO3 | 200 | 1080 | 0.1723911 | 0.3066381 | 0.4266243 | 1.287105 | 2.351788 | 0.3380282 | 0.4185386 | 0.5376176 | 0.1382874 | 0.6885931 | 1.540896 | 0.1296972 | 0.2353329 | 0.6530303 | 0.6782178 | 1.311381 | 1.119681 | 0.5916667 | 3.117718 | 1.360345 | 2.308203125 | 1.014962 | 1.378662 | 1.294718 | 0.6123495 | 2.137685 | 0.6782178 | 1.437483 | 1.437483 | 1.437483 | 0.2941176 | 0.9998986 | 0.463097 | 0.6717522 | 2903.516 | 19.96863 | 1.1616125 | 7.181788125 | 613.44 | 1.717117625 | 1.3677125 | 7.98012325 | 307888.1 | 2057.188 | 993430.02 | 8.342018025 | 7.1115 | 17.29625 | 23547.15 | 8.538558 | 0.008150756 | 365.741208 | 28601.25 | 0.94544 | 3.708309 | 4.7721825 | 5.8740075 | 4263.831 | 518.2279875 | 17.29625 | 15.65842 | 15.65842 | 15.65842 | 0.0085
295 | (1 − x)(K0.5Na0.5)NbO3–x(Bi0.5Na0.5)TiO3 x= 0.01 | 155 | 1150 | 0.1926375 | 0.3449538 | 0.4571334 | 1.258741 | 2.372472 | 0.3753982 | 0.4199083 | 0.5350219 | 0.1360569 | 0.6911157 | 1.593967 | 0.1299105 | 0.2170192 | 0.6731848 | 0.7034068 | 1.330385 | 1.146231 | 0.544512 | 3.208028 | 1.377716 | 2.363715 | 1.028591 | 1.396391 | 1.306089 | 0.5955054 | 2.140034 | 0.7034068 | 1.460774 | 1.459929 | 1.448044 | 0.3146956 | 1.012209 | 0.4628437 | 0.70452816 | 2948.678 | 20.40572104 | 1.13505688 | 7.27067945 | 625.2092 | 1.72750311 | 1.3679445 | 7.7407985 | 304473.4 | 2091.575 | 970282.2522 | 8.049965 | 7.32431925 | 17.5149 | 23881.2651 | 8.720145837 | 0.008140955 | 376.1341 | 28946.515 | 0.9671188175 | 3.752560086 | 4.82783913 | 5.92615121 | 4344.540403 | 526.758175 | 17.5149 | 15.87799 | 15.86881 | 15.90569 | 0.0091805
296 | x = 0.02 | 190 | 1150 | 0.200966 | 0.3558746 | 0.4658081 | 1.259587 | 2.36495 | 0.385032 | 0.4235666 | 0.5387985 | 0.1373809 | 0.6933194 | 1.595385 | 0.1306756 | 0.2219664 | 0.6797088 | 0.7068273 | 1.32868 | 1.143909 | 0.5423844 | 3.197216 | 1.376121 | 2.360238 | 1.028925 | 1.394932 | 1.304666 | 0.6035709 | 2.130055 | 0.7068273 | 1.464368 | 1.462676 | 1.438976 | 0.3350816 | 1.011317 | 0.4625904 | 0.72915744 | 3012.464 | 20.67609216 | 1.13486352 | 7.2525948 | 635.2968 | 1.73963344 | 1.375878 | 7.759857 | 305390.9 | 2086.975 | 970233.7788 | 8.089272 | 7.388577 | 17.5296 | 23843.5404 | 8.691122148 | 0.00815241 | 374.7348 | 28893.06 | 0.96463977 | 3.750005844 | 4.81968252 | 5.92025184 | 4322.713612 | 523.56681 | 17.5296 | 15.88332 | 15.86497 | 15.93848 | 0.009867
297 | x = 0.025 | 255 | 1150 | 0.2051552 | 0.3613752 | 0.4701638 | 1.260011 | 2.36119 | 0.3898828 | 0.425398 | 0.5406886 | 0.1380465 | 0.6944214 | 1.596095 | 0.1310598 | 0.2244731 | 0.6829731 | 0.7085427 | 1.327828 | 1.142746 | 0.5413301 | 3.191809 | 1.375324 | 2.358498 | 1.029092 | 1.394202 | 1.303955 | 0.6076601 | 2.12506 | 0.7085427 | 1.466168 | 1.464052 | 1.434471 | 0.3452035 | 1.010871 | 0.4624638 | 0.74139 | 3044.07 | 20.810584 | 1.13476675 | 7.243547 | 640.295 | 1.74569 | 1.379840625 | 7.76925875 | 305849.6 | 2084.676 | 970203.27 | 8.108192 | 7.420683 | 17.536875 | 23824.68 | 8.676622 | 0.008158349 | 374.0354 | 28866.34375 | 0.963401 | 3.748728975 | 4.815606 | 5.917302 | 4311.674 | 521.9726125 | 17.536875 | 15.88596 | 15.86304 | 15.95477156 | 0.0102125
298 | x = 0.03 | 185 | 1150 | 0.2093612 | 0.3669029 | 0.4745319 | 1.260434 | 2.357432 | 0.3947564 | 0.427231 | 0.5425798 | 0.1387145 | 0.6955235 | 1.596807 | 0.1314452 | 0.2270022 | 0.6862388 | 0.7102616 | 1.326975 | 1.141583 | 0.5402818 | 3.1864 | 1.374525 | 2.356757 | 1.029259 | 1.393472 | 1.303244 | 0.6117876 | 2.120061 | 0.7102616 | 1.467969 | 1.46543 | 1.429984 | 0.3552784 | 1.010425 | 0.4623372 | 0.75356784 | 3075.485 | 20.94461336 | 1.13466992 | 7.23449605 | 645.2628 | 1.75174099 | 1.3838005 | 7.7785755 | 306308.2 | 2082.379 | 970168.5798 | 8.126624 | 7.45277325 | 17.5441 | 23805.8259 | 8.662128933 | 0.008164425 | 373.3361 | 28839.635 | 0.9621628575 | 3.747452274 | 4.81153017 | 5.91435189 | 4300.549627 | 520.379405 | 17.5441 | 15.8886 | 15.86111 | 15.97099 | 0.0105595
299 | x = 0.035 | 140 | 1150 | 0.213584 | 0.3724578 | 0.4789123 | 1.260858 | 2.353676 | 0.3996529 | 0.4290655 | 0.5444723 | 0.139385 | 0.6966257 | 1.597519 | 0.1318317 | 0.2295541 | 0.689506 | 0.7119839 | 1.326122 | 1.140419 | 0.5392393 | 3.180991 | 1.373727 | 2.355015 | 1.029426 | 1.392742 | 1.302532 | 0.6159541 | 2.115059 | 0.7119839 | 1.469773 | 1.466809 | 1.425516 | 0.3653067 | 1.009979 | 0.4622106 | 0.76569096 | 3106.709 | 21.07818024 | 1.13457303 | 7.225441 | 650.2002 | 1.757786 | 1.387757625 | 7.78780725 | 306766.8 | 2080.082 | 970129.7082 | 8.144568 | 7.484848 | 17.551275 | 23786.97 | 8.647644 | 0.008170637 | 372.6368 | 28812.93375 | 0.9609252 | 3.746175741 | 4.807456 | 5.911402 | 4289.341 | 518.7871875 | 17.551275 | 15.89122 | 15.85917 | 15.98714 | 0.010908
300 | x = 0.04 | 100 | 1150 | 0.2178239 | 0.3780402 | 0.4833052 | 1.261282 | 2.34992 | 0.4045726 | 0.4309015 | 0.5463659 | 0.1400579 | 0.697728 | 1.598233 | 0.1322194 | 0.232129 | 0.6927747 | 0.7137097 | 1.325269 | 1.139255 | 0.5382024 | 3.17558 | 1.372928 | 2.353273 | 1.029594 | 1.392011 | 1.301821 | 0.6201599 | 2.110054 | 0.7137097 | 1.471579 | 1.468189 | 1.421066 | 0.3752887 | 1.009533 | 0.4620839 | 0.77775936 | 3137.741 | 21.21128464 | 1.13447608 | 7.2163832 | 655.1072 | 1.76382576 | 1.391712 | 7.796954 | 307225.3 | 2077.787 | 970086.6552 | 8.162022 | 7.516908 | 17.5584 | 23768.1216 | 8.633166192 | 0.008176982 | 371.9377 | 28786.24 | 0.95968808 | 3.744899376 | 4.80338208 | 5.90845136 | 4278.048448 | 517.19596 | 17.5584 | 15.89383 | 15.85722 | 16.00323 | 0.011258
301 | (1 − x)(K0.5Na0.5)NbO3–x(Bi0.5K0.5)TiO3 x=0.01 | 185 | 1130 | 0.1930349 | 0.3458249 | 0.4578743 | 1.260057 | 2.374957 | 0.3763783 | 0.4196864 | 0.5347092 | 0.1359376 | 0.6905356 | 1.595805 | 0.1298483 | 0.2155209 | 0.6731848 | 0.7044088 | 1.332214 | 1.148117 | 0.543094 | 3.218261 | 1.379096 | 2.365669 | 1.029455 | 1.397897 | 1.307098 | 0.595242 | 2.146182 | 0.7044088 | 1.462347 | 1.461502 | 1.449609 | 0.3146956 | 1.012646 | 0.4628437 | 0.705981584 | 2956.125 | 20.43879298 | 1.13624388 | 7.27829456 | 626.8416 | 1.726590375 | 1.367145 | 7.73400998 | 304217.8 | 2093.987 | 969817.6558 | 7.99439 | 7.32431925 | 17.53985 | 23914.0902 | 8.734488477 | 0.008119755 | 377.3338 | 28975.505 | 0.96791838 | 3.755711652 | 4.83304545 | 5.930730925 | 4342.618588 | 528.2714 | 17.53985 | 15.89509 | 15.88591 | 15.92288 | 0.0091805
302 | x = 0.02 | 250 | 1130 | 0.201764 | 0.3576255 | 0.4672941 | 1.262221 | 2.369918 | 0.3870015 | 0.4231225 | 0.5381727 | 0.1371414 | 0.6921592 | 1.599066 | 0.1305508 | 0.2189433 | 0.6797088 | 0.7088353 | 1.332338 | 1.147682 | 0.5396241 | 3.217685 | 1.378882 | 2.364148 | 1.030654 | 1.397945 | 1.306685 | 0.6030392 | 2.142359 | 0.7088353 | 1.467518 | 1.465826 | 1.442093 | 0.3350816 | 1.012192 | 0.4625904 | 0.732052736 | 3027.285 | 20.74204992 | 1.13723652 | 7.26783024 | 638.5464 | 1.7378095 | 1.37428 | 7.74632892 | 304879.8375 | 2091.79 | 969307.3332 | 7.979099 | 7.388577 | 17.5794 | 23909.1808 | 8.719788708 | 0.008110922 | 377.1339 | 28951.02 | 0.96623802 | 3.756305808 | 4.8300918 | 5.9294117 | 4318.905352 | 526.5910962 | 17.5794 | 15.91748 | 15.89914 | 15.97301 | 0.009867
303 | x = 0.03 | 220 | 1130 | 0.2105629 | 0.3695421 | 0.4767671 | 1.264387 | 2.364882 | 0.3977245 | 0.4265643 | 0.5416406 | 0.138354 | 0.6937831 | 1.602337 | 0.1312575 | 0.222427 | 0.6862388 | 0.7132797 | 1.332462 | 1.147246 | 0.5362498 | 3.217109 | 1.378668 | 2.362626 | 1.031853 | 1.397993 | 1.306271 | 0.6109826 | 2.13853 | 0.7132797 | 1.472699 | 1.47016 | 1.43464 | 0.3552784 | 1.011737 | 0.4623372 | 0.757893456 | 3097.608 | 21.04327082 | 1.13822792 | 7.25735704 | 650.1144 | 1.749007375 | 1.381405 | 7.75835682 | 305541.7 | 2089.591 | 968783.0322 | 7.962832 | 7.45277325 | 17.61865 | 23904.2718 | 8.705100693 | 0.008103497 | 376.9341 | 28926.545 | 0.96455892 | 3.756897468 | 4.82713905 | 5.928092325 | 4294.890292 | 524.9127 | 17.61865 | 15.93979 | 15.9123 | 16.023 | 0.0105595
304 | x = 0.04 | 180 | 1130 | 0.2194327 | 0.3815766 | 0.4862939 | 1.266554 | 2.359849 | 0.4085487 | 0.4300119 | 0.5451128 | 0.1395754 | 0.6954073 | 1.605618 | 0.1319683 | 0.2259736 | 0.6927747 | 0.7177419 | 1.332587 | 1.146811 | 0.5329644 | 3.216532 | 1.378453 | 2.361102 | 1.033054 | 1.39804 | 1.305858 | 0.6190763 | 2.134696 | 0.7177419 | 1.477892 | 1.474502 | 1.427249 | 0.3752887 | 1.011282 | 0.4620839 | 0.783503744 | 3167.093 | 21.34245568 | 1.13921808 | 7.24687496 | 661.5456 | 1.760184 | 1.38852 | 7.77009368 | 306203.4536 | 2087.388 | 968244.7528 | 7.945588 | 7.516908 | 17.6576 | 23899.3632 | 8.690424432 | 0.008097401 | 376.7342 | 28902.08 | 0.96288108 | 3.757486632 | 4.8241872 | 5.9267728 | 4270.573408 | 523.2360448 | 17.6576 | 15.96202 | 15.92541 | 16.07285 | 0.011258
305 | (Li0.04K0.44Na0.52)NbO3 | 135 | 1020 | 0.1755 | 0.316826 | 0.4322985 | 1.270737 | 2.334857 | 0.3463415 | 0.4191133 | 0.5375 | 0.1389168 | 0.6973426 | 1.545331 | 0.1310908 | 0.2367513 | 0.6557576 | 0.68 | 1.300896 | 1.11087 | 0.5774648 | 3.056325 | 1.353103 | 2.304375 | 1.010905 | 1.370753 | 1.289202 | 0.5938283 | 2.076841 | 0.68 | 1.428867 | 1.428867 | 1.428867 | 0.2941176 | 0.9990419 | 0.463097 | 0.6469632 | 2734.692 | 19.40588 | 1.14684 | 7.1505 | 582.2 | 1.727124 | 1.376 | 7.960612 | 307270.3648 | 2034.024 | 984896.12 | 8.9370624 | 7.1412 | 17 | 23358.88 | 8.46216 | 0.008588114 | 358.473 | 28449 | 0.943872 | 3.69174624 | 4.742256 | 5.84898 | 4412.4056 | 511.92048 | 17 | 15.56413 | 15.56413 | 15.56413 | 0.0085
306 | (Li0.04K0.44Na0.52)NbO3 | 143 | 1040 | 0.1755 | 0.316826 | 0.4322985 | 1.270737 | 2.334857 | 0.3463415 | 0.4191133 | 0.5375 | 0.1389168 | 0.6973426 | 1.545331 | 0.1310908 | 0.2367513 | 0.6557576 | 0.68 | 1.300896 | 1.11087 | 0.5774648 | 3.056325 | 1.353103 | 2.304375 | 1.010905 | 1.370753 | 1.289202 | 0.5938283 | 2.076841 | 0.68 | 1.428867 | 1.428867 | 1.428867 | 0.2941176 | 0.9990419 | 0.463097 | 0.6469632 | 2734.692 | 19.40588 | 1.14684 | 7.1505 | 582.2 | 1.727124 | 1.376 | 7.960612 | 307270.3648 | 2034.024 | 984896.12 | 8.9370624 | 7.1412 | 17 | 23358.88 | 8.46216 | 0.008588114 | 358.473 | 28449 | 0.943872 | 3.69174624 | 4.742256 | 5.84898 | 4412.4056 | 511.92048 | 17 | 15.56413 | 15.56413 | 15.56413 | 0.0085
307 | (Li0.04K0.44Na0.52)NbO3 | 150 | 1060 | 0.1755 | 0.316826 | 0.4322985 | 1.270737 | 2.334857 | 0.3463415 | 0.4191133 | 0.5375 | 0.1389168 | 0.6973426 | 1.545331 | 0.1310908 | 0.2367513 | 0.6557576 | 0.68 | 1.300896 | 1.11087 | 0.5774648 | 3.056325 | 1.353103 | 2.304375 | 1.010905 | 1.370753 | 1.289202 | 0.5938283 | 2.076841 | 0.68 | 1.428867 | 1.428867 | 1.428867 | 0.2941176 | 0.9990419 | 0.463097 | 0.6469632 | 2734.692 | 19.40588 | 1.14684 | 7.1505 | 582.2 | 1.727124 | 1.376 | 7.960612 | 307270.3648 | 2034.024 | 984896.12 | 8.9370624 | 7.1412 | 17 | 23358.88 | 8.46216 | 0.008588114 | 358.473 | 28449 | 0.943872 | 3.69174624 | 4.742256 | 5.84898 | 4412.4056 | 511.92048 | 17 | 15.56413 | 15.56413 | 15.56413 | 0.0085
308 | (Li0.04K0.44Na0.52)NbO3 | 110 | 1080 | 0.1755 | 0.316826 | 0.4322985 | 1.270737 | 2.334857 | 0.3463415 | 0.4191133 | 0.5375 | 0.1389168 | 0.6973426 | 1.545331 | 0.1310908 | 0.2367513 | 0.6557576 | 0.68 | 1.300896 | 1.11087 | 0.5774648 | 3.056325 | 1.353103 | 2.304375 | 1.010905 | 1.370753 | 1.289202 | 0.5938283 | 2.076841 | 0.68 | 1.428867 | 1.428867 | 1.428867 | 0.2941176 | 0.9990419 | 0.463097 | 0.6469632 | 2734.692 | 19.40588 | 1.14684 | 7.1505 | 582.2 | 1.727124 | 1.376 | 7.960612 | 307270.3648 | 2034.024 | 984896.12 | 8.9370624 | 7.1412 | 17 | 23358.88 | 8.46216 | 0.008588114 | 358.473 | 28449 | 0.943872 | 3.69174624 | 4.742256 | 5.84898 | 4412.4056 | 511.92048 | 17 | 15.56413 | 15.56413 | 15.56413 | 0.0085
309 | (Li0.04K0.44Na0.52)NbO3 | 100 | 1100 | 0.1755 | 0.316826 | 0.4322985 | 1.270737 | 2.334857 | 0.3463415 | 0.4191133 | 0.5375 | 0.1389168 | 0.6973426 | 1.545331 | 0.1310908 | 0.2367513 | 0.6557576 | 0.68 | 1.300896 | 1.11087 | 0.5774648 | 3.056325 | 1.353103 | 2.304375 | 1.010905 | 1.370753 | 1.289202 | 0.5938283 | 2.076841 | 0.68 | 1.428867 | 1.428867 | 1.428867 | 0.2941176 | 0.9990419 | 0.463097 | 0.6469632 | 2734.692 | 19.40588 | 1.14684 | 7.1505 | 582.2 | 1.727124 | 1.376 | 7.960612 | 307270.3648 | 2034.024 | 984896.12 | 8.9370624 | 7.1412 | 17 | 23358.88 | 8.46216 | 0.008588114 | 358.473 | 28449 | 0.943872 | 3.69174624 | 4.742256 | 5.84898 | 4412.4056 | 511.92048 | 17 | 15.56413 | 15.56413 | 15.56413 | 0.0085
310 | (Li0.04K0.44Na0.52)(Nb0.85Ta0.15)O3 | 187 | 1060 | 0.1618444 | 0.2773952 | 0.4065408 | 1.270737 | 2.344907 | 0.3100437 | 0.4219192 | 0.5425868 | 0.137473 | 0.6823098 | 1.512994 | 0.1273823 | 0.2609897 | 0.6557576 | 0.6601942 | 1.300896 | 1.109061 | 0.6450704 | 3.055479 | 1.353103 | 2.304375 | 1.010192 | 1.369648 | 1.289202 | 0.6568037 | 2.129745 | 0.6601942 | 1.428808 | 1.428808 | 1.428808 | 0.2941176 | 0.9990419 | 0.463097 | 0.70155072 | 3123.42 | 20.6354018 | 1.14684 | 7.119855 | 650.36 | 1.7156382 | 1.3631 | 8.0442142 | 314040.2188 | 2077.496 | 1013569.856 | 8.10706764 | 7.1412 | 17.51 | 23358.88 | 8.475957 | 0.00768805 | 358.5723 | 28449 | 0.943872 | 3.694354224 | 4.7460804 | 5.84898 | 3989.33678 | 499.203984 | 17.51 | 15.56477 | 15.56477 | 15.56477 | 0.0085
311 | (Li0.04K0.44Na0.52)(Nb0.85Ta0.15)O3 | 195 | 1080 | 0.1618444 | 0.2773952 | 0.4065408 | 1.270737 | 2.344907 | 0.3100437 | 0.4219192 | 0.5425868 | 0.137473 | 0.6823098 | 1.512994 | 0.1273823 | 0.2609897 | 0.6557576 | 0.6601942 | 1.300896 | 1.109061 | 0.6450704 | 3.055479 | 1.353103 | 2.304375 | 1.010192 | 1.369648 | 1.289202 | 0.6568037 | 2.129745 | 0.6601942 | 1.428808 | 1.428808 | 1.428808 | 0.2941176 | 0.9990419 | 0.463097 | 0.70155072 | 3123.42 | 20.6354018 | 1.14684 | 7.119855 | 650.36 | 1.7156382 | 1.3631 | 8.0442142 | 314040.2188 | 2077.496 | 1013569.856 | 8.10706764 | 7.1412 | 17.51 | 23358.88 | 8.475957 | 0.00768805 | 358.5723 | 28449 | 0.943872 | 3.694354224 | 4.7460804 | 5.84898 | 3989.33678 | 499.203984 | 17.51 | 15.56477 | 15.56477 | 15.56477 | 0.0085
312 | (Li0.04K0.44Na0.52)(Nb0.85Ta0.15)O3 | 203 | 1090 | 0.1618444 | 0.2773952 | 0.4065408 | 1.270737 | 2.344907 | 0.3100437 | 0.4219192 | 0.5425868 | 0.137473 | 0.6823098 | 1.512994 | 0.1273823 | 0.2609897 | 0.6557576 | 0.6601942 | 1.300896 | 1.109061 | 0.6450704 | 3.055479 | 1.353103 | 2.304375 | 1.010192 | 1.369648 | 1.289202 | 0.6568037 | 2.129745 | 0.6601942 | 1.428808 | 1.428808 | 1.428808 | 0.2941176 | 0.9990419 | 0.463097 | 0.70155072 | 3123.42 | 20.6354018 | 1.14684 | 7.119855 | 650.36 | 1.7156382 | 1.3631 | 8.0442142 | 314040.2188 | 2077.496 | 1013569.856 | 8.10706764 | 7.1412 | 17.51 | 23358.88 | 8.475957 | 0.00768805 | 358.5723 | 28449 | 0.943872 | 3.694354224 | 4.7460804 | 5.84898 | 3989.33678 | 499.203984 | 17.51 | 15.56477 | 15.56477 | 15.56477 | 0.0085
313 | (Li0.04K0.44Na0.52)(Nb0.85Ta0.15)O3 | 197 | 1100 | 0.1618444 | 0.2773952 | 0.4065408 | 1.270737 | 2.344907 | 0.3100437 | 0.4219192 | 0.5425868 | 0.137473 | 0.6823098 | 1.512994 | 0.1273823 | 0.2609897 | 0.6557576 | 0.6601942 | 1.300896 | 1.109061 | 0.6450704 | 3.055479 | 1.353103 | 2.304375 | 1.010192 | 1.369648 | 1.289202 | 0.6568037 | 2.129745 | 0.6601942 | 1.428808 | 1.428808 | 1.428808 | 0.2941176 | 0.9990419 | 0.463097 | 0.70155072 | 3123.42 | 20.6354018 | 1.14684 | 7.119855 | 650.36 | 1.7156382 | 1.3631 | 8.0442142 | 314040.2188 | 2077.496 | 1013569.856 | 8.10706764 | 7.1412 | 17.51 | 23358.88 | 8.475957 | 0.00768805 | 358.5723 | 28449 | 0.943872 | 3.694354224 | 4.7460804 | 5.84898 | 3989.33678 | 499.203984 | 17.51 | 15.56477 | 15.56477 | 15.56477 | 0.0085
314 | (Li0.04K0.44Na0.52)(Nb0.85Ta0.15)O3 | 174 | 1120 | 0.1618444 | 0.2773952 | 0.4065408 | 1.270737 | 2.344907 | 0.3100437 | 0.4219192 | 0.5425868 | 0.137473 | 0.6823098 | 1.512994 | 0.1273823 | 0.2609897 | 0.6557576 | 0.6601942 | 1.300896 | 1.109061 | 0.6450704 | 3.055479 | 1.353103 | 2.304375 | 1.010192 | 1.369648 | 1.289202 | 0.6568037 | 2.129745 | 0.6601942 | 1.428808 | 1.428808 | 1.428808 | 0.2941176 | 0.9990419 | 0.463097 | 0.70155072 | 3123.42 | 20.6354018 | 1.14684 | 7.119855 | 650.36 | 1.7156382 | 1.3631 | 8.0442142 | 314040.2188 | 2077.496 | 1013569.856 | 8.10706764 | 7.1412 | 17.51 | 23358.88 | 8.475957 | 0.00768805 | 358.5723 | 28449 | 0.943872 | 3.694354224 | 4.7460804 | 5.84898 | 3989.33678 | 499.203984 | 17.51 | 15.56477 | 15.56477 | 15.56477 | 0.0085
315 | (Li0.04K0.44Na0.52)(Nb0.85Ta0.15)O3 | 108 | 1140 | 0.1618444 | 0.2773952 | 0.4065408 | 1.270737 | 2.344907 | 0.3100437 | 0.4219192 | 0.5425868 | 0.137473 | 0.6823098 | 1.512994 | 0.1273823 | 0.2609897 | 0.6557576 | 0.6601942 | 1.300896 | 1.109061 | 0.6450704 | 3.055479 | 1.353103 | 2.304375 | 1.010192 | 1.369648 | 1.289202 | 0.6568037 | 2.129745 | 0.6601942 | 1.428808 | 1.428808 | 1.428808 | 0.2941176 | 0.9990419 | 0.463097 | 0.70155072 | 3123.42 | 20.6354018 | 1.14684 | 7.119855 | 650.36 | 1.7156382 | 1.3631 | 8.0442142 | 314040.2188 | 2077.496 | 1013569.856 | 8.10706764 | 7.1412 | 17.51 | 23358.88 | 8.475957 | 0.00768805 | 358.5723 | 28449 | 0.943872 | 3.694354224 | 4.7460804 | 5.84898 | 3989.33678 | 499.203984 | 17.51 | 15.56477 | 15.56477 | 15.56477 | 0.0085
316 | 0.94(K0.5+xNa0.5+x)NbO3-0.06LiNbO3 x=0 | 116 | 1050 | 0.1758125 | 0.3185731 | 0.4330597 | 1.292947 | 2.342114 | 0.3482927 | 0.4178818 | 0.536875 | 0.1395773 | 0.6945978 | 1.543738 | 0.131317 | 0.2312256 | 0.650303 | 0.682 | 1.307239 | 1.114638 | 0.5742297 | 3.097839 | 1.356552 | 2.29640625 | 1.01259 | 1.375269 | 1.29216 | 0.5938167 | 2.113981 | 0.682 | 1.433566 | 1.433566 | 1.433566 | 0.2941176 | 0.9972584 | 0.463097 | 0.6481152 | 2749.771 | 19.44005 | 1.166885 | 7.172725 | 585.48 | 1.722049 | 1.3744 | 7.998462 | 306060.9212 | 2031.928 | 986595.54 | 8.7284736 | 7.0818 | 17.05 | 23472.78 | 8.490864 | 0.008540001 | 363.342168 | 28521.5 | 0.940608 | 3.69789966 | 4.75788 | 5.862399 | 4412.3194 | 521.07515 | 17.05 | 15.61532 | 15.61532 | 15.61532 | 0.0085
317 | x = 0.005 | 183 | 1050 | 0.177545625 | 0.321714 | 0.4372757 | 1.304772 | 2.364486 | 0.3517317 | 0.4217946 | 0.54186875 | 0.1408439 | 0.7010735 | 1.558708 | 0.132531 | 0.2332199 | 0.6565697 | 0.68858 | 1.31976 | 1.125434 | 0.5739602 | 3.128096 | 1.369517 | 2.318658 | 1.022256 | 1.388409 | 1.30445 | 0.59934 | 2.134191 | 0.68858 | 1.447264 | 1.447264 | 1.447264 | 0.2968824 | 1.002239 | 0.463097 | 0.654504192 | 2776.882 | 19.6293049 | 1.17755635 | 7.24123925 | 591.261 | 1.73817329 | 1.387184 | 8.07104316 | 308914.3 | 2051.632 | 995716.4916 | 8.803755 | 7.150044 | 17.2145 | 23697.6186 | 8.57310648 | 0.008535993 | 366.891 | 28794.1 | 0.94972224 | 3.733197741 | 4.8033384 | 5.91816027 | 4453.360082 | 526.0567129 | 17.2145 | 15.76452 | 15.76452 | 15.76452 | 0.0085799
318 | x = 0.01 | 152 | 1050 | 0.17927875 | 0.3248549 | 0.4414916 | 1.316596 | 2.386858 | 0.3551707 | 0.4257074 | 0.5468625 | 0.1421104 | 0.7075493 | 1.573678 | 0.1337451 | 0.2352142 | 0.6628364 | 0.69516 | 1.332282 | 1.13623 | 0.5736959 | 3.158353 | 1.382483 | 2.340909375 | 1.031922 | 1.401548 | 1.316741 | 0.6048633 | 2.154401 | 0.69516 | 1.460961 | 1.460961 | 1.460961 | 0.2996471 | 1.007219 | 0.463097 | 0.660893184 | 2803.993 | 19.8185598 | 1.1882277 | 7.3097535 | 597.042 | 1.75429758 | 1.399968 | 8.14362432 | 311767.8 | 2071.336 | 1004837.4 | 8.879037 | 7.218288 | 17.379 | 23922.4572 | 8.65534896 | 0.008532063 | 370.4398 | 29066.7 | 0.95883648 | 3.768495822 | 4.8487968 | 5.97392154 | 4494.400764 | 531.0382758 | 17.379 | 15.91373 | 15.91373 | 15.91373 | 0.0086598
319 | x = -0.005 | 122 | 1050 | 0.174079375 | 0.3154322 | 0.4288437 | 1.281123 | 2.319742 | 0.3448537 | 0.413969 | 0.53188125 | 0.1383107 | 0.688122 | 1.528768 | 0.130103 | 0.2292313 | 0.6440364 | 0.67542 | 1.294717 | 1.103841 | 0.5745046 | 3.067582 | 1.343586 | 2.274155 | 1.002925 | 1.362129 | 1.279869 | 0.5882934 | 2.093771 | 0.67542 | 1.419869 | 1.419869 | 1.419869 | 0.2913529 | 0.9922782 | 0.463097 | 0.641726208 | 2722.661 | 19.2507951 | 1.15621365 | 7.10421075 | 579.699 | 1.70592471 | 1.361616 | 7.92588084 | 303207.5 | 2012.223 | 977474.5884 | 8.653192 | 7.013556 | 16.8855 | 23247.9414 | 8.40862152 | 0.008544089 | 359.7934 | 28248.9 | 0.93149376 | 3.662601579 | 4.7124216 | 5.80663773 | 4371.278718 | 516.0935871 | 16.8855 | 15.46612 | 15.46612 | 15.46612 | 0.0084201
320 | x = -0.01 | 155 | 1050 | 0.17234625 | 0.3122913 | 0.4246278 | 1.269299 | 2.29737 | 0.3414146 | 0.4100562 | 0.5268875 | 0.1370441 | 0.6816462 | 1.513798 | 0.128889 | 0.227237 | 0.6377697 | 0.66884 | 1.282196 | 1.093045 | 0.574785 | 3.037325 | 1.330621 | 2.251903125 | 0.993259 | 1.348989 | 1.267578 | 0.5827701 | 2.073561 | 0.66884 | 1.406171 | 1.406171 | 1.406171 | 0.2885882 | 0.987298 | 0.463097 | 0.635337216 | 2695.55 | 19.0615402 | 1.1455423 | 7.0356965 | 573.918 | 1.68980042 | 1.348832 | 7.85329968 | 300354.1 | 1992.519 | 968353.6368 | 8.57791 | 6.945312 | 16.721 | 23023.1028 | 8.32637904 | 0.00854826 | 356.2445 | 27976.3 | 0.92237952 | 3.627303498 | 4.6669632 | 5.75087646 | 4330.238036 | 511.1120242 | 16.721 | 15.31692 | 15.31692 | 15.31692 | 0.0083402
321 | (1 − x)(K0.5Na0.5)NbO3–xLi0.5Bi0.5TiO3 x=0.01 | 152 | 1115 | 0.1921198 | 0.3440859 | 0.456213 | 1.262321 | 2.370559 | 0.374418 | 0.4199329 | 0.5353346 | 0.1364016 | 0.6912995 | 1.590811 | 0.1300605 | 0.217873 | 0.6718205 | 0.7024048 | 1.329228 | 1.144346 | 0.5459374 | 3.20306 | 1.376509 | 2.35879 | 1.027717 | 1.395262 | 1.305314 | 0.5958976 | 2.140105 | 0.7024048 | 1.45959 | 1.458745 | 1.446866 | 0.3146956 | 1.011107 | 0.4628437 | 0.702634884 | 2941.26 | 20.36463166 | 1.13828552 | 7.26481494 | 623.5768 | 1.727604525 | 1.368744 | 7.76040978 | 304554.4 | 2087.435 | 971402.7494 | 8.081635 | 7.309476 | 17.48995 | 23860.4982 | 8.705803197 | 0.008162266 | 375.5515 | 28921.14875 | 0.96510392 | 3.74937 | 4.82393439 | 5.922636545 | 4347.401772 | 526.7754329 | 17.48995 | 15.86512 | 15.85594 | 15.89275 | 0.0091805
322 | x = 0.02 | 172 | 1115 | 0.1999265 | 0.3541303 | 0.4639619 | 1.266751 | 2.361124 | 0.3830625 | 0.4236159 | 0.5394243 | 0.1380728 | 0.6936871 | 1.589064 | 0.1309765 | 0.2236891 | 0.6769791 | 0.7048193 | 1.326366 | 1.140136 | 0.545173 | 3.187277 | 1.373706 | 2.350383 | 1.027175 | 1.392673 | 1.303117 | 0.6043626 | 2.130195 | 0.7048193 | 1.461997 | 1.460306 | 1.436631 | 0.3350816 | 1.009113 | 0.4625904 | 0.725385936 | 2997.699 | 20.59414464 | 1.14131808 | 7.24086176 | 632.0472 | 1.7398361 | 1.377476 | 7.79893812 | 305552.8 | 2078.707 | 972468.1476 | 8.152055 | 7.358904 | 17.4798 | 23802.0128 | 8.662455588 | 0.008194325 | 373.5699 | 28842.345 | 0.96061218 | 3.74363 | 4.81187556 | 5.91322218 | 4328.383688 | 523.6013016 | 17.4798 | 15.85761 | 15.83926 | 15.9125 | 0.009867
323 | x = 0.025 | 160 | 1115 | 0.2038532 | 0.3591895 | 0.4678528 | 1.268967 | 2.356409 | 0.3874152 | 0.4254597 | 0.541471 | 0.138913 | 0.694881 | 1.588188 | 0.1314365 | 0.2266361 | 0.6795601 | 0.7060302 | 1.324935 | 1.138028 | 0.544778 | 3.179384 | 1.372304 | 2.346176 | 1.026905 | 1.391377 | 1.302019 | 0.6086544 | 2.125235 | 0.7060302 | 1.463203 | 1.461088 | 1.431545 | 0.3452035 | 1.008116 | 0.4624638 | 0.736685025 | 3025.659 | 20.70829 | 1.14283325 | 7.228878375 | 636.2425 | 1.745943 | 1.3818375 | 7.81802175 | 306052 | 2074.349 | 972992.09 | 8.186323 | 7.3836 | 17.4746875 | 23772.77625 | 8.6408 | 0.008210313 | 372.5794 | 28802.96 | 0.9583679375 | 3.74076057 | 4.805849 | 5.908515 | 4318.72845 | 522.0157 | 17.4746875 | 15.85384 | 15.83093 | 15.92223 | 0.0102125
324 | x = 0.03 | 148 | 1115 | 0.2077957 | 0.3642736 | 0.4717548 | 1.271185 | 2.351695 | 0.3917883 | 0.4273051 | 0.5435191 | 0.1397562 | 0.696075 | 1.587311 | 0.1318979 | 0.2296095 | 0.6821423 | 0.7072435 | 1.323503 | 1.13592 | 0.5443748 | 3.171489 | 1.370901 | 2.341967 | 1.026634 | 1.390082 | 1.30092 | 0.6129863 | 2.120272 | 0.7072435 | 1.46441 | 1.461871 | 1.426481 | 0.3552784 | 1.007119 | 0.4623372 | 0.747933156 | 3053.446 | 20.82203894 | 1.14434768 | 7.21689046 | 640.4112 | 1.752044725 | 1.386196 | 7.83698502 | 306551.1 | 2069.996 | 973510.1946 | 8.219963 | 7.408284 | 17.46955 | 23743.5438 | 8.619157173 | 0.008226277 | 371.589 | 28763.58875 | 0.95612478 | 3.737893 | 4.79982351 | 5.903806905 | 4308.975748 | 520.4311061 | 17.46955 | 15.85008 | 15.82259 | 15.93186 | 0.0105595
325 | x = 0.05 | 90 | 1115 | 0.2237248 | 0.3848626 | 0.4874735 | 1.280063 | 2.332858 | 0.4094881 | 0.434702 | 0.5517241 | 0.1431598 | 0.7008523 | 1.583789 | 0.1337573 | 0.241774 | 0.6924829 | 0.7121212 | 1.317774 | 1.127472 | 0.5426829 | 3.139896 | 1.365285 | 2.325108 | 1.025548 | 1.384895 | 1.296527 | 0.6307281 | 2.100384 | 0.7121212 | 1.469251 | 1.46501 | 1.40643 | 0.3951149 | 1.003127 | 0.4618307 | 0.7924161 | 3162.861 | 21.2729715 | 1.150398 | 7.1688935 | 656.82 | 1.776393125 | 1.4036 | 7.9116345 | 308547.1 | 2052.625 | 975524.235 | 8.348246305 | 7.5069 | 17.44875 | 23626.655 | 8.532707925 | 0.008289942 | 367.6292 | 28606.21875 | 0.947163 | 3.72643038 | 4.77573975 | 5.884973625 | 4268.9903 | 514.1025225 | 17.44875 | 15.83495 | 15.78924 | 15.96942 | 0.0119625
326 | (1 − x)(0.99K0.5Na0.5NbO3–0.01Bi0.5Na0.5TiO3)–xLiSbO3 x=0 | 140 | 1060 | 0.1926375 | 0.3449538 | 0.4571334 | 1.258741 | 2.372472 | 0.3753982 | 0.4199083 | 0.5350219 | 0.1360569 | 0.6911157 | 1.593967 | 0.1299105 | 0.2170192 | 0.6731848 | 0.7034068 | 1.330385 | 1.146231 | 0.544512 | 3.208028 | 1.377716 | 2.363715 | 1.028591 | 1.396391 | 1.306089 | 0.5955054 | 2.140034 | 0.7034068 | 1.460774 | 1.459929 | 1.448044 | 0.3146956 | 1.012209 | 0.4628437 | 0.70452816 | 2948.678 | 20.40572104 | 1.13505688 | 7.27067945 | 625.2092 | 1.72750311 | 1.3679445 | 7.7407985 | 304473.4 | 2091.575 | 970282.2522 | 8.049965 | 7.32431925 | 17.5149 | 23881.2651 | 8.720145837 | 0.008140955 | 376.1341 | 28946.515 | 0.9671188175 | 3.752560086 | 4.82783913 | 5.92615121 | 4344.540403 | 526.758175 | 17.5149 | 15.87799 | 15.86881 | 15.90569 | 0.0091805
327 | x = 0.02 | 160 | 1060 | 0.1889149 | 0.337418 | 0.4473911 | 1.260589 | 2.349263 | 0.3675251 | 0.4199221 | 0.5348158 | 0.1394297 | 0.6894374 | 1.569376 | 0.1323995 | 0.2254053 | 0.6556708 | 0.6973268 | 1.320754 | 1.143214 | 0.5559361 | 3.125588 | 1.37016 | 2.33143 | 1.022695 | 1.386356 | 1.298562 | 0.5951004 | 2.153197 | 0.6973268 | 1.444003 | 1.44318 | 1.374262 | 0.2926918 | 1.005751 | 0.4645854 | 0.696091 | 2920.933 | 20.36841 | 1.154529 | 7.265404 | 618.2256 | 1.731367 | 1.377733 | 7.732348 | 306852.9 | 2081.186 | 962578.6 | 8.210794 | 7.395785 | 17.36489796 | 23758.1 | 8.572373 | 0.008230018 | 376.4611 | 28788.14 | 0.9611022 | 3.735973 | 4.810751 | 5.914136 | 4377.415 | 517.7876 | 17.36489796 | 15.88864 | 15.87958 | 16.58004 | 0.0098431362
328 | x = 0.03 | 202 | 1060 | 0.187064 | 0.3336855 | 0.4425912 | 1.261503 | 2.337737 | 0.3636178 | 0.4199289 | 0.5347133 | 0.1411488 | 0.6886046 | 1.557178 | 0.1336695 | 0.229656 | 0.6471465 | 0.6942869 | 1.315946 | 1.141689 | 0.5617885 | 3.085189 | 1.366381 | 2.315378 | 1.019751 | 1.381352 | 1.294809 | 0.5948991 | 2.159895 | 0.6942869 | 1.435693 | 1.434882 | 1.33985 | 0.2827849 | 1.002528 | 0.4654562 | 0.6918415 | 2906.841 | 20.348 | 1.164326 | 7.262635 | 614.6962 | 1.733301 | 1.38264 | 7.727255 | 308045.9 | 2075.907 | 958673 | 8.289613 | 7.43069 | 17.28989241 | 23696.4 | 8.498948 | 0.008275815 | 376.5768 | 28708.95 | 0.9580667 | 3.727669 | 4.802171 | 5.908096 | 4393.898 | 513.3276 | 17.28989241 | 15.89357 | 15.88458 | 16.91414 | 0.01017374645
329 | x = 0.04 | 250 | 1060 | 0.1852199 | 0.3299765 | 0.437838 | 1.26241 | 2.326263 | 0.3597298 | 0.4199358 | 0.5346112 | 0.1428904 | 0.6877761 | 1.545044 | 0.134957 | 0.2339457 | 0.6387719 | 0.6912472 | 1.311144 | 1.140153 | 0.5677375 | 3.045322 | 1.362603 | 2.299387 | 1.016808 | 1.376358 | 1.291063 | 0.5946986 | 2.166672 | 0.6912472 | 1.427435 | 1.426634 | 1.306946 | 0.273514 | 0.9993088 | 0.4663271 | 0.6875713 | 2892.602 | 20.32641 | 1.174165 | 7.259779 | 611.1416 | 1.735236 | 1.387557 | 7.721583 | 309240.9 | 2070.571 | 954731.6 | 8.36737 | 7.465041 | 17.21488384 | 23634.63 | 8.425832 | 0.008322483 | 376.6607 | 28629.76 | 0.9550132 | 3.71936 | 4.793568 | 5.902034 | 4410.412 | 508.8843 | 17.21488384 | 15.89823 | 15.88931 | 17.24618 | 0.0105038848
330 | x = 0.06 | 218 | 1060 | 0.1815523 | 0.3226275 | 0.4284687 | 1.264202 | 2.30347 | 0.3520113 | 0.4199495 | 0.5344081 | 0.1464426 | 0.6861316 | 1.520965 | 0.1375858 | 0.2426445 | 0.6224562 | 0.6851681 | 1.301553 | 1.137047 | 0.5799354 | 2.967146 | 1.355046 | 2.267582 | 1.010928 | 1.366396 | 1.283592 | 0.5943001 | 2.18047 | 0.6851681 | 1.411066 | 1.410286 | 1.245282 | 0.2566506 | 0.9928818 | 0.4680687 | 0.6789691 | 2863.687 | 20.2797 | 1.193965 | 7.253805 | 603.9571 | 1.739109 | 1.397415 | 7.708503 | 311637.1 | 2059.73 | 946741.2 | 8.519693 | 7.532087 | 17.06485764 | 23510.84 | 8.280525 | 0.008418517 | 376.733 | 28471.38 | 0.9488517 | 3.702722 | 4.77629 | 5.889846 | 4443.532 | 500.0482 | 17.06485764 | 15.90677 | 15.89798 | 17.90412 | 0.0111627458
331 | x = 0.1 | 175 | 1060 | 0.1742978 | 0.3082005 | 0.4102606 | 1.267707 | 2.258495 | 0.3367998 | 0.4199768 | 0.5340065 | 0.1538362 | 0.6828918 | 1.473552 | 0.1430696 | 0.2605354 | 0.5914579 | 0.6730114 | 1.282432 | 1.130695 | 0.6056035 | 2.816741 | 1.339933 | 2.204677 | 0.9991906 | 1.346581 | 1.268733 | 0.5935128 | 2.209085 | 0.6730114 | 1.378913 | 1.378175 | 1.136282 | 0.2283716 | 0.9800735 | 0.4715521 | 0.6615172096 | 2804.103 | 20.17221 | 1.23406 | 7.240809 | 589.286952 | 1.746867 | 1.417235545 | 7.67539742 | 316454.8 | 2037.368 | 930330.5 | 8.81158 | 7.659547 | 16.764769 | 23262.34 | 7.993608 | 0.00862201 | 376.4953 | 28154.60965 | 0.9363117 | 3.669371 | 4.741449 | 5.865209 | 4510.14 | 482.5777 | 16.764769 | 15.92068 | 15.91216 | 19.19536 | 0.012474805
332 | (1 − x) (0.95K0.5Na0.5NbO3–0.05LiSbO3)–xBiScO3 x= 0 | 210 | 1090 | 0.1808183 | 0.3291455 | 0.4418332 | 1.289821 | 2.34441 | 0.3595506 | 0.4193668 | 0.5376176 | 0.1413102 | 0.6939534 | 1.563931 | 0.1329149 | 0.2384427 | 0.6545178 | 0.6919192 | 1.31236 | 1.123955 | 0.5618687 | 3.120743 | 1.362694 | 2.314532 | 1.017758 | 1.38126 | 1.294414 | 0.6210952 | 2.127437 | 0.6919192 | 1.445157 | 1.445157 | 1.407959 | 0.2873563 | 1.000765 | 0.4618307 | 0.6404446 | 2704.97 | 19.2812625 | 1.159167 | 7.20439175 | 576.72 | 1.713726625 | 1.3677125 | 7.809417 | 305509.9 | 2026.889 | 969380.37 | 8.233221 | 7.0953375 | 16.95375 | 23529.5775 | 8.506092 | 0.008583021 | 365.386644 | 28551.9375 | 0.9428548125 | 3.69812331 | 4.763205 | 5.875386375 | 4203.791325 | 520.7243 | 16.95375 | 15.57527 | 15.57527 | 15.98677 | 0.0087
333 | x = 0.002 | 263 | 1090 | 0.1841233 | 0.3334339 | 0.4452546 | 1.289739 | 2.341067 | 0.3633219 | 0.4208625 | 0.5391242 | 0.1417488 | 0.6947535 | 1.564084 | 0.1331396 | 0.2394324 | 0.6571524 | 0.6932257 | 1.311808 | 1.12316 | 0.5609266 | 3.116033 | 1.361893 | 2.312357 | 1.017945 | 1.380652 | 1.293916 | 0.6230444 | 2.123543 | 0.6932257 | 1.44631 | 1.44597 | 1.405516 | 0.2961949 | 1.000346 | 0.4619852 | 0.6510949 | 2734.69 | 19.40733 | 1.159837 | 7.201624 | 581.661 | 1.718064 | 1.370531 | 7.81877 | 305802.2 | 2026.771 | 969741.3 | 8.261051 | 7.121367 | 16.97273 | 23526.77 | 8.500061 | 0.008571434 | 365.3991 | 28547.17 | 0.9425991 | 3.698359 | 4.762369 | 5.874772 | 4203.838 | 520.0576 | 16.97273 | 15.58819 | 15.58453 | 15.99512 | 0.008954408
334 | x = 0.004 | 285 | 1090 | 0.1874336 | 0.3377309 | 0.4486802 | 1.289657 | 2.337728 | 0.3671005 | 0.4223597 | 0.5406319 | 0.1421883 | 0.6955538 | 1.564236 | 0.1333645 | 0.2404228 | 0.659788 | 0.6945332 | 1.311256 | 1.122364 | 0.5600006 | 3.111331 | 1.361091 | 2.310183 | 1.018132 | 1.380044 | 1.293417 | 0.6249998 | 2.119651 | 0.6945332 | 1.447462 | 1.446784 | 1.403078 | 0.3050465 | 0.9999273 | 0.4621397 | 0.6617271 | 2764.344 | 19.53323 | 1.160507 | 7.19885 | 586.5915 | 1.722397 | 1.373347 | 7.82809 | 306094.4 | 2026.653 | 970100.9 | 8.288858 | 7.147386 | 16.99168086 | 23523.97 | 8.49403 | 0.008560088 | 365.4111 | 28542.39 | 0.942343 | 3.698594 | 4.761532 | 5.874156 | 4203.864 | 519.3905 | 16.99168086 | 15.60111 | 15.59379 | 16.00344 | 0.009208432
335 | x = 0.006 | 290 | 1090 | 0.1907494 | 0.3420366 | 0.4521099 | 1.289575 | 2.334393 | 0.3708862 | 0.4238584 | 0.5421408 | 0.1426286 | 0.6963542 | 1.564389 | 0.1335898 | 0.241414 | 0.6624245 | 0.6958417 | 1.310704 | 1.121569 | 0.5590901 | 3.106635 | 1.36029 | 2.308011 | 1.018319 | 1.379436 | 1.292919 | 0.6269613 | 2.115762 | 0.6958417 | 1.448615 | 1.447597 | 1.400646 | 0.3139112 | 0.9995087 | 0.4622941 | 0.6723411 | 2793.933 | 19.65897 | 1.161177 | 7.196069 | 591.5116 | 1.726723 | 1.37616 | 7.837379 | 306386.6 | 2026.535 | 970459.1 | 8.316641 | 7.173396 | 17.01062 | 23521.16 | 8.487999 | 0.008548977 | 365.4228 | 28537.61 | 0.9420865 | 3.698829 | 4.760695 | 5.873541 | 4203.87 | 518.7229 | 17.01062 | 15.61403 | 15.60305 | 16.01174 | 0.009462072
336 | x = 0.008 | 300 | 1090 | 0.1940705 | 0.3463511 | 0.4555436 | 1.289494 | 2.331061 | 0.3746792 | 0.4253587 | 0.5436508 | 0.1430698 | 0.6971548 | 1.564541 | 0.1338153 | 0.242406 | 0.6650619 | 0.6971512 | 1.310152 | 1.120774 | 0.5581948 | 3.101947 | 1.35949 | 2.305841 | 1.018506 | 1.378828 | 1.292421 | 0.628929 | 2.111874 | 0.6971512 | 1.449767 | 1.44841 | 1.39822 | 0.3227889 | 0.9990901 | 0.4624486 | 0.6829371 | 2823.456 | 19.78455 | 1.161848 | 7.193281 | 596.4212 | 1.731045 | 1.378971 | 7.846635 | 306678.7 | 2026.418 | 970816.1 | 8.344401 | 7.199397 | 17.02953344 | 23518.35 | 8.481969 | 0.008538094 | 365.434 | 28532.83 | 0.9418297 | 3.699064 | 4.759858 | 5.872925 | 4203.854 | 518.0549 | 17.02953344 | 15.62694 | 15.61232 | 16.02002 | 0.009715328
337 | x = 0.01 | 75 | 1090 | 0.197397 | 0.3506743 | 0.4589815 | 1.289412 | 2.327732 | 0.3784794 | 0.4268605 | 0.5451619 | 0.1435118 | 0.6979555 | 1.564694 | 0.1340412 | 0.2433987 | 0.6677002 | 0.6984617 | 1.3096 | 1.119979 | 0.5573142 | 3.097266 | 1.358689 | 2.303671 | 1.018693 | 1.37822 | 1.291923 | 0.6309028 | 2.107989 | 0.6984617 | 1.45092 | 1.449223 | 1.395799 | 0.3316797 | 0.9986717 | 0.4626031 | 0.693515 | 2852.914 | 19.90996 | 1.162519 | 7.190487 | 601.320417 | 1.735361 | 1.38178 | 7.85586 | 306970.7 | 2026.3 | 971171.8 | 8.372136 | 7.225387 | 17.04843 | 23515.53 | 8.475938 | 0.008527434 | 365.4448 | 28528.04 | 0.9415724 | 3.699299 | 4.75902 | 5.872308 | 4203.819 | 517.3864 | 17.04843 | 15.63986 | 15.62158 | 16.02828 | 0.0099682
338 | (Na0.5K0.5)0.975Li0.025Nb0.82- xSbxTa0.18O3 x=0.05 | 330 | 1095 | 0.162836 | 0.2762442 | 0.4016701 | 1.248193 | 2.349446 | 0.3110453 | 0.4191428 | 0.5345961 | 0.1394389 | 0.665182 | 1.513498 | 0.1298676 | 0.2542333 | 0.6311594 | 0.6684363 | 1.318292 | 1.152947 | 0.6429932 | 3.063723 | 1.369828 | 2.315983 | 1.019212 | 1.380795 | 1.295035 | 0.6596529 | 2.268348 | 0.6684363 | 1.425536 | 1.425536 | 1.291314 | 0.248139 | 1.003522 | 0.4674385 | 0.740089085 | 3354.462 | 21.84057 | 1.170795 | 7.285917375 | 694.722 | 1.709085 | 1.36343875 | 7.6861101 | 316550.9 | 2149.69 | 978491.8 | 7.193194 | 7.512375 | 17.93575 | 23795.06 | 8.50270015 | 0.007197123 | 384.3202314 | 28800.625 | 0.96649675 | 3.740491193 | 4.83004975 | 5.9307425 | 3923.485 | 495.3158 | 17.93575 | 16.0066 | 16.0066 | 17.67037 | 0.010075
339 | x = 0.06 | 350 | 1095 | 0.1625691 | 0.275523 | 0.3998859 | 1.243443 | 2.344122 | 0.3103885 | 0.4189146 | 0.53359375 | 0.14035 | 0.6635478 | 1.509677 | 0.1307426 | 0.2555796 | 0.6257184 | 0.6684363 | 1.317605 | 1.157187 | 0.6443537 | 3.043802 | 1.369828 | 2.311689 | 1.018882 | 1.379541 | 1.293826 | 0.658219 | 2.282403 | 0.6684363 | 1.421267 | 1.421267 | 1.26407 | 0.240616 | 1.002928 | 0.4683068 | 0.74130411 | 3363.243 | 21.93801575 | 1.175268275 | 7.302466875 | 696.192 | 1.71001605 | 1.366 | 7.63621105 | 317330.5 | 2155.132 | 971943.3465 | 7.155302 | 7.5777 | 17.93575 | 23807.46225 | 8.4715467 | 0.007181927 | 386.8354476 | 28800.625 | 0.9682921 | 3.741702 | 4.83444 | 5.93628525 | 3932.032 | 492.2655 | 17.93575 | 16.05468 | 16.05468 | 18.0512 | 0.01039
340 | x = 0.07 | 340 | 1095 | 0.1623031 | 0.2748056 | 0.3981175 | 1.238728 | 2.338821 | 0.3097345 | 0.4186866 | 0.5325951 | 0.1412732 | 0.6619216 | 1.505874 | 0.1316295 | 0.2569402 | 0.6203704 | 0.6684363 | 1.316919 | 1.161458 | 0.6457143 | 3.024139 | 1.369828 | 2.307411 | 1.018553 | 1.378289 | 1.292619 | 0.6567914 | 2.296634 | 0.6684363 | 1.417023 | 1.417023 | 1.237952 | 0.2335357 | 1.002335 | 0.4691751 | 0.742519135 | 3372.023 | 22.03546 | 1.179741 | 7.319016375 | 697.662 | 1.710947 | 1.36856125 | 7.586312 | 318110.1 | 2160.573 | 965394.9 | 7.11741 | 7.643025 | 17.93575 | 23819.86 | 8.44039325 | 0.007166794 | 389.3506638 | 28800.625 | 0.97008745 | 3.742912324 | 4.83883025 | 5.941828 | 3940.579 | 489.2153 | 17.93575 | 16.10277 | 16.10277 | 18.43204 | 0.010705
341 | x = 0.08 | 310 | 1095 | 0.1620379 | 0.2740919 | 0.3963647 | 1.23405 | 2.333545 | 0.3090833 | 0.4184589 | 0.5316002 | 0.1422086 | 0.6603033 | 1.502091 | 0.1325284 | 0.2583155 | 0.615113 | 0.6684363 | 1.316234 | 1.165761 | 0.6470748 | 3.004729 | 1.369828 | 2.303148 | 1.018223 | 1.37704 | 1.291414 | 0.65537 | 2.311044 | 0.6684363 | 1.412804 | 1.412804 | 1.212892 | 0.2268603 | 1.001743 | 0.4700434 | 0.74373416 | 3380.803 | 22.13291 | 1.18421395 | 7.335565875 | 699.132 | 1.711878075 | 1.3711225 | 7.53641295 | 318889.8 | 2166.015 | 958846.455 | 7.079518215 | 7.70835 | 17.93575 | 23832.258 | 8.4092398 | 0.007151725 | 391.86588 | 28800.625 | 0.9718828 | 3.744123 | 4.8432205 | 5.94737075 | 3949.126 | 486.165015 | 17.93575 | 16.15085 | 16.15085 | 18.81287 | 0.01102
342 | x = 0.1 | 225 | 1095 | 0.1615102 | 0.2726755 | 0.392905 | 1.224797 | 2.323063 | 0.3077889 | 0.4180042 | 0.5296216 | 0.144117 | 0.6570904 | 1.494582 | 0.1343637 | 0.2611106 | 0.6048611 | 0.6684363 | 1.314866 | 1.174463 | 0.6497959 | 2.966645 | 1.369828 | 2.29467 | 1.017565 | 1.374548 | 1.289012 | 0.6525455 | 2.340412 | 0.6684363 | 1.404442 | 1.404442 | 1.165697 | 0.2145923 | 1.000561 | 0.47178 | 0.74616421 | 3398.364 | 22.3277985 | 1.193159625 | 7.368664875 | 702.072 | 1.7137401 | 1.376245 | 7.43661485 | 320449 | 2176.898 | 945749.5635 | 7.003735 | 7.839 | 17.93575 | 23857.05375 | 8.3469329 | 0.007121777 | 396.8963124 | 28800.625 | 0.9754735 | 3.746544 | 4.852001 | 5.95845625 | 3966.219 | 480.0645 | 17.93575 | 16.24702 | 16.24702 | 19.57455 | 0.01165
343 | 0.94(K0.5Na0.5NbO3)–0.06(LiSbO3) | 120 | 1060 | 0.1739104 | 0.3127473 | 0.4206658 | 1.263423 | 2.310428 | 0.3432692 | 0.4165275 | 0.5309023 | 0.1451214 | 0.6840921 | 1.519761 | 0.1368187 | 0.2377307 | 0.6166667 | 0.682 | 1.303154 | 1.139281 | 0.5826331 | 2.976947 | 1.356552 | 2.270859 | 1.010623 | 1.367768 | 1.284921 | 0.586953 | 2.190148 | 0.682 | 1.407804 | 1.407804 | 1.25209 | 0.240616 | 0.9937199 | 0.4683068 | 0.65520396 | 2800.994 | 20.0128061 | 1.19415326 | 7.2710938 | 594.048 | 1.72764778 | 1.389862 | 7.69289328 | 310761.1 | 2063.985 | 946922.9532 | 8.489633922 | 7.46808 | 17.05 | 23546.3514 | 8.30720292 | 0.008416828 | 378.0973 | 28521.5 | 0.95118984 | 3.705098 | 4.7839716 | 5.8954266 | 4463.915896 | 502.953683 | 17.05 | 15.90108 | 15.90108 | 17.87859 | 0.01039
344 | 0.94(K0.5Na0.5NbO3)–0.06(LiSbO3) | 160 | 1080 | 0.1739104 | 0.3127473 | 0.4206658 | 1.263423 | 2.310428 | 0.3432692 | 0.4165275 | 0.5309023 | 0.1451214 | 0.6840921 | 1.519761 | 0.1368187 | 0.2377307 | 0.6166667 | 0.682 | 1.303154 | 1.139281 | 0.5826331 | 2.976947 | 1.356552 | 2.270859 | 1.010623 | 1.367768 | 1.284921 | 0.586953 | 2.190148 | 0.682 | 1.407804 | 1.407804 | 1.25209 | 0.240616 | 0.9937199 | 0.4683068 | 0.65520396 | 2800.994 | 20.0128061 | 1.19415326 | 7.2710938 | 594.048 | 1.72764778 | 1.389862 | 7.69289328 | 310761.1 | 2063.985 | 946922.9532 | 8.489633922 | 7.46808 | 17.05 | 23546.3514 | 8.30720292 | 0.008416828 | 378.0973 | 28521.5 | 0.95118984 | 3.705098 | 4.7839716 | 5.8954266 | 4463.915896 | 502.953683 | 17.05 | 15.90108 | 15.90108 | 17.87859 | 0.01039
345 | 0.94(K0.5Na0.5NbO3)–0.06(LiSbO3) | 120 | 1100 | 0.1739104 | 0.3127473 | 0.4206658 | 1.263423 | 2.310428 | 0.3432692 | 0.4165275 | 0.5309023 | 0.1451214 | 0.6840921 | 1.519761 | 0.1368187 | 0.2377307 | 0.6166667 | 0.682 | 1.303154 | 1.139281 | 0.5826331 | 2.976947 | 1.356552 | 2.270859 | 1.010623 | 1.367768 | 1.284921 | 0.586953 | 2.190148 | 0.682 | 1.407804 | 1.407804 | 1.25209 | 0.240616 | 0.9937199 | 0.4683068 | 0.65520396 | 2800.994 | 20.0128061 | 1.19415326 | 7.2710938 | 594.048 | 1.72764778 | 1.389862 | 7.69289328 | 310761.1 | 2063.985 | 946922.9532 | 8.489633922 | 7.46808 | 17.05 | 23546.3514 | 8.30720292 | 0.008416828 | 378.0973 | 28521.5 | 0.95118984 | 3.705098 | 4.7839716 | 5.8954266 | 4463.915896 | 502.953683 | 17.05 | 15.90108 | 15.90108 | 17.87859 | 0.01039
346 | 0.94(K0.5Na0.5NbO3)–0.06(LiSbO3) | 40 | 1120 | 0.1739104 | 0.3127473 | 0.4206658 | 1.263423 | 2.310428 | 0.3432692 | 0.4165275 | 0.5309023 | 0.1451214 | 0.6840921 | 1.519761 | 0.1368187 | 0.2377307 | 0.6166667 | 0.682 | 1.303154 | 1.139281 | 0.5826331 | 2.976947 | 1.356552 | 2.270859 | 1.010623 | 1.367768 | 1.284921 | 0.586953 | 2.190148 | 0.682 | 1.407804 | 1.407804 | 1.25209 | 0.240616 | 0.9937199 | 0.4683068 | 0.65520396 | 2800.994 | 20.0128061 | 1.19415326 | 7.2710938 | 594.048 | 1.72764778 | 1.389862 | 7.69289328 | 310761.1 | 2063.985 | 946922.9532 | 8.489633922 | 7.46808 | 17.05 | 23546.3514 | 8.30720292 | 0.008416828 | 378.0973 | 28521.5 | 0.95118984 | 3.705098 | 4.7839716 | 5.8954266 | 4463.915896 | 502.953683 | 17.05 | 15.90108 | 15.90108 | 17.87859 | 0.01039
347 | (K0.462Na0.48Li0.058)1+xNbO3 x=0 | 125 | 950 | 0.1753854 | 0.3175314 | 0.4322448 | 1.289411 | 2.338903 | 0.347122 | 0.4182266 | 0.53725 | 0.1396301 | 0.6954522 | 1.542063 | 0.1313564 | 0.2332633 | 0.6508485 | 0.6808 | 1.304776 | 1.112377 | 0.5761664 | 3.083457 | 1.354828 | 2.29525 | 1.011558 | 1.373312 | 1.290854 | 0.5940789 | 2.104124 | 0.6808 | 1.431525 | 1.431525 | 1.431525 | 0.2941176 | 0.9969996 | 0.463097 | 0.6465408 | 2740.78 | 19.403468 | 1.163693 | 7.16289 | 583.512 | 1.72347 | 1.37536 | 8.00149 | 306437.4 | 2029.722 | 986891.568 | 8.80539648 | 7.08774 | 17.02 | 23428.56 | 8.4736416 | 0.008568804 | 361.6552872 | 28485.25 | 0.9401344 | 3.694131168 | 4.7511096 | 5.8564776 | 4414.26752 | 518.645418 | 17.02 | 15.59308 | 15.59308 | 15.59308 | 0.0085
348 | x=0.01 | 140 | 950 | 0.1771393 | 0.3207067 | 0.4365672 | 1.302305 | 2.362292 | 0.3505932 | 0.4224089 | 0.5426225 | 0.1410264 | 0.7024068 | 1.557483 | 0.13267 | 0.235596 | 0.657357 | 0.687608 | 1.317824 | 1.123501 | 0.5761664 | 3.114292 | 1.368376 | 2.3182025 | 1.021674 | 1.387045 | 1.303763 | 0.6000197 | 2.125165 | 0.687608 | 1.44584 | 1.44584 | 1.44584 | 0.2970588 | 1.002137 | 0.463097 | 0.653006208 | 2768.188 | 19.59750268 | 1.17532993 | 7.2345189 | 589.34712 | 1.7407047 | 1.3891136 | 8.0815049 | 309501.8 | 2050.019 | 996760.5 | 8.89345 | 7.1586174 | 17.1902 | 23662.8456 | 8.558378016 | 0.008568804 | 365.2718 | 28770.1025 | 0.949535744 | 3.731072 | 4.798620696 | 5.915042376 | 4458.41 | 523.8319 | 17.1902 | 15.74901 | 15.74901 | 15.74901 | 0.008585
349 | x=0.02 | 137 | 950 | 0.178893125 | 0.323882 | 0.4408897 | 1.315199 | 2.385681 | 0.3540644 | 0.4265911 | 0.547995 | 0.1424227 | 0.7093613 | 1.572904 | 0.1339836 | 0.2379286 | 0.6638655 | 0.694416 | 1.330872 | 1.134624 | 0.5761664 | 3.145126 | 1.381924 | 2.341155 | 1.03179 | 1.400778 | 1.316672 | 0.6059605 | 2.146206 | 0.694416 | 1.460155 | 1.460155 | 1.460155 | 0.3 | 1.007274 | 0.463097 | 0.659471616 | 2795.596 | 19.79153736 | 1.18696686 | 7.3061478 | 595.18224 | 1.7579394 | 1.4028672 | 8.1615198 | 312566.2 | 2070.316 | 1006629.4 | 8.981504 | 7.2294948 | 17.3604 | 23897.1312 | 8.643114432 | 0.008568804 | 368.8884 | 29054.955 | 0.958937088 | 3.768014 | 4.846131792 | 5.973607152 | 4502.553 | 529.0183 | 17.3604 | 15.90494 | 15.90494 | 15.90494 | 0.00867
350 | x=0 | 140 | 1000 | 0.1753854 | 0.3175314 | 0.4322448 | 1.289411 | 2.338903 | 0.347122 | 0.4182266 | 0.53725 | 0.1396301 | 0.6954522 | 1.542063 | 0.1313564 | 0.2332633 | 0.6508485 | 0.6808 | 1.304776 | 1.112377 | 0.5761664 | 3.083457 | 1.354828 | 2.29525 | 1.011558 | 1.373312 | 1.290854 | 0.5940789 | 2.104124 | 0.6808 | 1.431525 | 1.431525 | 1.431525 | 0.2941176 | 0.9969996 | 0.463097 | 0.6465408 | 2740.78 | 19.403468 | 1.163693 | 7.16289 | 583.512 | 1.72347 | 1.37536 | 8.00149 | 306437.4 | 2029.722 | 986891.568 | 8.80539648 | 7.08774 | 17.02 | 23428.56 | 8.4736416 | 0.008568804 | 361.6552872 | 28485.25 | 0.9401344 | 3.694131168 | 4.7511096 | 5.8564776 | 4414.26752 | 518.645418 | 17.02 | 15.59308 | 15.59308 | 15.59308 | 0.0085
351 | x=0.01 | 180 | 1000 | 0.1771393 | 0.3207067 | 0.4365672 | 1.302305 | 2.362292 | 0.3505932 | 0.4224089 | 0.5426225 | 0.1410264 | 0.7024068 | 1.557483 | 0.13267 | 0.235596 | 0.657357 | 0.687608 | 1.317824 | 1.123501 | 0.5761664 | 3.114292 | 1.368376 | 2.3182025 | 1.021674 | 1.387045 | 1.303763 | 0.6000197 | 2.125165 | 0.687608 | 1.44584 | 1.44584 | 1.44584 | 0.2970588 | 1.002137 | 0.463097 | 0.653006208 | 2768.188 | 19.59750268 | 1.17532993 | 7.2345189 | 589.34712 | 1.7407047 | 1.3891136 | 8.0815049 | 309501.8 | 2050.019 | 996760.5 | 8.89345 | 7.1586174 | 17.1902 | 23662.8456 | 8.558378016 | 0.008568804 | 365.2718 | 28770.1025 | 0.949535744 | 3.731072 | 4.798620696 | 5.915042376 | 4458.41 | 523.8319 | 17.1902 | 15.74901 | 15.74901 | 15.74901 | 0.008585
352 | x=0.02 | 165 | 1000 | 0.178893125 | 0.323882 | 0.4408897 | 1.315199 | 2.385681 | 0.3540644 | 0.4265911 | 0.547995 | 0.1424227 | 0.7093613 | 1.572904 | 0.1339836 | 0.2379286 | 0.6638655 | 0.694416 | 1.330872 | 1.134624 | 0.5761664 | 3.145126 | 1.381924 | 2.341155 | 1.03179 | 1.400778 | 1.316672 | 0.6059605 | 2.146206 | 0.694416 | 1.460155 | 1.460155 | 1.460155 | 0.3 | 1.007274 | 0.463097 | 0.659471616 | 2795.596 | 19.79153736 | 1.18696686 | 7.3061478 | 595.18224 | 1.7579394 | 1.4028672 | 8.1615198 | 312566.2 | 2070.316 | 1006629.4 | 8.981504 | 7.2294948 | 17.3604 | 23897.1312 | 8.643114432 | 0.008568804 | 368.8884 | 29054.955 | 0.958937088 | 3.768014 | 4.846131792 | 5.973607152 | 4502.553 | 529.0183 | 17.3604 | 15.90494 | 15.90494 | 15.90494 | 0.00867
353 | x=0 | 160 | 1050 | 0.1753854 | 0.3175314 | 0.4322448 | 1.289411 | 2.338903 | 0.347122 | 0.4182266 | 0.53725 | 0.1396301 | 0.6954522 | 1.542063 | 0.1313564 | 0.2332633 | 0.6508485 | 0.6808 | 1.304776 | 1.112377 | 0.5761664 | 3.083457 | 1.354828 | 2.29525 | 1.011558 | 1.373312 | 1.290854 | 0.5940789 | 2.104124 | 0.6808 | 1.431525 | 1.431525 | 1.431525 | 0.2941176 | 0.9969996 | 0.463097 | 0.6465408 | 2740.78 | 19.403468 | 1.163693 | 7.16289 | 583.512 | 1.72347 | 1.37536 | 8.00149 | 306437.4 | 2029.722 | 986891.568 | 8.80539648 | 7.08774 | 17.02 | 23428.56 | 8.4736416 | 0.008568804 | 361.6552872 | 28485.25 | 0.9401344 | 3.694131168 | 4.7511096 | 5.8564776 | 4414.26752 | 518.645418 | 17.02 | 15.59308 | 15.59308 | 15.59308 | 0.0085
354 | x=0.01 | 200 | 1050 | 0.1771393 | 0.3207067 | 0.4365672 | 1.302305 | 2.362292 | 0.3505932 | 0.4224089 | 0.5426225 | 0.1410264 | 0.7024068 | 1.557483 | 0.13267 | 0.235596 | 0.657357 | 0.687608 | 1.317824 | 1.123501 | 0.5761664 | 3.114292 | 1.368376 | 2.3182025 | 1.021674 | 1.387045 | 1.303763 | 0.6000197 | 2.125165 | 0.687608 | 1.44584 | 1.44584 | 1.44584 | 0.2970588 | 1.002137 | 0.463097 | 0.653006208 | 2768.188 | 19.59750268 | 1.17532993 | 7.2345189 | 589.34712 | 1.7407047 | 1.3891136 | 8.0815049 | 309501.8 | 2050.019 | 996760.5 | 8.89345 | 7.1586174 | 17.1902 | 23662.8456 | 8.558378016 | 0.008568804 | 365.2718 | 28770.1025 | 0.949535744 | 3.731072 | 4.798620696 | 5.915042376 | 4458.41 | 523.8319 | 17.1902 | 15.74901 | 15.74901 | 15.74901 | 0.008585
355 | x=0.02 | 170 | 1050 | 0.178893125 | 0.323882 | 0.4408897 | 1.315199 | 2.385681 | 0.3540644 | 0.4265911 | 0.547995 | 0.1424227 | 0.7093613 | 1.572904 | 0.1339836 | 0.2379286 | 0.6638655 | 0.694416 | 1.330872 | 1.134624 | 0.5761664 | 3.145126 | 1.381924 | 2.341155 | 1.03179 | 1.400778 | 1.316672 | 0.6059605 | 2.146206 | 0.694416 | 1.460155 | 1.460155 | 1.460155 | 0.3 | 1.007274 | 0.463097 | 0.659471616 | 2795.596 | 19.79153736 | 1.18696686 | 7.3061478 | 595.18224 | 1.7579394 | 1.4028672 | 8.1615198 | 312566.2 | 2070.316 | 1006629.4 | 8.981504 | 7.2294948 | 17.3604 | 23897.1312 | 8.643114432 | 0.008568804 | 368.8884 | 29054.955 | 0.958937088 | 3.768014 | 4.846131792 | 5.973607152 | 4502.553 | 529.0183 | 17.3604 | 15.90494 | 15.90494 | 15.90494 | 0.00867
356 | (K050Na0.50)0.94Li0.06NbO3 | 215 | 1000 | 0.1758125 | 0.3185731 | 0.4330597 | 1.292947 | 2.342114 | 0.3482927 | 0.4178818 | 0.536875 | 0.1395773 | 0.6945978 | 1.543738 | 0.131317 | 0.2312256 | 0.650303 | 0.682 | 1.307239 | 1.114638 | 0.5742297 | 3.097839 | 1.356552 | 2.29640625 | 1.01259 | 1.375269 | 1.29216 | 0.5938167 | 2.113981 | 0.682 | 1.433566 | 1.433566 | 1.433566 | 0.2941176 | 0.9972584 | 0.463097 | 0.6481152 | 2749.771 | 19.44005 | 1.166885 | 7.172725 | 585.48 | 1.722049 | 1.3744 | 7.998462 | 306060.9212 | 2031.928 | 986595.54 | 8.7284736 | 7.0818 | 17.05 | 23472.78 | 8.490864 | 0.008540001 | 363.342168 | 28521.5 | 0.940608 | 3.69789966 | 4.75788 | 5.862399 | 4412.3194 | 521.07515 | 17.05 | 15.61532 | 15.61532 | 15.61532 | 0.0085
357 | (K050Na0.50)0.94Li0.06NbO3 | 150 | 980 | 0.1758125 | 0.3185731 | 0.4330597 | 1.292947 | 2.342114 | 0.3482927 | 0.4178818 | 0.536875 | 0.1395773 | 0.6945978 | 1.543738 | 0.131317 | 0.2312256 | 0.650303 | 0.682 | 1.307239 | 1.114638 | 0.5742297 | 3.097839 | 1.356552 | 2.29640625 | 1.01259 | 1.375269 | 1.29216 | 0.5938167 | 2.113981 | 0.682 | 1.433566 | 1.433566 | 1.433566 | 0.2941176 | 0.9972584 | 0.463097 | 0.6481152 | 2749.771 | 19.44005 | 1.166885 | 7.172725 | 585.48 | 1.722049 | 1.3744 | 7.998462 | 306060.9212 | 2031.928 | 986595.54 | 8.7284736 | 7.0818 | 17.05 | 23472.78 | 8.490864 | 0.008540001 | 363.342168 | 28521.5 | 0.940608 | 3.69789966 | 4.75788 | 5.862399 | 4412.3194 | 521.07515 | 17.05 | 15.61532 | 15.61532 | 15.61532 | 0.0085
358 | (K050Na0.50)0.94Li0.06NbO3 | 150 | 1080 | 0.1758125 | 0.3185731 | 0.4330597 | 1.292947 | 2.342114 | 0.3482927 | 0.4178818 | 0.536875 | 0.1395773 | 0.6945978 | 1.543738 | 0.131317 | 0.2312256 | 0.650303 | 0.682 | 1.307239 | 1.114638 | 0.5742297 | 3.097839 | 1.356552 | 2.29640625 | 1.01259 | 1.375269 | 1.29216 | 0.5938167 | 2.113981 | 0.682 | 1.433566 | 1.433566 | 1.433566 | 0.2941176 | 0.9972584 | 0.463097 | 0.6481152 | 2749.771 | 19.44005 | 1.166885 | 7.172725 | 585.48 | 1.722049 | 1.3744 | 7.998462 | 306060.9212 | 2031.928 | 986595.54 | 8.7284736 | 7.0818 | 17.05 | 23472.78 | 8.490864 | 0.008540001 | 363.342168 | 28521.5 | 0.940608 | 3.69789966 | 4.75788 | 5.862399 | 4412.3194 | 521.07515 | 17.05 | 15.61532 | 15.61532 | 15.61532 | 0.0085
359 | (1-x)K0.5Na0.5NbO3-xCaZrO3 x=0.03 | 132 | 1160 | 0.1956848 | 0.3372393 | 0.4552634 | 1.258439 | 2.346439 | 0.3697828 | 0.4231226 | 0.5360728 | 0.1387177 | 0.6950199 | 1.575817 | 0.1383681 | 0.2042045 | 0.6744151 | 0.703 | 1.327812 | 1.145893 | 0.5604465 | 3.166863 | 1.372333 | 2.350171 | 1.027869 | 1.392539 | 1.302845 | 0.5798861 | 2.125729 | 0.703 | 1.46518 | 1.46518 | 1.440097 | 0.2962085 | 1.010065 | 0.4648336 | 0.720471024 | 2907.728 | 20.39104 | 1.137894485 | 7.237800115 | 620.6955 | 1.726680475 | 1.362073 | 7.86625584 | 306141.8 | 2083.131 | 1025600.5 | 7.34798 | 7.3043745 | 17.575 | 23959.77045 | 8.741295555 | 0.008247361 | 378.0314 | 28972.82 | 0.9698634 | 3.756762 | 4.8331809 | 5.9308746 | 4174.608 | 528.3856655 | 17.575 | 15.93984 | 15.93984 | 16.21747 | 0.00844
360 | x=0.04 | 152 | 1160 | 0.1994579 | 0.3382735 | 0.4575187 | 1.258621 | 2.335305 | 0.37109375 | 0.4254264 | 0.5376884 | 0.1400521 | 0.6970563 | 1.570254 | 0.1414687 | 0.2014669 | 0.6770073 | 0.704 | 1.326391 | 1.145008 | 0.5650255 | 3.149741 | 1.370014 | 2.344527 | 1.02774 | 1.390773 | 1.301293 | 0.5772643 | 2.117684 | 0.704 | 1.467846 | 1.467846 | 1.434524 | 0.2969121 | 1.009055 | 0.4654124 | 0.734056576 | 2915.589 | 20.476752 | 1.13877664 | 7.22069376 | 622.592 | 1.7304144 | 1.362752 | 7.91410816 | 307003.5648 | 2078.765 | 1043842.8 | 7.132814 | 7.319088 | 17.6 | 23973.3408 | 8.73865632 | 0.008285362 | 378.1862 | 28963.68 | 0.9699456 | 3.757312 | 4.8322336 | 5.9304744 | 4111.672 | 527.855992 | 17.6 | 15.96222 | 15.96222 | 16.333 | 0.00842
361 | x=0.06 | 135 | 1160 | 0.2032749 | 0.3393696 | 0.4599476 | 1.258405 | 2.321429 | 0.3724963 | 0.42844 | 0.5399874 | 0.1416404 | 0.6991329 | 1.563576 | 0.1449128 | 0.2003292 | 0.6802255 | 0.705 | 1.32389 | 1.143855 | 0.5706113 | 3.12365 | 1.366758 | 2.335996 | 1.027471 | 1.388264 | 1.299013 | 0.5777182 | 2.10673 | 0.705 | 1.470819 | 1.470819 | 1.421277 | 0.2983294 | 1.007648 | 0.4665702 | 0.74748048 | 2922.917 | 20.55470375 | 1.14001845 | 7.21211855 | 624.335 | 1.73128475 | 1.36171 | 7.9477388 | 307847.6401 | 2075.88 | 1059578.074 | 6.863362893 | 7.327065 | 17.625 | 24006.5115 | 8.73806985 | 0.00830804 | 379.4337378 | 28974.4 | 0.97123 | 3.758371656 | 4.833873 | 5.9334015 | 4027.416584 | 528.05657 | 17.625 | 15.98128 | 15.98128 | 16.53835 | 0.00838
362 | x=0.08 | 70 | 1160 | 0.2145659 | 0.3424142 | 0.4665569 | 1.259345 | 2.291035 | 0.3763441 | 0.4347175 | 0.5441919 | 0.145437 | 0.7052039 | 1.548082 | 0.154013 | 0.1900555 | 0.6874237 | 0.708 | 1.32073 | 1.141473 | 0.5832753 | 3.082236 | 1.360768 | 2.322092 | 1.027223 | 1.383726 | 1.295102 | 0.5664907 | 2.085727 | 0.708 | 1.478523 | 1.478523 | 1.412833 | 0.2997602 | 1.005023 | 0.4677279 | 0.788341504 | 2947.002 | 20.818888 | 1.14230856 | 7.15165304 | 630.168 | 1.7451356 | 1.365408 | 8.10335264 | 310449.7784 | 2061.215 | 1115879.4 | 6.297529 | 7.377552 | 17.7 | 24027.5232 | 8.72807728 | 0.008432037 | 378.7502 | 28926.72 | 0.9702464 | 3.759508 | 4.8284064 | 5.9288316 | 3864.281 | 525.701988 | 17.7 | 16.05166 | 16.05166 | 16.798 | 0.00834
363 | (0.95-y)K0.5Na0.5NbO3-0.05CaZrO3-yLiNbO3 y=0.02 | 140 | 1160 | 0.2003754 | 0.3341148 | 0.4546168 | 1.270468 | 2.311644 | 0.3665446 | 0.4282841 | 0.541195 | 0.1430171 | 0.7009885 | 1.548485 | 0.145314 | 0.205301 | 0.6741248 | 0.699 | 1.316722 | 1.132833 | 0.5787051 | 3.092971 | 1.360137 | 2.31545 | 1.022392 | 1.381501 | 1.29464 | 0.5767467 | 2.097739 | 0.699 | 1.462632 | 1.462632 | 1.421354 | 0.297619 | 1.002776 | 0.4659913 | 0.73712576 | 2878.702 | 20.33167 | 1.150220775 | 7.164618825 | 614.6595 | 1.736341725 | 1.368195 | 8.0532928 | 308700.1 | 2052.895 | 1067358.066 | 7.150647 | 7.2746325 | 17.475 | 23837.55075 | 8.649801475 | 0.008455901 | 373.5353029 | 28794.45 | 0.9603006 | 3.738775976 | 4.8051725 | 5.9067876 | 4064.197175 | 524.3426025 | 17.475 | 15.89892 | 15.89892 | 16.36066 | 0.0084
364 | y=0.06 | 190 | 1160 | 0.1946611 | 0.3237283 | 0.4442991 | 1.293799 | 2.286538 | 0.354823 | 0.4293767 | 0.5449686 | 0.1462687 | 0.7047799 | 1.516059 | 0.1467751 | 0.2185345 | 0.6631659 | 0.687 | 1.300223 | 1.110251 | 0.5978227 | 3.013477 | 1.345017 | 2.268556 | 1.011954 | 1.366488 | 1.284434 | 0.5810114 | 2.073893 | 0.687 | 1.446869 | 1.446869 | 1.406035 | 0.297619 | 0.9922355 | 0.4659913 | 0.71610448 | 2789.212 | 19.87023 | 1.171344075 | 7.086804725 | 595.0035 | 1.740771425 | 1.377735 | 8.2363904 | 310369.7 | 2009.906 | 1078090.458 | 7.61157 | 7.1563725 | 17.175 | 23538.84975 | 8.477374675 | 0.008735243 | 363.9348757 | 28474.35 | 0.9408518 | 3.700606468 | 4.7529525 | 5.8602228 | 4094.249485 | 518.3822325 | 17.175 | 15.72757 | 15.72757 | 16.18433 | 0.0084
365 | y=0.07 | 212 | 1160 | 0.1932325 | 0.3211317 | 0.4417196 | 1.299632 | 2.280261 | 0.3518926 | 0.4296499 | 0.5459119 | 0.1470816 | 0.7057278 | 1.507952 | 0.1471404 | 0.2218429 | 0.6604262 | 0.684 | 1.296098 | 1.104605 | 0.6028011 | 2.993603 | 1.341237 | 2.256832 | 1.009345 | 1.362735 | 1.281882 | 0.5820776 | 2.067932 | 0.684 | 1.442928 | 1.442928 | 1.402205 | 0.297619 | 0.9896005 | 0.4659913 | 0.71084916 | 2766.84 | 19.754875 | 1.1766249 | 7.0673512 | 590.0895 | 1.74187885 | 1.38012 | 8.2821648 | 310787.1 | 1999.159 | 1080773.556 | 7.726800725 | 7.1268075 | 17.1 | 23464.1745 | 8.434267975 | 0.008807986 | 361.5347689 | 28394.325 | 0.9359896 | 3.691064091 | 4.7398975 | 5.8485816 | 4101.763 | 516.89214 | 17.1 | 15.68474 | 15.68474 | 16.14025 | 0.0084
366 | y=0.08 | 158 | 1160 | 0.191804 | 0.318535 | 0.4391402 | 1.305465 | 2.273985 | 0.3489621 | 0.429923 | 0.5468553 | 0.1478945 | 0.7066756 | 1.499845 | 0.1475057 | 0.2251512 | 0.6576865 | 0.681 | 1.291973 | 1.09896 | 0.6078631 | 2.973729 | 1.337457 | 2.245109 | 1.006735 | 1.358981 | 1.279331 | 0.5831437 | 2.06197 | 0.681 | 1.438987 | 1.438987 | 1.398376 | 0.297619 | 0.9869654 | 0.4659913 | 0.70559384 | 2744.467 | 19.63952 | 1.181905725 | 7.047897675 | 585.1755 | 1.742986275 | 1.382505 | 8.3279392 | 311204.6 | 1988.411 | 1083456.654 | 7.842031 | 7.0972425 | 17.025 | 23389.49925 | 8.391161275 | 0.008881951 | 359.1346621 | 28314.3 | 0.9311274 | 3.681521714 | 4.7268425 | 5.8369404 | 4109.27564 | 515.4020475 | 17.025 | 15.6419 | 15.6419 | 16.09617 | 0.0084
367 | (Na0.53K0.47-xAgx)Nb1-xSbxO3 x=0.03 | 104 | 1137 | 0.2074281 | 0.3479031 | 0.4576169 | 1.234939 | 2.320034 | 0.377724 | 0.4208921 | 0.5506526 | 0.1462547 | 0.7011184 | 1.551154 | 0.1421987 | 0.2216408 | 0.6666667 | 0.7 | 1.303629 | 1.135231 | 0.6883333 | 2.997774 | 1.358621 | 2.319453 | 1.016985 | 1.367165 | 1.285581 | 0.61244 | 2.080139 | 0.7 | 1.423437 | 1.423437 | 1.339396 | 0.3123346 | 1.00355 | 0.4657019 | 0.77304942 | 3059.133 | 21.15211544 | 1.14072959 | 7.2028798 | 644.28 | 1.74009814 | 1.425574 | 8.0639844 | 313696.6 | 2074.027 | 1025822.0 | 8.139287 | 7.6614 | 17.5 | 23481.3816 | 8.46169 | 0.01008878 | 366.029 | 28565 | 0.96076608 | 3.721182201 | 4.75581849 | 5.865456 | 4604.069104 | 495.0570581 | 17.5 | 15.79002 | 15.79002 | 16.78077 | 0.0111451
368 | x=0.04 | 142 | 1137 | 0.2158428 | 0.3541475 | 0.462044 | 1.229996 | 2.305153 | 0.3835749 | 0.4219917 | 0.5564516 | 0.1499485 | 0.7039976 | 1.54113 | 0.1465406 | 0.2218348 | 0.6666667 | 0.702 | 1.297811 | 1.134549 | 0.7299748 | 2.945951 | 1.354483 | 2.307537 | 1.014957 | 1.359974 | 1.280309 | 0.6201423 | 2.068877 | 0.702 | 1.415428 | 1.415428 | 1.306458 | 0.317623 | 1.001246 | 0.4665702 | 0.80732896 | 3133.227 | 21.5639454 | 1.14492816 | 7.1892094 | 657.432 | 1.7465324 | 1.445964 | 8.16065864 | 316587 | 2071.39 | 1042733.568 | 8.071252 | 7.7976 | 17.55 | 23400.9756 | 8.39508124 | 0.01064749 | 364.4895 | 28478 | 0.95939792 | 3.716169508 | 4.73943184 | 5.8523474 | 4680.055256 | 486.5852088 | 17.55 | 15.79623 | 15.79623 | 17.11377 | 0.0121024
369 | x=0.06 | 179 | 1137 | 0.2325811 | 0.3665222 | 0.4707716 | 1.220222 | 2.275592 | 0.3951923 | 0.4241874 | 0.5679852 | 0.1574827 | 0.7097125 | 1.521236 | 0.1554064 | 0.2222284 | 0.6666667 | 0.706 | 1.286193 | 1.13317 | 0.8097324 | 2.844327 | 1.346207 | 2.283838 | 1.010905 | 1.345631 | 1.269795 | 0.6354578 | 2.045948 | 0.706 | 1.399554 | 1.399554 | 1.244753 | 0.3272377 | 0.996647 | 0.4683068 | 0.87624504 | 3282.607 | 22.39654754 | 1.15332086 | 7.1614606 | 683.904 | 1.75941874 | 1.486942 | 8.34816528 | 322399.6 | 2065.989 | 1075568.1 | 7.936028 | 8.0736 | 17.65 | 23239.8738 | 8.26264797 | 0.01169755 | 361.253439 | 28304 | 0.95662632 | 3.706132032 | 4.70654532 | 5.8260258 | 4832.805736 | 469.8391622 | 17.65 | 15.80789 | 15.80789 | 17.77382 | 0.0141304
370 | x=0.07 | 199 | 1137 | 0.2409051 | 0.3726531 | 0.4750732 | 1.215391 | 2.260911 | 0.4009592 | 0.4252834 | 0.5737199 | 0.1613251 | 0.7125485 | 1.511366 | 0.1599328 | 0.2224279 | 0.6666667 | 0.708 | 1.280393 | 1.132473 | 0.8479665 | 2.794501 | 1.342069 | 2.272054 | 1.008881 | 1.33848 | 1.264552 | 0.6430713 | 2.034276 | 0.708 | 1.391688 | 1.391688 | 1.215812 | 0.3316207 | 0.9943515 | 0.4691751 | 0.91088158 | 3357.892 | 22.81731972 | 1.15751499 | 7.1473822 | 697.224 | 1.76587082 | 1.50753 | 8.43899768 | 325321.9 | 2063.226 | 1091491.0 | 7.86884 | 8.2134 | 17.7 | 23159.178 | 8.196824 | 0.0121912 | 359.557 | 28217 | 0.95522288 | 3.701107249 | 4.69004545 | 5.8128128 | 4909.570064 | 461.5649649 | 17.7 | 15.81335 | 15.81335 | 18.10087 | 0.0152011
371 | x=0.08 | 197 | 1137 | 0.2491992 | 0.3787469 | 0.4793342 | 1.210596 | 2.246296 | 0.4066986 | 0.4263783 | 0.5794335 | 0.1652191 | 0.7153701 | 1.501548 | 0.1645233 | 0.2226293 | 0.6666667 | 0.71 | 1.274599 | 1.131771 | 0.8851765 | 2.745314 | 1.337931 | 2.260314 | 1.006858 | 1.331341 | 1.25932 | 0.6506557 | 2.022462 | 0.71 | 1.383869 | 1.383869 | 1.188043 | 0.3357532 | 0.9920587 | 0.4700434 | 0.94563712 | 3433.574 | 23.24107264 | 1.16170764 | 7.1331678 | 710.6 | 1.77232884 | 1.528184 | 8.5278828 | 328254.7 | 2060.42 | 1107084.4 | 7.801935 | 8.3544 | 17.75 | 23078.3856 | 8.13126144 | 0.01266535 | 357.8082 | 28130 | 0.95380768 | 3.696078436 | 4.67350784 | 5.799565 | 4986.593784 | 453.3566516 | 17.75 | 15.81856 | 15.81856 | 18.42594 | 0.0163096
372 | 0.94(K0.4-xNa0.6BaxNb1-xZrx)O3–0.06LiSbO3 x= 0 | 250 | 1095 | 0.1665492 | 0.2967466 | 0.4071737 | 1.239251 | 2.264329 | 0.3251923 | 0.4206815 | 0.536712 | 0.1474453 | 0.6948311 | 1.485801 | 0.1380336 | 0.2664377 | 0.6166667 | 0.6632 | 1.268889 | 1.103077 | 0.6150207 | 2.792113 | 1.330621 | 2.234549 | 0.9944222 | 1.339621 | 1.26605 | 0.5918035 | 2.070492 | 0.6632 | 1.378788 | 1.378788 | 1.226284 | 0.240616 | 0.9855309 | 0.4683068 | 0.627470952 | 2657.691 | 19.37093 | 1.17130656 | 7.12601608 | 562.7648 | 1.744877416 | 1.4050712 | 7.816084416 | 315639.5 | 2017.864 | 955330.9 | 9.514796136 | 7.46808 | 16.58 | 22927.21288 | 8.043221592 | 0.008884706 | 354.6218 | 27976.3 | 0.93598064 | 3.645703 | 4.685524272 | 5.80884696 | 4500.80488 | 475.4755 | 16.58 | 15.57335 | 15.57335 | 17.5101 | 0.01039
373 | x=0.02 | 290 | 1095 | 0.1861865 | 0.316366 | 0.4185797 | 1.240852 | 2.246084 | 0.342068 | 0.4245595 | 0.5391268 | 0.1504628 | 0.6972509 | 1.484056 | 0.1433884 | 0.2722877 | 0.6211849 | 0.67072 | 1.266241 | 1.100574 | 0.5979191 | 2.764424 | 1.32825 | 2.228499 | 0.995739 | 1.336569 | 1.263403 | 0.5901143 | 2.060279 | 0.67072 | 1.377637 | 1.377637 | 1.213641 | 0.2414899 | 0.9846046 | 0.4693951 | 0.7009107 | 2831.51 | 19.88643 | 1.174181 | 7.100093 | 591.4344 | 1.75025 | 1.404841 | 7.921764 | 316671.5 | 2020.876 | 983673.8 | 9.429481 | 7.498433 | 16.768 | 22949.83 | 8.032234 | 0.008580575 | 354.8518 | 27998.93 | 0.9377899 | 3.652395 | 4.684251 | 5.808918 | 4401.114 | 475.7163 | 16.768 | 15.54844 | 15.54844 | 17.64946 | 0.0103524
374 | x=0.04 | 325 | 1095 | 0.205839 | 0.3359984 | 0.4300012 | 1.242451 | 2.227919 | 0.3589591 | 0.4284613 | 0.5415528 | 0.1535011 | 0.6996711 | 1.482315 | 0.1487908 | 0.2783217 | 0.6257178 | 0.67824 | 1.263602 | 1.098073 | 0.5824964 | 2.737027 | 1.325886 | 2.222476 | 0.9970551 | 1.333523 | 1.260762 | 0.5883916 | 2.050121 | 0.67824 | 1.376485 | 1.376485 | 1.201227 | 0.2423702 | 0.9836797 | 0.4704834 | 0.7742934 | 3005.213 | 20.40121 | 1.177057 | 7.073985 | 620.0778 | 1.755557 | 1.404596 | 8.026539 | 317703.4 | 2023.888 | 1011728.8 | 9.342317 | 7.528649 | 16.956 | 22972.41 | 8.021234 | 0.008303775 | 355.0642 | 28021.51 | 0.9395974 | 3.65909 | 4.682966 | 5.808977 | 4302.521 | 475.9513 | 16.956 | 15.52355 | 15.52355 | 17.78843 | 0.0103148
375 | x=0.06 | 344 | 1095 | 0.2255068 | 0.355644 | 0.4414383 | 1.244048 | 2.209835 | 0.3758654 | 0.4323871 | 0.5439902 | 0.1565602 | 0.7020919 | 1.480579 | 0.1542414 | 0.2845484 | 0.6302655 | 0.68576 | 1.260971 | 1.095575 | 0.5685292 | 2.709916 | 1.323528 | 2.216482 | 0.9983705 | 1.330482 | 1.258126 | 0.5866343 | 2.040018 | 0.68576 | 1.375333 | 1.375333 | 1.189034 | 0.2432569 | 0.9827561 | 0.4715716 | 0.8476188768 | 3178.799 | 20.91526 | 1.179936 | 7.04769 | 648.695 | 1.760799 | 1.404338 | 8.130408 | 318735 | 2026.902 | 1039496.0 | 9.253302 | 7.558726 | 17.144 | 22994.95 | 8.01022 | 0.008050654 | 355.2591 | 28044.07 | 0.9414032 | 3.665787 | 4.681669 | 5.809022 | 4205.026 | 476.1805 | 17.144 | 15.49867 | 15.49867 | 17.92701 | 0.0102772
376 | x=0.08 | 100 | 1095 | 0.2451899 | 0.3753028 | 0.452891 | 1.245643 | 2.19183 | 0.392787 | 0.4363371 | 0.5464391 | 0.1596405 | 0.7045132 | 1.478848 | 0.1597408 | 0.2909774 | 0.6348281 | 0.69328 | 1.258348 | 1.093078 | 0.5558321 | 2.683088 | 1.321176 | 2.210515 | 0.9996853 | 1.327448 | 1.255495 | 0.5848415 | 2.02997 | 0.69328 | 1.374179 | 1.374179 | 1.177058 | 0.2441502 | 0.981834 | 0.4726599 | 0.9208873 | 3352.268 | 21.4286 | 1.182818 | 7.021211 | 677.2861 | 1.765976 | 1.404065 | 8.233372 | 319766.4 | 2029.916 | 1066975.4 | 9.162438 | 7.588666 | 17.332 | 23017.45 | 7.999193 | 0.00781818 | 355.4365 | 28066.59 | 0.9432073 | 3.672488 | 4.68036 | 5.809055 | 4108.63 | 476.4039 | 17.332 | 15.47381 | 15.47381 | 18.06519 | 0.0102396
377 | (1-x)K0.49Na0.51NbO3-xLiNbO3 x=0.03 | 170 | 1090 | 0.1793258 | 0.3246741 | 0.4393503 | 1.272868 | 2.356235 | 0.3551805 | 0.417499 | 0.53466875 | 0.1373905 | 0.6928802 | 1.564586 | 0.1303538 | 0.2245732 | 0.6584848 | 0.68906 | 1.316117 | 1.127939 | 0.563094 | 3.13849 | 1.365255 | 2.328008 | 1.018749 | 1.383639 | 1.297877 | 0.5912082 | 2.120072 | 0.68906 | 1.442328 | 1.442328 | 1.442328 | 0.2941176 | 1.004331 | 0.463097 | 0.661066752 | 2802.432 | 19.7224349 | 1.14876375 | 7.21596925 | 597.0584 | 1.72047169 | 1.368752 | 7.87314822 | 305304.1 | 2059.368 | 979358.7518 | 8.47735296 | 7.1709 | 17.2265 | 23632.1998 | 8.59218912 | 0.00837439 | 368.1101 | 28704.49 | 0.953552 | 3.720390219 | 4.78683648 | 5.88834027 | 4392.93733 | 522.5766509 | 17.2265 | 15.71076 | 15.71076 | 15.71076 | 0.0085
378 | x=0.04 | 210 | 1090 | 0.1779067 | 0.3220971 | 0.4367904 | 1.278737 | 2.34997 | 0.3522732 | 0.4177655 | 0.5356 | 0.1381939 | 0.6938162 | 1.556487 | 0.1307138 | 0.2277214 | 0.6557576 | 0.68608 | 1.312012 | 1.122325 | 0.5677412 | 3.118529 | 1.36149 | 2.31625 | 1.016155 | 1.379905 | 1.295339 | 0.5922413 | 2.114192 | 0.68608 | 1.438422 | 1.438422 | 1.438422 | 0.2941176 | 1.0017 | 0.463097 | 0.655835136 | 2780.189 | 19.6075232 | 1.15406 | 7.196784 | 592.1712 | 1.72156992 | 1.371136 | 7.91918896 | 305716.5 | 2048.708 | 982063.0224 | 8.59619328 | 7.1412 | 17.152 | 23558.4864 | 8.54942016 | 0.008443504 | 365.7688 | 28625.32 | 0.948736 | 3.710917392 | 4.77392064 | 5.87682336 | 4400.61344 | 521.1272112 | 17.152 | 15.66822 | 15.66822 | 15.66822 | 0.0085
379 | x=0.06 | 245 | 1090 | 0.1750683 | 0.3169432 | 0.4316707 | 1.290474 | 2.337441 | 0.3464585 | 0.4182985 | 0.5374625 | 0.1398008 | 0.6956882 | 1.540289 | 0.1314336 | 0.2340177 | 0.650303 | 0.68012 | 1.303801 | 1.111096 | 0.5772697 | 3.078605 | 1.353959 | 2.292734375 | 1.010967 | 1.372439 | 1.290262 | 0.5943074 | 2.102431 | 0.68012 | 1.430612 | 1.430612 | 1.430612 | 0.2941176 | 0.9964366 | 0.463097 | 0.645371904 | 2735.703 | 19.3776998 | 1.1646525 | 7.1584135 | 582.3968 | 1.72376638 | 1.375904 | 8.01127044 | 306541.4 | 2027.387 | 987471.5636 | 8.83387392 | 7.0818 | 17.003 | 23411.0596 | 8.46388224 | 0.008585212 | 361.0862 | 28466.98 | 0.939104 | 3.691971738 | 4.74808896 | 5.85378954 | 4415.96566 | 518.2283318 | 17.003 | 15.58314 | 15.58314 | 15.58314 | 0.0085
380 | x=0.07 | 190 | 1090 | 0.1736492 | 0.3143663 | 0.4291109 | 1.296342 | 2.331177 | 0.3435512 | 0.418565 | 0.53839375 | 0.1406042 | 0.6966241 | 1.532189 | 0.1317936 | 0.2371659 | 0.6475758 | 0.67714 | 1.299696 | 1.105481 | 0.5821548 | 3.058644 | 1.350193 | 2.280977 | 1.008373 | 1.368705 | 1.287723 | 0.5953405 | 2.096551 | 0.67714 | 1.426706 | 1.426706 | 1.426706 | 0.2941176 | 0.993805 | 0.463097 | 0.640140288 | 2713.46 | 19.2627881 | 1.16994875 | 7.13922825 | 577.5096 | 1.72486461 | 1.378288 | 8.05731118 | 306953.8 | 2016.727 | 990175.8342 | 8.95271424 | 7.0521 | 16.9285 | 23337.3462 | 8.42111328 | 0.008657865 | 358.745 | 28387.81 | 0.934288 | 3.682498911 | 4.73517312 | 5.84227263 | 4423.64177 | 516.7788921 | 16.9285 | 15.5406 | 15.5406 | 15.5406 | 0.0085
381 | x=0.08 | 150 | 1090 | 0.17223 | 0.3117893 | 0.426551 | 1.302211 | 2.324912 | 0.3406439 | 0.4188315 | 0.539325 | 0.1414077 | 0.6975601 | 1.52409 | 0.1321535 | 0.2403141 | 0.6448485 | 0.67416 | 1.295591 | 1.099867 | 0.5871234 | 3.038682 | 1.346428 | 2.26921875 | 1.005779 | 1.364972 | 1.285185 | 0.5963735 | 2.090671 | 0.67416 | 1.422801 | 1.422801 | 1.422801 | 0.2941176 | 0.9911735 | 0.463097 | 0.634908672 | 2691.217 | 19.1478764 | 1.175245 | 7.120043 | 572.6224 | 1.72596284 | 1.380672 | 8.10335192 | 307366.2 | 2006.066 | 992880.1048 | 9.07155456 | 7.0224 | 16.854 | 23263.6328 | 8.37834432 | 0.008731758 | 356.4037 | 28308.64 | 0.929472 | 3.673026084 | 4.72225728 | 5.83075572 | 4431.31788 | 515.3294524 | 16.854 | 15.49806 | 15.49806 | 15.49806 | 0.0085
382 | 0.9K1–xNaxNbO3-0.06LiNbO3-0.04CaTiO3 x=0.54 | 152 | 1140 | 0.1909018 | 0.3224739 | 0.4410186 | 1.287959 | 2.287594 | 0.3526839 | 0.4273132 | 0.5442356 | 0.1468772 | 0.7070052 | 1.522143 | 0.1445147 | 0.2329975 | 0.6593807 | 0.6842742 | 1.293504 | 1.101482 | 0.5945194 | 2.994293 | 1.342956 | 2.276386 | 1.008442 | 1.362102 | 1.281365 | 0.5949937 | 2.055063 | 0.6842742 | 1.437785 | 1.437785 | 1.408056 | 0.2886836 | 0.9923501 | 0.4620839 | 0.6816316288 | 2676.54 | 19.35541 | 1.1584706 | 7.024986072 | 571.08608 | 1.749137328 | 1.3862856 | 8.176579856 | 311310.3 | 1978.866 | 1060296.5 | 8.19256 | 7.154568 | 16.83424 | 23198.42592 | 8.346930048 | 0.009032614 | 350.7046 | 28157.808 | 0.92833282 | 3.667965 | 4.700173824 | 5.815608528 | 4104.445 | 503.7171 | 16.83424 | 15.52884 | 15.52884 | 15.85671 | 0.00866
383 | 0.979K0.5Na0.5Nb1–xSbxO3-0.021Bi0.5Na0.5TiO3 x=0.03 | 300 | 1040 | 0.2007188 | 0.3537141 | 0.4600048 | 1.245413 | 2.348444 | 0.3832281 | 0.4232579 | 0.5362196 | 0.1401547 | 0.6883642 | 1.58326 | 0.1333944 | 0.2255433 | 0.6626518 | 0.7071701 | 1.326474 | 1.155932 | 0.546095 | 3.133817 | 1.375962 | 2.346951 | 1.027978 | 1.39105 | 1.300937 | 0.6008791 | 2.165983 | 0.7071701 | 1.451695 | 1.449934 | 1.343583 | 0.304312 | 1.009468 | 0.4651153 | 0.7355581 | 3046.61 | 21.00338 | 1.147837 | 7.299426 | 640.9017384 | 1.743621 | 1.384262 | 7.615491 | 307779.4 | 2102.681 | 951011.5 | 7.982671 | 7.592634528 | 17.531059 | 23876.36 | 8.596104 | 0.008095029 | 382.044 | 28887.71615 | 0.9697089 | 3.753327 | 4.831811 | 5.935985 | 4345.726 | 514.3273 | 17.531059 | 16.02645 | 16.00701 | 17.06289 | 0.01100685
384 | x=0.05 | 385 | 1040 | 0.2000029 | 0.3515746 | 0.4556608 | 1.236085 | 2.338057 | 0.381402 | 0.4228093 | 0.5342664 | 0.1419724 | 0.6849566 | 1.575186 | 0.1352158 | 0.2276426 | 0.6513488 | 0.7071701 | 1.32512 | 1.16425 | 0.5487096 | 3.093604 | 1.375962 | 2.338403 | 1.027325 | 1.38857 | 1.298556 | 0.5985639 | 2.191321 | 0.7071701 | 1.443134 | 1.441384 | 1.287198 | 0.2857764 | 1.008298 | 0.4668155 | 0.7381913214 | 3065.15 | 21.20361 | 1.156499 | 7.331853123 | 643.970316 | 1.745471 | 1.389323 | 7.51799 | 309310.6 | 2113.459 | 938200.5 | 7.909056 | 7.724391285 | 17.531059 | 23900.75 | 8.534692 | 0.008056455 | 387.01 | 28887.71615 | 0.9732535 | 3.755712 | 4.840441 | 5.9468674 | 4362.535 | 508.3803 | 17.531059 | 16.12151 | 16.10196 | 17.81032 | 0.01172076
385 | x=0.06 | 340 | 1040 | 0.1996468 | 0.3505146 | 0.4535194 | 1.231474 | 2.332898 | 0.3804955 | 0.4225853 | 0.5332951 | 0.1428991 | 0.6832653 | 1.57118 | 0.1361454 | 0.228707 | 0.6458407 | 0.7071701 | 1.324444 | 1.168454 | 0.550017 | 3.073882 | 1.375962 | 2.334153 | 1.026999 | 1.387333 | 1.297369 | 0.5974129 | 2.204213 | 0.7071701 | 1.438892 | 1.437147 | 1.260743 | 0.2773303 | 1.007714 | 0.4676656 | 0.7395079 | 3074.42 | 21.30372 | 1.16083 | 7.348067 | 645.5046048 | 1.746396 | 1.391853 | 7.469239 | 310076.2 | 2118.848 | 931795 | 7.872248 | 7.79027 | 17.531059 | 23912.94 | 8.503986 | 0.008037306 | 389.4931 | 28887.71615 | 0.9750258 | 3.756904 | 4.844756 | 5.952309 | 4370.94 | 505.4067 | 17.531059 | 16.16904 | 16.14944 | 18.18404 | 0.01207771
386 | x=0.07 | 80 | 1040 | 0.199292 | 0.3494609 | 0.4513981 | 1.226896 | 2.327762 | 0.3795932 | 0.4223615 | 0.5323274 | 0.1438379 | 0.6815825 | 1.567194 | 0.1370878 | 0.2297813 | 0.640425 | 0.7071701 | 1.323769 | 1.172688 | 0.5513243 | 3.05441 | 1.375962 | 2.329917 | 1.026673 | 1.386099 | 1.296184 | 0.5962664 | 2.217258 | 0.7071701 | 1.434674 | 1.432935 | 1.235355 | 0.2693691 | 1.00713 | 0.4685156 | 0.7408245 | 3083.69 | 21.40384 | 1.165161 | 7.36428 | 647.0388936 | 1.747321 | 1.394383 | 7.420488 | 310841.9 | 2124.236 | 925389.5 | 7.83544 | 7.856148042 | 17.531059 | 23925.14 | 8.47328 | 0.008018248 | 391.9761 | 28887.71615 | 0.9767981 | 3.758096 | 4.849071 | 5.95775 | 4379.345 | 502.4332 | 17.531059 | 16.21658 | 16.19692 | 18.55775 | 0.01243467
387 | (1− x)(K0.48Na0.52)NbO3-xBiCoO3 x=0.005 | 113 | 1125 | 0.1907707 | 0.3408878 | 0.4536589 | 1.255217 | 2.368764 | 0.3708967 | 0.4206493 | 0.5352732 | 0.136268 | 0.6925802 | 1.586483 | 0.1299741 | 0.2205656 | 0.6722676 | 0.6992192 | 1.324714 | 1.140456 | 0.5478271 | 3.177966 | 1.372915 | 2.356776 | 1.025636 | 1.391525 | 1.303188 | 0.5917526 | 2.1227 | 0.6992192 | 1.455506 | 1.454661 | 1.446965 | 0.3166421 | 1.010668 | 0.4628708 | 0.7012441572 | 2931.632 | 20.33072 | 1.12997336 | 7.229075 | 621.350144 | 1.730807 | 1.37286986 | 7.776055 | 305607 | 2084.612 | 973042.4 | 8.305688 | 7.3343115 | 17.445537 | 23754.62 | 8.664261 | 0.008240764 | 371.3097 | 28845.6298 | 0.964392875 | 3.741407 | 4.808428 | 5.907439 | 4385.564 | 520.495 | 17.445537 | 15.81622 | 15.80704 | 15.79802 | 0.0091240625
388 | x=0.01 | 170 | 1125 | 0.1987727 | 0.351142 | 0.4617791 | 1.257809 | 2.367466 | 0.3798727 | 0.424161 | 0.5380412 | 0.1373224 | 0.6939261 | 1.587755 | 0.1305522 | 0.2230382 | 0.6778584 | 0.7024449 | 1.324651 | 1.139896 | 0.5432061 | 3.178018 | 1.372036 | 2.354174 | 1.026469 | 1.391222 | 1.302902 | 0.5948823 | 2.119958 | 0.7024449 | 1.460123 | 1.458431 | 1.44304 | 0.339233 | 1.009985 | 0.4626447 | 0.7285637408 | 3008.765 | 20.66002 | 1.12944444 | 7.199907 | 634.212576 | 1.742591 | 1.38255544 | 7.803273 | 306637.1 | 2082.706 | 973897.7 | 8.378213 | 7.408746 | 17.490948 | 23721.58 | 8.636772 | 0.008264737 | 369.8882 | 28807.2792 | 0.96238725 | 3.74031 | 4.801692 | 5.90115 | 4397.294 | 517.1043 | 17.490948 | 15.82823 | 15.80989 | 15.79186 | 0.00974625
389 | x=0.015 | 34 | 1125 | 0.2067978 | 0.361434 | 0.4699129 | 1.260408 | 2.366164 | 0.3888796 | 0.4276782 | 0.540804 | 0.1383813 | 0.6952701 | 1.589029 | 0.1311323 | 0.2255169 | 0.6834391 | 0.705677 | 1.324588 | 1.139335 | 0.5386915 | 3.178071 | 1.371156 | 2.35157 | 1.027303 | 1.390918 | 1.302616 | 0.5980201 | 2.117202 | 0.705677 | 1.464751 | 1.46221 | 1.439123 | 0.3618907 | 1.009302 | 0.4624186 | 0.7558019508 | 3085.596 | 20.98874 | 1.12891324 | 7.170798 | 647.027296 | 1.754354 | 1.39225674 | 7.830308 | 307668.4 | 2080.799 | 974743.8 | 8.450535 | 7.4833035 | 17.536233 | 23688.56 | 8.609327 | 0.008289604 | 368.4694 | 28768.9482 | 0.960383125 | 3.739212 | 4.794961 | 5.894863 | 4408.979 | 513.7242 | 17.536233 | 15.84016 | 15.81268 | 15.78563 | 0.0103665625
390 | (Li0.04K0.44Na0.52)(Nb0.85Ta0.15)O3 | 162 | 970 | 0.1618444 | 0.2773952 | 0.4065408 | 1.270737 | 2.344907 | 0.3100437 | 0.4219192 | 0.5425868 | 0.137473 | 0.6823098 | 1.512994 | 0.1273823 | 0.2609897 | 0.6557576 | 0.6601942 | 1.300896 | 1.109061 | 0.6450704 | 3.055479 | 1.353103 | 2.304375 | 1.010192 | 1.369648 | 1.289202 | 0.6568037 | 2.129745 | 0.6601942 | 1.428808 | 1.428808 | 1.428808 | 0.2941176 | 0.9990419 | 0.463097 | 0.70155072 | 3123.42 | 20.6354018 | 1.14684 | 7.119855 | 650.36 | 1.7156382 | 1.3631 | 8.0442142 | 314040.2188 | 2077.496 | 1013569.856 | 8.10706764 | 7.1412 | 17.51 | 23358.88 | 8.475957 | 0.00768805 | 358.5723 | 28449 | 0.943872 | 3.694354224 | 4.7460804 | 5.84898 | 3989.33678 | 499.203984 | 17.51 | 15.56477 | 15.56477 | 15.56477 | 0.0085
391 | (K0.5Na0.5)0.94Li0.06(W2/3Bi1/3)xNb1 −xO3 x= 0.004 | 262 | 1100 | 0.1753729 | 0.3172166 | 0.4319474 | 1.292276 | 2.345689 | 0.3470737 | 0.4179834 | 0.5366514 | 0.1396444 | 0.6942465 | 1.542868 | 0.131337 | 0.2319385 | 0.6489658 | 0.6814548 | 1.307109 | 1.115076 | 0.5759393 | 3.094883 | 1.356614 | 2.294924 | 1.012471 | 1.375141 | 1.292022 | 0.5939095 | 2.117127 | 0.6814548 | 1.431771 | 1.432093 | 1.433721 | 0.2928772 | 0.9970545 | 0.463396 | 0.6497399888 | 2761.53 | 19.49011 | 1.167491 | 7.161795 | 587.53632 | 1.721631 | 1.374973 | 7.994615976 | 306215.8 | 2033.073 | 986445.3 | 8.701646 | 7.0963928 | 17.06364 | 23475.1156 | 8.487529 | 0.008514651 | 363.6893 | 28520.19 | 0.941215476 | 3.698336 | 4.758323 | 5.863023 | 4411.63 | 520.3007 | 17.06364 | 15.6349 | 15.63138 | 15.61364 | 0.008536
392 | x=0.008 | 281 | 1100 | 0.1749354 | 0.3158716 | 0.4308408 | 1.291606 | 2.349274 | 0.3458632 | 0.418085 | 0.536428 | 0.1397116 | 0.6938956 | 1.542 | 0.131357 | 0.2326558 | 0.647634 | 0.6809105 | 1.306979 | 1.115514 | 0.5776471 | 3.091931 | 1.356676 | 2.293444 | 1.012352 | 1.375013 | 1.291885 | 0.5940023 | 2.120283 | 0.6809105 | 1.429981 | 1.430623 | 1.433875 | 0.2916472 | 0.9968508 | 0.4636951 | 0.6513647776 | 2773.288 | 19.54017 | 1.168097 | 7.150865 | 589.59264 | 1.721212 | 1.375545 | 7.990769952 | 306370.6 | 2034.219 | 986295.1 | 8.674818 | 7.1109856 | 17.07728 | 23477.4512 | 8.484194 | 0.008489477 | 364.0364 | 28518.88 | 0.941822952 | 3.698772 | 4.758767 | 5.863647 | 4410.941 | 519.5263 | 17.07728 | 15.65447 | 15.64745 | 15.61195 | 0.008572
393 | x=0.012 | 228 | 1100 | 0.1745001 | 0.314538 | 0.4297398 | 1.290936 | 2.35287 | 0.3446611 | 0.4181867 | 0.5362047 | 0.1397789 | 0.693545 | 1.541132 | 0.131377 | 0.2333775 | 0.6463077 | 0.6803671 | 1.306849 | 1.115953 | 0.5793531 | 3.088986 | 1.356739 | 2.291966 | 1.012232 | 1.374884 | 1.291747 | 0.5940951 | 2.123448 | 0.6803671 | 1.428195 | 1.429156 | 1.43403 | 0.2904275 | 0.9966472 | 0.4639942 | 0.6529895664 | 2785.047 | 19.59023164 | 1.168702884 | 7.1399354 | 591.64896 | 1.720793516 | 1.376118 | 7.986923928 | 306525.5 | 2035.364 | 986144.9 | 8.647991 | 7.1255784 | 17.09092 | 23479.7868 | 8.48086 | 0.008464479 | 364.3835 | 28517.566 | 0.942430428 | 3.699208 | 4.75921016 | 5.864270564 | 4410.251 | 518.751885 | 17.09092 | 15.67405 | 15.66351 | 15.61027 | 0.008608
394 | 0.95[(K0.5Na0.5)1-xAgxNbO3]-0.05LiSbO3 x=0.02 | 143 | 1080 | 0.193055 | 0.3317291 | 0.4391034 | 1.264579 | 2.308314 | 0.3616386 | 0.4185827 | 0.5433127 | 0.1483381 | 0.6926205 | 1.523828 | 0.1418077 | 0.2288865 | 0.6356522 | 0.6907 | 1.301671 | 1.135281 | 0.6581157 | 2.974214 | 1.355103 | 2.276029 | 1.011969 | 1.364319 | 1.282853 | 0.6034185 | 2.150161 | 0.6907 | 1.411805 | 1.411805 | 1.27887 | 0.2764268 | 0.9945223 | 0.4674385 | 0.72471025 | 2952.914 | 20.69115 | 1.186166 | 7.23171555 | 622.832 | 1.734297 | 1.41708175 | 7.96786893 | 313051 | 2058.809 | 995206.1805 | 8.250628 | 7.56585 | 17.2675 | 23495.06 | 8.339155 | 0.009553138 | 372.8523 | 28491.05 | 0.94982349 | 3.707630841 | 4.763236255 | 5.8749527 | 4571.475712 | 499.719 | 17.2675 | 15.85089 | 15.85089 | 17.49855 | 0.01122355
395 | x=0.06 | 227 | 1080 | 0.2278875 | 0.3626712 | 0.4669204 | 1.268699 | 2.281155 | 0.3909398 | 0.4227831 | 0.5680186 | 0.1583449 | 0.7080908 | 1.508014 | 0.1544307 | 0.2199211 | 0.6576812 | 0.7021 | 1.289084 | 1.124134 | 0.8031928 | 2.890758 | 1.344621 | 2.254559 | 1.008793 | 1.347439 | 1.271222 | 0.6361403 | 2.083969 | 0.7021 | 1.403595 | 1.403595 | 1.271433 | 0.3330025 | 0.9896862 | 0.4674385 | 0.85546825 | 3228.347 | 22.00192 | 1.19003 | 7.14663165 | 673.296 | 1.7517 | 1.48152025 | 8.50537779 | 320043.3 | 2037.443 | 1083793.8 | 7.927456 | 7.82805 | 17.5525 | 23267.87 | 8.257278 | 0.01165906 | 362.3901 | 28270.65 | 0.94086347 | 3.695993113 | 4.704303765 | 5.8216881 | 4819.374336 | 484.3354 | 17.5525 | 15.75871 | 15.75871 | 17.39679 | 0.01352065
396 | x=0.08 | 186 | 1080 | 0.2453037 | 0.3781422 | 0.4808289 | 1.270759 | 2.267576 | 0.4055904 | 0.4248833 | 0.5803715 | 0.1633483 | 0.7158259 | 1.500107 | 0.1607421 | 0.2154385 | 0.6686957 | 0.7078 | 1.282791 | 1.118561 | 0.8678707 | 2.84903 | 1.339379 | 2.243824 | 1.007204 | 1.338999 | 1.265407 | 0.6525011 | 2.050874 | 0.7078 | 1.399489 | 1.399489 | 1.267714 | 0.3612903 | 0.9872682 | 0.4674385 | 0.92084725 | 3366.064 | 22.65731 | 1.191962005 | 7.1040897 | 698.528 | 1.760402175 | 1.5137395 | 8.77413222 | 323539.4 | 2026.76 | 1128087.5 | 7.765871 | 7.95915 | 17.695 | 23154.28205 | 8.216339695 | 0.01259792 | 357.1589 | 28160.45 | 0.93638346 | 3.690174249 | 4.67483752 | 5.7950558 | 4943.323648 | 476.6436 | 17.695 | 15.71262 | 15.71262 | 17.3459 | 0.0146692
397 | (Na0.52K0.44Li0.04)Nb0.87Sb0.08Ta0.05O3 | 376 | 1095 | 0.1683117 | 0.2954862 | 0.4076738 | 1.23234 | 2.296151 | 0.3271889 | 0.4182274 | 0.5311921 | 0.1458348 | 0.6784675 | 1.503006 | 0.1371115 | 0.2538728 | 0.6112994 | 0.6732673 | 1.295482 | 1.143219 | 0.6112676 | 2.899084 | 1.353103 | 2.27032 | 1.008052 | 1.36044 | 1.27959 | 0.6037104 | 2.196901 | 0.6732673 | 1.394815 | 1.394815 | 1.197443 | 0.2268603 | 0.9943211 | 0.4700434 | 0.67459392 | 2932.19 | 20.57805308 | 1.18257312 | 7.271037 | 616.28 | 1.73078244 | 1.39234 | 7.58298244 | 315818.7 | 2091.302 | 941648.3648 | 8.334334344 | 7.66056 | 17.17 | 23456.4992 | 8.2227054 | 0.008113195 | 377.91594 | 28449 | 0.95803008 | 3.702197 | 4.77820536 | 5.892916 | 4340.179332 | 483.9441888 | 17.17 | 15.9441 | 15.9441 | 18.57214 | 0.01102
398 | (1−x) K0.5Na0.5NbO3 –xBiScO3 x= 0.01 | 150 | 1135 | 0.2006067 | 0.355124 | 0.4653706 | 1.257856 | 2.362846 | 0.3843137 | 0.4237418 | 0.5388228 | 0.1369387 | 0.6929607 | 1.593037 | 0.1302847 | 0.2171034 | 0.6797088 | 0.7064128 | 1.32912 | 1.144342 | 0.5433981 | 3.194027 | 1.375129 | 2.355744 | 1.029088 | 1.394638 | 1.304879 | 0.5970194 | 2.130364 | 0.7064128 | 1.462799 | 1.461111 | 1.443994 | 0.3394333 | 1.010879 | 0.4638567 | 0.73336672 | 3033.703 | 20.7616 | 1.138802775 | 7.27430841 | 639.744 | 1.737091365 | 1.3742185 | 7.77135228 | 305037.9 | 2094.875 | 972215.589 | 8.158208 | 7.388577 | 17.58975 | 23901.3135 | 8.716509373 | 0.008095738 | 377.5143 | 28971.94 | 0.9680816575 | 3.755711561 | 4.83111684 | 5.928447525 | 4366.301 | 526.5191 | 17.58975 | 15.93457 | 15.91619 | 15.91752 | 0.0097405
399 | x=0.02 | 240 | 1135 | 0.2169748 | 0.376328 | 0.4823386 | 1.257817 | 2.345782 | 0.4029557 | 0.4312667 | 0.5464241 | 0.1391564 | 0.697013 | 1.593522 | 0.1314272 | 0.2220713 | 0.6927747 | 0.7128514 | 1.326155 | 1.140133 | 0.540362 | 3.169406 | 1.370957 | 2.344339 | 1.02992 | 1.39143 | 1.30225 | 0.6066032 | 2.11078 | 0.7128514 | 1.46841 | 1.465035 | 1.430957 | 0.3850711 | 1.00866 | 0.4646165 | 0.78658048 | 3181.571 | 21.38542562 | 1.1423611 | 7.25969064 | 664.216 | 1.75869546 | 1.388374 | 7.82045312 | 306518.4 | 2093.571 | 974081.876 | 8.306948181 | 7.516908 | 17.679 | 23883.574 | 8.683821092 | 0.008064846 | 377.4835926 | 28943.76 | 0.96655313 | 3.756306944 | 4.82622336 | 5.9248341 | 4366.017994 | 523.0736018 | 17.679 | 15.99653 | 15.95976 | 15.96183 | 0.010972
400 | x=0.03 | 90 | 1135 | 0.233481 | 0.3977543 | 0.4994125 | 1.257779 | 2.328807 | 0.4217822 | 0.4388312 | 0.5540541 | 0.141396 | 0.7010694 | 1.594006 | 0.1325775 | 0.2270618 | 0.7058645 | 0.7193159 | 1.323194 | 1.135924 | 0.5375302 | 3.144974 | 1.366793 | 2.332971 | 1.030752 | 1.388227 | 1.299625 | 0.6163421 | 2.091248 | 0.7193159 | 1.474022 | 1.468959 | 1.418073 | 0.4310345 | 1.006444 | 0.4653763 | 0.83932128 | 3327.734 | 22.00497 | 1.145924975 | 7.24489669 | 688.416 | 1.780162285 | 1.4024665 | 7.86870252 | 307997.3 | 2092.267 | 975912.861 | 8.454925 | 7.644993 | 17.76775 | 23865.7815 | 8.651135157 | 0.008037001 | 377.4415 | 28915.46 | 0.9650144175 | 3.756901149 | 4.82131956 | 5.921209725 | 4365.182 | 519.617 | 17.76775 | 16.0585 | 16.00334 | 16.00555 | 0.0121945
401 | (K0.48Na0.52)Nb1-x(Mo3/4Sr1/4)xO3 x= 0.004 | 120 | 1115 | 0.1827945 | 0.3306574 | 0.4455383 | 1.252249 | 2.369651 | 0.3619512 | 0.4173834 | 0.5325 | 0.1353628 | 0.6912854 | 1.58552 | 0.1294571 | 0.2188383 | 0.6666667 | 0.696 | 1.324351 | 1.140878 | 0.5525606 | 3.172418 | 1.373272 | 2.356981 | 1.024699 | 1.391476 | 1.303205 | 0.5894775 | 2.125278 | 0.696 | 1.449879 | 1.449879 | 1.449879 | 0.2946897 | 1.011027 | 0.4635673 | 0.6738326712 | 2854.312 | 20.00147 | 1.1308451 | 7.25954428 | 608.44 | 1.718013244 | 1.3632 | 7.74036084 | 304554.6 | 2086.117 | 971734.2 | 8.20514562 | 7.26 | 17.4 | 23795.31336 | 8.692831236 | 0.008217737 | 373.3796 | 28894.956 | 0.9673815 | 3.742884288 | 4.816384736 | 5.914953616 | 4367.508 | 523.9331 | 17.4 | 15.81527 | 15.81527 | 15.81527 | 0.0084835
402 | x=0.008 | 130 | 1115 | 0.1827974 | 0.3306438 | 0.4455243 | 1.251867 | 2.369245 | 0.3619512 | 0.4176243 | 0.5325 | 0.135508 | 0.6913385 | 1.585826 | 0.1295163 | 0.2195826 | 0.6666667 | 0.696 | 1.323926 | 1.140742 | 0.5525606 | 3.166941 | 1.372752 | 2.354592 | 1.024595 | 1.391125 | 1.302936 | 0.5903263 | 2.125129 | 0.696 | 1.44886 | 1.44886 | 1.44886 | 0.295264 | 1.010702 | 0.4640376 | 0.6738221424 | 2854.429 | 20.00209 | 1.1311902 | 7.26078856 | 608.44 | 1.717022488 | 1.3632 | 7.73206968 | 304531.2 | 2085.715 | 971290.5 | 8.17733124 | 7.26 | 17.4 | 23802.94672 | 8.693870472 | 0.008217737 | 374.0253 | 28905.912 | 0.968363 | 3.743266176 | 4.817601472 | 5.916175232 | 4361.228 | 523.9699 | 17.4 | 15.8264 | 15.8264 | 15.8264 | 0.008467
403 | x=0.012 | 123 | 1115 | 0.1828002 | 0.3306303 | 0.4455103 | 1.251485 | 2.368839 | 0.3619512 | 0.4178654 | 0.5325 | 0.1356534 | 0.6913917 | 1.586132 | 0.1295754 | 0.2203321 | 0.6666667 | 0.696 | 1.323502 | 1.140605 | 0.5525606 | 3.161484 | 1.372232 | 2.352208 | 1.02449 | 1.390774 | 1.302667 | 0.5911776 | 2.12498 | 0.696 | 1.447842 | 1.447842 | 1.447842 | 0.2958405 | 1.010377 | 0.464508 | 0.6738116136 | 2854.547 | 20.00272 | 1.1315353 | 7.26203284 | 608.44 | 1.716031732 | 1.3632 | 7.72377852 | 304507.8 | 2085.312 | 970846.8 | 8.14951686 | 7.26 | 17.4 | 23810.58008 | 8.694909708 | 0.008217737 | 374.6709 | 28916.868 | 0.9693445 | 3.743648064 | 4.818818208 | 5.917396848 | 4354.948 | 524.0066 | 17.4 | 15.83753 | 15.83753 | 15.83753 | 0.0084505
404 | x=0.016 | 75 | 1115 | 0.1828031 | 0.3306167 | 0.4454964 | 1.251104 | 2.368433 | 0.3619512 | 0.4181068 | 0.5325 | 0.1357992 | 0.6914448 | 1.586438 | 0.1296347 | 0.2210867 | 0.6666667 | 0.696 | 1.323078 | 1.140469 | 0.5525606 | 3.156045 | 1.371712 | 2.349829 | 1.024386 | 1.390423 | 1.302398 | 0.5920314 | 2.124831 | 0.696 | 1.446825 | 1.446825 | 1.446825 | 0.2964193 | 1.010053 | 0.4649783 | 0.6738010848 | 2854.664 | 20.00335 | 1.1318804 | 7.26327712 | 608.44 | 1.715040976 | 1.3632 | 7.71548736 | 304484.4 | 2084.91 | 970403.1 | 8.12170248 | 7.26 | 17.4 | 23818.21344 | 8.695948944 | 0.008217737 | 375.3166 | 28927.824 | 0.970326 | 3.744029952 | 4.820034944 | 5.918618464 | 4348.668 | 524.0433 | 17.4 | 15.84866 | 15.84866 | 15.84866 | 0.008434
405 | (K0.48Na0.52)(W2/3Bi1/3)xNb1-xO3 0.008 | 136 | 1140 | 0.1818797 | 0.327867 | 0.4432693 | 1.251332 | 2.377302 | 0.3594265 | 0.4173457 | 0.5320566 | 0.1353481 | 0.6905335 | 1.583428 | 0.1294374 | 0.2194479 | 0.6639305 | 0.6948882 | 1.324513 | 1.141911 | 0.5558491 | 3.171853 | 1.373919 | 2.356331 | 1.024562 | 1.391569 | 1.303197 | 0.5888151 | 2.131763 | 0.6948882 | 1.447272 | 1.447922 | 1.451213 | 0.2916472 | 1.010938 | 0.4636951 | 0.6772218 | 2878.605 | 20.10385 | 1.131674 | 7.236179 | 612.71392 | 1.718168 | 1.364336 | 7.741200192 | 304886.2 | 2088.872 | 971881.8 | 8.18235088 | 7.28992 | 17.42784 | 23792.41 | 8.684965 | 0.00816912 | 373.4461 | 28881.344 | 0.9676483 | 3.743385 | 4.816065 | 5.914991 | 4372.421 | 522.3392 | 17.42784 | 15.84376 | 15.83665 | 15.80073 | 0.008572
406 | (1 - x)K0.48Na0.52(Nb0.95Ta0.05)O3-xBaZrO3 x=0.04 | 125 | 1132 | 0.2207455 | 0.3604352 | 0.464264 | 1.261564 | 2.34379 | 0.3879518 | 0.4254094 | 0.538004 | 0.1403562 | 0.6891861 | 1.578012 | 0.1387408 | 0.2294971 | 0.6770073 | 0.7093502 | 1.326534 | 1.143005 | 0.5404729 | 3.154295 | 1.37436 | 2.353856 | 1.030951 | 1.391084 | 1.301922 | 0.6026627 | 2.146588 | 0.7093502 | 1.45499 | 1.45499 | 1.42196 | 0.2969121 | 1.01115 | 0.4654124 | 0.8568999 | 3395.863 | 21.63103 | 1.14144 | 7.227162176 | 700.6060544 | 1.72294 | 1.355341824 | 7.985061 | 307833.5 | 2117.626 | 1043052.3 | 7.634184 | 7.319088 | 18.0758784 | 23975.92 | 8.732465 | 0.007362768 | 378.7994 | 29055.5728 | 0.9738048 | 3.770752 | 4.835805 | 5.933344 | 4027.751 | 526.6349 | 18.0758784 | 15.82283 | 15.82283 | 16.19036 | 0.00842
407 | x=0.06 | 190 | 1132 | 0.2422841 | 0.3828811 | 0.4782756 | 1.266022 | 2.329069 | 0.4078221 | 0.4291151 | 0.5399356 | 0.1431913 | 0.690684 | 1.58001 | 0.1441088 | 0.2318215 | 0.682206 | 0.7194769 | 1.327408 | 1.144309 | 0.5261483 | 3.142835 | 1.374643 | 2.351117 | 1.034142 | 1.390899 | 1.301149 | 0.5998766 | 2.14828 | 0.7194769 | 1.457047 | 1.457047 | 1.407969 | 0.2983294 | 1.01105 | 0.4665702 | 0.9387156 | 3598.299 | 22.23277 | 1.146919 | 7.216574376 | 734.6886624 | 1.726723 | 1.353531504 | 8.088287 | 308342.3 | 2125.767 | 1073276.2 | 7.464515 | 7.348398 | 18.3266664 | 24070.31 | 8.750458 | 0.007127373 | 381.8292 | 29141.5488 | 0.9775168 | 3.784447 | 4.845491 | 5.94316 | 3926.496 | 530.1908 | 18.3266664 | 15.83205 | 15.83205 | 16.3839 | 0.00838
408 | x=0.08 | 50 | 1132 | 0.263864 | 0.4053834 | 0.4923194 | 1.270475 | 2.314419 | 0.4277411 | 0.4328449 | 0.5418767 | 0.1460468 | 0.6921826 | 1.582003 | 0.1495276 | 0.2342235 | 0.6874237 | 0.7296076 | 1.32828 | 1.145611 | 0.5131894 | 3.131506 | 1.374925 | 2.348391 | 1.037332 | 1.390715 | 1.300378 | 0.5970316 | 2.149962 | 0.7296076 | 1.459105 | 1.459105 | 1.394278 | 0.2997602 | 1.010949 | 0.4677279 | 1.020373 | 3800.217 | 22.83306 | 1.152404 | 7.205850984 | 768.6856576 | 1.730445 | 1.351713696 | 8.190569 | 308850.9 | 2133.923 | 1103169.4 | 7.296369 | 7.377552 | 18.5773536 | 24164.88 | 8.768465 | 0.006912579 | 384.8686 | 29227.6512 | 0.9812352 | 3.798148 | 4.855186 | 5.952983 | 3826.488 | 533.7585 | 18.5773536 | 15.84125 | 15.84125 | 16.57779 | 0.00834
409 | (K0.4425Na0.52Li0.0375)(Nb0.93- xTaxSb0.07)O3 x=0.0375 | 200 | 1130 | 0.170194 | 0.3004829 | 0.4124182 | 1.23591 | 2.302681 | 0.3319347 | 0.4180994 | 0.5314577 | 0.1447575 | 0.6810083 | 1.511916 | 0.1363909 | 0.2493342 | 0.6171652 | 0.6759305 | 1.297643 | 1.141084 | 0.6025281 | 2.925136 | 1.354397 | 2.277915 | 1.009303 | 1.363074 | 1.28167 | 0.599697 | 2.181957 | 0.6759305 | 1.400333 | 1.400333 | 1.223366 | 0.2335357 | 0.9956749 | 0.4691751 | 0.670602475 | 2899.202 | 20.41935 | 1.177057 | 7.264085 | 610.896 | 1.730295 | 1.390026375 | 7.614011 | 314295.8 | 2085.69 | 945096.2108 | 8.402679 | 7.6035375 | 17.1526875 | 23471.1948 | 8.26605802 | 0.008184699 | 376.415 | 28476.1875 | 0.9576868 | 3.703962 | 4.778139 | 5.8914976 | 4364.44681 | 488.6846 | 17.1526875 | 15.9119 | 15.9119 | 18.21365 | 0.010705
410 | x=0.0475 | 310 | 1130 | 0.169273 | 0.2978136 | 0.4107662 | 1.23591 | 2.30333 | 0.3294771 | 0.4182844 | 0.5317865 | 0.1446518 | 0.6800324 | 1.509815 | 0.1361158 | 0.2509788 | 0.6171652 | 0.6745914 | 1.297643 | 1.140957 | 0.6070225 | 2.925084 | 1.354397 | 2.277915 | 1.009256 | 1.363002 | 1.28167 | 0.6035955 | 2.185754 | 0.6745914 | 1.400329 | 1.400329 | 1.223363 | 0.2335357 | 0.9956749 | 0.4691751 | 0.674251093 | 2925.188 | 20.50148 | 1.177057 | 7.26204 | 615.4528 | 1.72953 | 1.389166875 | 7.619575 | 314746.9 | 2088.593 | 947006.2504 | 8.347618 | 7.6035375 | 17.1867375 | 23471.1948 | 8.26697938 | 0.0081241 | 376.4217 | 28476.1875 | 0.9576868 | 3.704136 | 4.778395 | 5.8914976 | 4336.25765 | 487.8356 | 17.1867375 | 15.91194 | 15.91194 | 18.21369 | 0.010705
411 | x=0.0575 | 275 | 1130 | 0.1683619 | 0.2951912 | 0.4091273 | 1.23591 | 2.303979 | 0.3270556 | 0.4184696 | 0.5321158 | 0.1445462 | 0.6790592 | 1.507719 | 0.1358418 | 0.2526453 | 0.6171652 | 0.6732575 | 1.297643 | 1.14083 | 0.6115169 | 2.925033 | 1.354397 | 2.277915 | 1.009209 | 1.362929 | 1.28167 | 0.607545 | 2.189565 | 0.6732575 | 1.400326 | 1.400326 | 1.22336 | 0.2335357 | 0.9956749 | 0.4691751 | 0.677899711 | 2951.174 | 20.5836 | 1.177057 | 7.259995 | 620.0096 | 1.728764 | 1.388307375 | 7.625139 | 315198 | 2091.496 | 948916.29 | 8.292558 | 7.6035375 | 17.2207875 | 23471.1948 | 8.26790074 | 0.008064391 | 376.4283 | 28476.1875 | 0.9576868 | 3.70431 | 4.77865 | 5.8914976 | 4308.06849 | 486.9865 | 17.2207875 | 15.91198 | 15.91198 | 18.21373 | 0.010705
412 | x=0.0675 | 280 | 1130 | 0.1674606 | 0.2926147 | 0.4075014 | 1.23591 | 2.304628 | 0.3246694 | 0.418655 | 0.5324454 | 0.1444408 | 0.6780888 | 1.505629 | 0.135569 | 0.254334 | 0.6171652 | 0.671929 | 1.297643 | 1.140703 | 0.6160112 | 2.924981 | 1.354397 | 2.277915 | 1.009161 | 1.362856 | 1.28167 | 0.6115466 | 2.193389 | 0.671929 | 1.400322 | 1.400322 | 1.223357 | 0.2335357 | 0.9956749 | 0.4691751 | 0.681548329 | 2977.16 | 20.66573 | 1.177057 | 7.25795 | 624.5664 | 1.727999 | 1.387447875 | 7.630703 | 315649.1 | 2094.399 | 950826.3296 | 8.237497 | 7.6035375 | 17.2548375 | 23471.1948 | 8.2688221 | 0.008005554 | 376.4349 | 28476.1875 | 0.9576868 | 3.704484 | 4.778905 | 5.8914976 | 4279.87933 | 486.1375 | 17.2548375 | 15.91203 | 15.91203 | 18.21378 | 0.010705
413 | (1-x)K0.50Na0.50NbO3–xBa0.80Ca0.20ZrO3 x=0.02 | 90 | 1140 | 0.2034181 | 0.3529594 | 0.4606094 | 1.261456 | 2.363528 | 0.3825281 | 0.4201147 | 0.5334586 | 0.1375152 | 0.690889 | 1.59162 | 0.1346189 | 0.2128409 | 0.6718276 | 0.7084 | 1.332097 | 1.149108 | 0.535436 | 3.201652 | 1.378512 | 2.362562 | 1.030702 | 1.396885 | 1.3062 | 0.5846524 | 2.147994 | 0.7084 | 1.459797 | 1.459797 | 1.443044 | 0.2955083 | 1.012586 | 0.4642547 | 0.74925568 | 3044.372 | 20.6459071 | 1.139902484 | 7.27308862 | 642.40248 | 1.720011404 | 1.3588344 | 7.825428896 | 304357 | 2100.997 | 1002331.5 | 7.782991 | 7.289622 | 17.71 | 23997.73068 | 8.761693 | 0.007907192 | 379.9557 | 29063.232 | 0.972550112 | 3.766092 | 4.843062 | 5.939459016 | 4253.784 | 532.4309 | 17.71 | 15.88786 | 15.88786 | 16.07231 | 0.00846
414 | x=0.04 | 150 | 1140 | 0.2224771 | 0.3717937 | 0.4727294 | 1.265013 | 2.347134 | 0.39921875 | 0.4239984 | 0.5356784 | 0.1403076 | 0.6928661 | 1.59069 | 0.1401375 | 0.2135459 | 0.6770073 | 0.7168 | 1.332104 | 1.149665 | 0.5252194 | 3.184668 | 1.377717 | 2.35796 | 1.033146 | 1.395923 | 1.30489 | 0.5816551 | 2.145999 | 0.7168 | 1.462408 | 1.462408 | 1.42921 | 0.2969121 | 1.012072 | 0.4654124 | 0.81877312 | 3204.5 | 21.1575264 | 1.144559936 | 7.25726848 | 669.77792 | 1.724606016 | 1.3576576 | 7.928541184 | 305158.1 | 2105.82 | 1034020.5 | 7.560464 | 7.319088 | 17.92 | 24076.59072 | 8.774194 | 0.007701657 | 382.3799 | 29126.528 | 0.975502848 | 3.777074 | 4.850128 | 5.946869664 | 4142.946 | 534.9139 | 17.92 | 15.90309 | 15.90309 | 16.27249 | 0.00842
415 | x=0.06 | 200 | 1140 | 0.2415519 | 0.3906416 | 0.4848676 | 1.268565 | 2.330818 | 0.4159257 | 0.4279077 | 0.5379093 | 0.1431196 | 0.6948437 | 1.589763 | 0.1457064 | 0.2142741 | 0.682206 | 0.7252 | 1.332111 | 1.150221 | 0.5158971 | 3.167881 | 1.376923 | 2.353381 | 1.035588 | 1.394962 | 1.303584 | 0.578593 | 2.144016 | 0.7252 | 1.465022 | 1.465022 | 1.415676 | 0.2983294 | 1.011559 | 0.4665702 | 0.88823232 | 3364.511 | 21.6683579 | 1.149222356 | 7.24128958 | 697.12632 | 1.729133836 | 1.3564696 | 8.030736864 | 305959 | 2110.647 | 1065380.9 | 7.341122 | 7.348398 | 18.13 | 24155.58012 | 8.786703 | 0.007511408 | 384.8064 | 29189.888 | 0.978458208 | 3.788062 | 4.857198 | 5.954281944 | 4033.515 | 537.4024 | 18.13 | 15.9183 | 15.9183 | 16.47317 | 0.00838
416 | x=0.08 | 135 | 1140 | 0.2606427 | 0.4095031 | 0.497024 | 1.272113 | 2.31458 | 0.4326491 | 0.4318427 | 0.5401515 | 0.1459514 | 0.6968217 | 1.588838 | 0.1513263 | 0.215027 | 0.6874237 | 0.7336 | 1.332117 | 1.150777 | 0.5073678 | 3.151286 | 1.376132 | 2.348824 | 1.038029 | 1.394004 | 1.302281 | 0.575464 | 2.142043 | 0.7336 | 1.467638 | 1.467638 | 1.402431 | 0.2997602 | 1.011047 | 0.4677279 | 0.95763328 | 3524.405 | 22.1784016 | 1.153889744 | 7.22515192 | 724.44768 | 1.733594864 | 1.3552704 | 8.132015936 | 306759.7 | 2115.48 | 1096412.9 | 7.124966 | 7.377552 | 18.34 | 24234.69888 | 8.79922 | 0.007334691 | 387.2353 | 29253.312 | 0.981416192 | 3.799055 | 4.864272 | 5.961695856 | 3925.492 | 539.8964 | 18.34 | 15.93349 | 15.93349 | 16.67433 | 0.00834
417 | 0.96(K0.5Na0.5)0.95Li0.05Nb1−xSbxO3-0.04BaZrO3 x=0.04 | 223 | 1095 | 0.219836 | 0.3633768 | 0.4555527 | 1.275564 | 2.299838 | 0.3885449 | 0.4240623 | 0.5358212 | 0.1479083 | 0.6895888 | 1.541341 | 0.1453281 | 0.2365948 | 0.6413963 | 0.7056 | 1.311095 | 1.139484 | 0.5396479 | 3.02015 | 1.361486 | 2.288579 | 1.020699 | 1.374371 | 1.288899 | 0.5833837 | 2.172508 | 0.7056 | 1.425428 | 1.425428 | 1.29216 | 0.2596162 | 0.9979022 | 0.4687467 | 0.8204293 | 3207.132 | 21.16609 | 1.188842 | 7.235806 | 664.150016 | 1.732098 | 1.377744384 | 7.951529 | 309715.5 | 2081.784 | 1017349.2 | 8.076292 | 7.42850496 | 17.64 | 23791.73 | 8.457603 | 0.00776692 | 381.4955 | 28783.384 | 0.9604142 | 3.74087 | 4.808753 | 5.91633 | 4219.026 | 517.8155 | 17.64 | 15.86646 | 15.86646 | 17.50287 | 0.0096296
418 | x=0.05 | 320 | 1095 | 0.2194543 | 0.3623089 | 0.4534516 | 1.270888 | 2.294869 | 0.3876448 | 0.4238408 | 0.5348606 | 0.1488476 | 0.6879146 | 1.537509 | 0.1463033 | 0.2376891 | 0.636014 | 0.7056 | 1.310441 | 1.143493 | 0.5409009 | 3.001358 | 1.361486 | 2.284517 | 1.020382 | 1.373173 | 1.287745 | 0.5822794 | 2.184872 | 0.7056 | 1.421312 | 1.421312 | 1.265836 | 0.2517116 | 0.9973361 | 0.4695803 | 0.8218562176 | 3216.585 | 21.26416 | 1.193216 | 7.251470336 | 665.69216 | 1.733003 | 1.38021888 | 7.901348 | 310469.3 | 2086.972 | 1010568.3 | 8.039109 | 7.4913696 | 17.64 | 23803.6 | 8.427949296 | 0.007748927 | 383.884 | 28783.384 | 0.9621221376 | 3.742033 | 4.812948928 | 5.921631936 | 4227.027 | 514.8854 | 17.64 | 15.91242 | 15.91242 | 17.86685 | 0.009932
419 | x=0.06 | 370 | 1095 | 0.219074 | 0.3612473 | 0.4513697 | 1.266247 | 2.289923 | 0.3867488 | 0.4236196 | 0.5339034 | 0.149799 | 0.6862484 | 1.533697 | 0.1472916 | 0.2387936 | 0.6307212 | 0.7056 | 1.309788 | 1.14753 | 0.542154 | 2.982799 | 1.361486 | 2.280469 | 1.020065 | 1.371977 | 1.286593 | 0.5811793 | 2.197376 | 0.7056 | 1.417219 | 1.417219 | 1.240563 | 0.2442742 | 0.9967707 | 0.4704139 | 0.8232832 | 3226.038 | 21.36224 | 1.19759 | 7.267135 | 667.234304 | 1.733908 | 1.382693376 | 7.851167 | 311223.1 | 2092.16 | 1003787.3 | 8.001925 | 7.55423424 | 17.64 | 23815.47 | 8.398296 | 0.007731017 | 386.2726 | 28783.384 | 0.96383 | 3.743196 | 4.817144 | 5.926934 | 4235.029 | 511.9553 | 17.64 | 15.95838 | 15.95838 | 18.23084 | 0.0102344
420 | x=0.07 | 425 | 1095 | 0.2186949 | 0.3601919 | 0.449307 | 1.261639 | 2.284997 | 0.385857 | 0.4233986 | 0.5329496 | 0.1507626 | 0.6845904 | 1.529903 | 0.1482934 | 0.2399084 | 0.6255158 | 0.7056 | 1.309136 | 1.151596 | 0.543407 | 2.964468 | 1.361486 | 2.276435 | 1.019748 | 1.370783 | 1.285443 | 0.5800833 | 2.210025 | 0.7056 | 1.413149 | 1.413149 | 1.21628 | 0.2372637 | 0.996206 | 0.4712475 | 0.8247101 | 3235.491 | 21.46031 | 1.201964 | 7.2828 | 668.776448 | 1.734814 | 1.385167872 | 7.800986 | 311976.8 | 2097.347 | 997006.4 | 7.964742 | 7.61709888 | 17.64 | 23827.34 | 8.368643 | 0.00771319 | 388.6611 | 28783.384 | 0.965538 | 3.744359 | 4.82134 | 5.932236 | 4243.03 | 509.0252 | 17.64 | 16.00433 | 16.00433 | 18.59482 | 0.0105368
421 | x=0.08 | 320 | 1095 | 0.2183172 | 0.3591426 | 0.447263 | 1.257064 | 2.280093 | 0.3849693 | 0.4231778 | 0.5319992 | 0.1517387 | 0.6829403 | 1.526128 | 0.1493089 | 0.2410337 | 0.6203956 | 0.7056 | 1.308484 | 1.155691 | 0.5446601 | 2.946361 | 1.361486 | 2.272415 | 1.019432 | 1.369592 | 1.284295 | 0.5789914 | 2.22282 | 0.7056 | 1.409103 | 1.409103 | 1.192929 | 0.2306443 | 0.9956419 | 0.472081 | 0.8261371 | 3244.944 | 21.55839 | 1.206338 | 7.298465 | 670.318592 | 1.735719 | 1.387642368 | 7.750805 | 312730.6 | 2102.535 | 990225.4 | 7.927559 | 7.67996352 | 17.64 | 23839.2 | 8.33899 | 0.007695445 | 391.0497 | 28783.384 | 0.9672459 | 3.745522 | 4.825536 | 5.937538 | 4251.031 | 506.0951 | 17.64 | 16.05029 | 16.05029 | 18.95881 | 0.0108392
422 | x=0.09 | 159 | 1095 | 0.2179407 | 0.3580994 | 0.4452375 | 1.252522 | 2.27521 | 0.3840857 | 0.4229573 | 0.5310522 | 0.1527275 | 0.6812982 | 1.522372 | 0.1503384 | 0.2421695 | 0.6153586 | 0.7056 | 1.307833 | 1.159816 | 0.5459131 | 2.928474 | 1.361486 | 2.26841 | 1.019115 | 1.368402 | 1.283149 | 0.5779037 | 2.235764 | 0.7056 | 1.40508 | 1.40508 | 1.170457 | 0.2243843 | 0.9950784 | 0.4729146 | 0.827564 | 3254.397 | 21.65646 | 1.210712 | 7.314129 | 671.860736 | 1.736624 | 1.390116864 | 7.700624 | 313484.4 | 2107.723 | 983444.5 | 7.890375 | 7.74282816 | 17.64 | 23851.07 | 8.309336 | 0.007677782 | 393.4382 | 28783.384 | 0.9689538 | 3.746685 | 4.829731 | 5.94284 | 4259.033 | 503.165 | 17.64 | 16.09624 | 16.09624 | 19.32279 | 0.0111416
423 | (0.96–x)K0.5Na0.5NbO3–0.04LiTaO3–xNaSbO3 x=0.04 | 200 | 1075 | 0.1719603 | 0.3049475 | 0.4199113 | 1.256426 | 2.32619 | 0.3364574 | 0.4180618 | 0.5335821 | 0.1416522 | 0.6840011 | 1.527892 | 0.1333829 | 0.2411833 | 0.6327485 | 0.6785714 | 1.305481 | 1.134269 | 0.594429 | 3.01539 | 1.358621 | 2.294975 | 1.012854 | 1.371465 | 1.2884 | 0.6035102 | 2.16598 | 0.6785714 | 1.417841 | 1.417841 | 1.308686 | 0.2561475 | 0.9984203 | 0.4665702 | 0.672248 | 2903.752 | 20.25242576 | 1.16953056 | 7.2383976 | 612.8848 | 1.7241492 | 1.379664 | 7.7535232 | 311182.8 | 2076.828 | 964311.232 | 8.338087656 | 7.40088 | 17.2368 | 23539.284 | 8.40041752 | 0.00815814 | 373.1345568 | 28565 | 0.95417504 | 3.709864 | 4.78152576 | 5.8893348 | 4326.365464 | 502.5371904 | 17.2368 | 15.82349 | 15.82349 | 17.14329 | 0.00976
424 | x=0.06 | 230 | 1075 | 0.1705876 | 0.3015142 | 0.414558 | 1.244291 | 2.310779 | 0.3330224 | 0.4180521 | 0.5322181 | 0.1437688 | 0.6817083 | 1.516433 | 0.1353589 | 0.2466379 | 0.6218391 | 0.6765873 | 1.300476 | 1.138775 | 0.6005602 | 2.956506 | 1.355862 | 2.282602 | 1.010475 | 1.365979 | 1.283987 | 0.601654 | 2.179355 | 0.6765873 | 1.406261 | 1.406261 | 1.250719 | 0.240616 | 0.9963682 | 0.4683068 | 0.671612016 | 2905.106 | 20.37490678 | 1.17607034 | 7.2558084 | 612.3264 | 1.7278467 | 1.386426 | 7.6656396 | 313272.4 | 2082.641 | 952036.4988 | 8.364900222 | 7.53072 | 17.1864 | 23497.9602 | 8.3108946 | 0.00816558 | 375.5544 | 28507 | 0.95610856 | 3.705948 | 4.77975712 | 5.8911426 | 4347.359572 | 493.629465 | 17.1864 | 15.88398 | 15.88398 | 17.85935 | 0.01039
425 | x=0.08 | 205 | 1075 | 0.1692246 | 0.298121 | 0.4093042 | 1.23234 | 2.295506 | 0.3296193 | 0.4180425 | 0.5308642 | 0.145942 | 0.6794385 | 1.505092 | 0.1373905 | 0.2521985 | 0.6112994 | 0.6746032 | 1.295482 | 1.143347 | 0.6067606 | 2.899135 | 1.353103 | 2.27032 | 1.008099 | 1.360512 | 1.27959 | 0.5998125 | 2.193059 | 0.6746032 | 1.394819 | 1.394819 | 1.197445 | 0.2268603 | 0.9943211 | 0.4700434 | 0.670954752 | 2906.275 | 20.49608496 | 1.18257312 | 7.27308 | 611.736 | 1.73154816 | 1.3932 | 7.57740896 | 315367.3 | 2088.404 | 939736.7824 | 8.389667328 | 7.66056 | 17.136 | 23456.4992 | 8.2217856 | 0.00817346 | 377.90932 | 28449 | 0.95803008 | 3.702024 | 4.7779504 | 5.892916 | 4368.38392 | 484.7919552 | 17.136 | 15.94406 | 15.94406 | 18.5721 | 0.01102
426 | 0.97K0.5Na0.5NbO3 - 0.03(Ba0.85Ca0.15)(Zr0.1Ti0.9)O3 | 138 | 1085 | 0.2162149 | 0.3685927 | 0.4704737 | 1.266051 | 2.361321 | 0.3968975 | 0.421086 | 0.5335692 | 0.1396218 | 0.6917374 | 1.601879 | 0.1375717 | 0.2142449 | 0.6735861 | 0.7170722 | 1.335859 | 1.152365 | 0.5221586 | 3.221688 | 1.382329 | 2.372355 | 1.033959 | 1.399891 | 1.307533 | 0.5896523 | 2.160535 | 0.7170722 | 1.464218 | 1.464218 | 1.441189 | 0.2906301 | 1.014025 | 0.4625868 | 0.7800101712 | 3098.435 | 20.79608 | 1.140231 | 7.250153 | 650.496912 | 1.725727 | 1.360308565 | 7.838233638 | 304646.3 | 2091.844 | 1015817.6 | 7.673848 | 7.313363475 | 17.733718 | 23979.16 | 8.748605 | 0.007869522 | 378.1781 | 29021.38 | 0.9695772 | 3.766009 | 4.836192426 | 5.935658 | 4154.893 | 530.9842 | 17.733718 | 15.85612 | 15.85612 | 16.10948 | 0.008602
427 | 0.998(0.95Na0.5K0.5NbO3–0.05LiSbO3)–0.002BiMnO3 | 208 | 1110 | 0.1788237 | 0.3203231 | 0.4284351 | 1.26331 | 2.321129 | 0.3505727 | 0.4177503 | 0.5323266 | 0.143816 | 0.6855158 | 1.53216 | 0.1357519 | 0.2344465 | 0.6269861 | 0.6863045 | 1.307949 | 1.140459 | 0.5745993 | 3.015789 | 1.359925 | 2.285617 | 1.013846 | 1.372642 | 1.288569 | 0.5891598 | 2.181534 | 0.6863045 | 1.412374 | 1.412043 | 1.278207 | 0.2557646 | 0.9966614 | 0.46739 | 0.6703905 | 2846.62 | 20.16922 | 1.184101 | 7.263486 | 602.8140724 | 1.730864 | 1.388032 | 7.706387 | 309923 | 2069 | 951080 | 8.436737 | 7.463999487 | 17.1438897 | 23596.18 | 8.371128 | 0.008367476 | 377.5449 | 28588.48 | 0.9536267 | 3.713311 | 4.790157 | 5.899147 | 4445.616 | 506.2331 | 17.1438897 | 15.96273 | 15.95899 | 17.58822 | 0.0103698855
428 | 0.82K0.5Na0.5NbO3 –0.18AgNbO3 | 170 | 1095 | 0.350875 | 0.4829818 | 0.5835075 | 1.277789 | 2.249886 | 0.5063415 | 0.4362069 | 0.649375 | 0.1806341 | 0.7631305 | 1.51666 | 0.1869391 | 0.1706592 | 0.7757576 | 0.754 | 1.272313 | 1.096703 | 1.105973 | 2.810139 | 1.329655 | 2.26453125 | 1.013187 | 1.317527 | 1.25216 | 0.7440951 | 1.845548 | 0.754 | 1.417701 | 1.417701 | 1.417701 | 0.6117647 | 0.9901243 | 0.463097 | 1.2934656 | 4168.87 | 26.19365 | 1.153205 | 6.890275 | 851.16 | 1.797565 | 1.6624 | 10.351218 | 336258.5108 | 1996.286 | 1404488.4 | 6.44216832 | 8.448 | 18.85 | 22845.66 | 8.354244 | 0.01644814 | 329.598054 | 27956 | 0.927552 | 3.7000782 | 4.558116 | 5.680923 | 5528.9542 | 454.90907 | 18.85 | 15.44251 | 15.44251 | 15.44251 | 0.01768
429 | (1 - 0.03)K0.5Na0.5NbO3–0.03AlFeO3 | 119 | 1000 | 0.1852389 | 0.3368584 | 0.4558684 | 1.268444 | 2.366998 | 0.368434 | 0.4302942 | 0.5414072 | 0.1460388 | 0.6913652 | 1.580115 | 0.1368849 | 0.2303719 | 0.6757205 | 0.7012072 | 1.325453 | 1.140358 | 0.5652341 | 3.182948 | 1.365205 | 2.325884 | 1.025776 | 1.388844 | 1.30112 | 0.5994946 | 2.12818 | 0.7012072 | 1.456023 | 1.456023 | 1.456023 | 0.2994118 | 1.003451 | 0.4621744 | 0.670332474 | 2838.43 | 20.23186 | 1.12891961 | 7.103036305 | 605.817 | 1.75438192 | 1.396417 | 8.15193543 | 307271.9 | 2048.6 | 1007530.5 | 8.189716 | 7.4189265 | 17.32045 | 23608.4067 | 8.564473575 | 0.00890599 | 365.6292 | 28644.0875 | 0.94888986 | 3.728196 | 4.77235065 | 5.874817275 | 4238.599 | 510.0424 | 17.32045 | 15.73508 | 15.73508 | 15.73508 | 0.008653
430 | (Na0.52K0.44Li0.04)(Nb0.86Ta0.06Sb0.08)O3 | 296 | 650 | 0.1674086 | 0.2928975 | 0.4060564 | 1.23234 | 2.296796 | 0.3247941 | 0.4184125 | 0.5315204 | 0.1457277 | 0.6774993 | 1.500926 | 0.1368338 | 0.2555696 | 0.6112994 | 0.6719368 | 1.295482 | 1.143091 | 0.6157746 | 2.899033 | 1.353103 | 2.27032 | 1.008004 | 1.360367 | 1.27959 | 0.6076593 | 2.200756 | 0.6719368 | 1.394811 | 1.394811 | 1.19744 | 0.2268603 | 0.9943211 | 0.4700434 | 0.678233088 | 2958.105 | 20.6600212 | 1.18257312 | 7.268994 | 620.824 | 1.73001672 | 1.39148 | 7.58855592 | 316270 | 2094.201 | 943559.9472 | 8.27900136 | 7.66056 | 17.204 | 23456.4992 | 8.2236252 | 0.008053812 | 377.92256 | 28449 | 0.95803008 | 3.70237136 | 4.77846032 | 5.892916 | 4311.974744 | 483.0964224 | 17.204 | 15.94414 | 15.94414 | 18.57218 | 0.01102
431 | 0.998 [(0.95(K0.5Na0.5)NbO3–0.05LiSbO3]–0.002BiFe(1-x)CoxO3 x=0 | 244 | 1030 | 0.1788163 | 0.3203169 | 0.4284102 | 1.263466 | 2.321391 | 0.3505558 | 0.4179022 | 0.5321289 | 0.1437625 | 0.6854304 | 1.532565 | 0.1357222 | 0.2347102 | 0.6269315 | 0.6863045 | 1.307968 | 1.140551 | 0.5743974 | 3.015929 | 1.359925 | 2.285723 | 1.013847 | 1.372657 | 1.288569 | 0.5889469 | 2.18182 | 0.6863045 | 1.417472 | 1.41714 | 1.282387 | 0.2556631 | 0.9966762 | 0.4673683 | 0.6704182 | 2846.675 | 20.1704 | 1.183955 | 7.262665 | 602.8431468 | 1.730234 | 1.388548 | 7.709251 | 309961.6 | 2068.453 | 951288.4 | 8.427255 | 7.464648474 | 17.1438897 | 23595.83 | 8.370448 | 0.008370416 | 377.5273 | 28588.48 | 0.9535824 | 3.713307 | 4.790106 | 5.899147 | 4447.223 | 506.1666 | 17.1438897 | 15.90532 | 15.90159 | 17.53089 | 0.0103740055
432 | x=0.2 | 277 | 1030 | 0.1788149 | 0.3203127 | 0.4284064 | 1.263477 | 2.321402 | 0.3505525 | 0.4178981 | 0.5321157 | 0.1437617 | 0.6854308 | 1.532517 | 0.135723 | 0.234639 | 0.6269206 | 0.6863045 | 1.307968 | 1.140566 | 0.5743571 | 3.015975 | 1.359944 | 2.285752 | 1.013859 | 1.37266 | 1.288572 | 0.5888165 | 2.181872 | 0.6863045 | 1.417533 | 1.417201 | 1.282221 | 0.2556884 | 0.9966801 | 0.4673625 | 0.6704237 | 2846.712 | 20.17058 | 1.183945 | 7.262632 | 602.849 | 1.730251 | 1.388582 | 7.709297 | 309961.5 | 2068.519 | 951282.6 | 8.429814 | 7.464778 | 17.1438897 | 23595.83 | 8.370337 | 0.008371004 | 377.5216 | 28588.08 | 0.9535706 | 3.713261 | 4.790096 | 5.899136 | 4448.207 | 506.1547 | 17.1438897 | 15.90464 | 15.9009 | 17.53317 | 0.0103729755
433 | x=0.4 | 254 | 1030 | 0.1788134 | 0.3203085 | 0.4284027 | 1.263487 | 2.321412 | 0.3505491 | 0.417894 | 0.5321025 | 0.1437608 | 0.6854311 | 1.532469 | 0.1357238 | 0.2345678 | 0.6269097 | 0.6863045 | 1.307968 | 1.140582 | 0.5743167 | 3.01602 | 1.359962 | 2.28578 | 1.013872 | 1.372663 | 1.288574 | 0.5886862 | 2.181924 | 0.6863045 | 1.417594 | 1.417261 | 1.282054 | 0.2557138 | 0.996684 | 0.4673567 | 0.6704292 | 2846.75 | 20.17075 | 1.183935 | 7.262599 | 602.8548 | 1.730268 | 1.388617 | 7.709344 | 309961.3 | 2068.584 | 951276.9 | 8.432373 | 7.464908 | 17.1438897 | 23595.83 | 8.370226 | 0.008371592 | 377.516 | 28587.69 | 0.9535588 | 3.713215 | 4.790085 | 5.899125 | 4449.192 | 506.1427 | 17.1438897 | 15.90395 | 15.90022 | 17.53545 | 0.0103719455
434 | x=0.6 | 247 | 1030 | 0.1788119 | 0.3203043 | 0.4283989 | 1.263498 | 2.321423 | 0.3505457 | 0.4178899 | 0.5320893 | 0.1437599 | 0.6854315 | 1.53242 | 0.1357246 | 0.2344966 | 0.6268988 | 0.6863045 | 1.307968 | 1.140597 | 0.5742764 | 3.016065 | 1.359981 | 2.285808 | 1.013884 | 1.372666 | 1.288577 | 0.5885559 | 2.181975 | 0.6863045 | 1.417655 | 1.417322 | 1.281887 | 0.2557392 | 0.9966879 | 0.4673509 | 0.6704348 | 2846.787 | 20.17093 | 1.183925 | 7.262566 | 602.8606 | 1.730285 | 1.388651 | 7.70939 | 309961.1 | 2068.649 | 951271.1 | 8.434932 | 7.465038 | 17.1438897 | 23595.83 | 8.370115 | 0.00837218 | 377.5103 | 28587.29 | 0.953547 | 3.71317 | 4.790075 | 5.899114 | 4450.177 | 506.1307 | 17.1438897 | 15.90327 | 15.89954 | 17.53773 | 0.0103709155
435 | (K0.5Na0.5)1−2ySryNbO3 y=0.005 | 95 | 1115 | 0.18721875 | 0.3355129 | 0.4485522 | 1.252632 | 2.364543 | 0.3668293 | 0.4148768 | 0.5290625 | 0.134531 | 0.6861622 | 1.583841 | 0.129761 | 0.2109229 | 0.6643182 | 0.698 | 1.325933 | 1.14288 | 0.5452128 | 3.202318 | 1.372414 | 2.354765625 | 1.023516 | 1.390941 | 1.300962 | 0.5820029 | 2.136621 | 0.698 | 1.451834 | 1.451834 | 1.451834 | 0.2926471 | 1.01032 | 0.463097 | 0.6901632 | 2895.988 | 20.13551 | 1.1305 | 7.2414125 | 616.64 | 1.709666 | 1.3544 | 7.709288 | 302343.9731 | 2084.712 | 974905.175 | 7.96207104 | 7.234425 | 17.45 | 23808.45 | 8.706006 | 0.008108459 | 375.596313 | 28855 | 0.964512 | 3.73780134 | 4.812099 | 5.9023365 | 4324.53763 | 526.655715 | 17.45 | 15.8143 | 15.8143 | 15.8143 | 0.0084575
436 | y=0.02 | 80 | 1115 | 0.19575 | 0.3396353 | 0.4486866 | 1.236842 | 2.318171 | 0.3697561 | 0.4107389 | 0.5225 | 0.133897 | 0.677912 | 1.557702 | 0.1315943 | 0.2072168 | 0.6572727 | 0.692 | 1.307463 | 1.12587 | 0.5408971 | 3.152761 | 1.351724 | 2.3175 | 1.009294 | 1.370215 | 1.281315 | 0.5652506 | 2.096484 | 0.692 | 1.435773 | 1.435773 | 1.435773 | 0.2882353 | 1.001979 | 0.463097 | 0.7216128 | 2931.571 | 20.14154 | 1.11625 | 7.0994 | 621.56 | 1.692614 | 1.3376 | 7.672952 | 298708.6724 | 2050.307 | 988678.7 | 7.82217216 | 7.1577 | 17.3 | 23476.8 | 8.576424 | 0.008044276 | 369.783852 | 28420 | 0.949248 | 3.68586036 | 4.740396 | 5.813196 | 4200.06052 | 516.76236 | 17.3 | 15.63936 | 15.63936 | 15.63936 | 0.00833
437 | y=0.05 | 50 | 1115 | 0.2128125 | 0.3478801 | 0.4489552 | 1.205263 | 2.225429 | 0.3756098 | 0.4024631 | 0.509375 | 0.1326288 | 0.6614116 | 1.505425 | 0.1352609 | 0.1998046875 | 0.6431818 | 0.68 | 1.270522 | 1.091848 | 0.5324675 | 3.053647 | 1.310345 | 2.24296875 | 0.9808477 | 1.328763 | 1.242019 | 0.5317459 | 2.01621 | 0.68 | 1.403653 | 1.403653 | 1.403653 | 0.2794118 | 0.9852984 | 0.463097 | 0.784512 | 3002.736 | 20.1536 | 1.08775 | 6.815375 | 631.4 | 1.65851 | 1.304 | 7.60028 | 291438.071 | 1981.498 | 1016225.75 | 7.5423744 | 7.00425 | 17 | 22813.5 | 8.31726 | 0.00791891 | 358.15893 | 27550 | 0.91872 | 3.5819784 | 4.59699 | 5.634915 | 3951.1063 | 496.97565 | 17 | 15.28948 | 15.28948 | 15.28948 | 0.008075
438 | (Na0.52K0.44Li0.04) (Nb0.89Sb0.05Ta0.06) O3 | 272 | 1100 | 0.1682865 | 0.2954414 | 0.4117538 | 1.246464 | 2.312394 | 0.3270382 | 0.4190927 | 0.5344935 | 0.1428649 | 0.6825915 | 1.512514 | 0.1340211 | 0.25185 | 0.6272464 | 0.6719368 | 1.297507 | 1.13051 | 0.6115493 | 2.955964 | 1.353103 | 2.282972 | 1.008983 | 1.364079 | 1.283178 | 0.6113168 | 2.160938 | 0.6719368 | 1.407382 | 1.407382 | 1.274865 | 0.248139 | 0.9960861 | 0.4674385 | 0.674695008 | 2932.634 | 20.37414652 | 1.1691732 | 7.219962 | 616.564 | 1.72720908 | 1.38374 | 7.74061728 | 313910.6 | 2078.155 | 963362.0724 | 8.401275036 | 7.4658 | 17.204 | 23419.892 | 8.3151453 | 0.008109458 | 370.64387 | 28449 | 0.9527208 | 3.698778 | 4.76545736 | 5.87644 | 4286.175992 | 491.9979696 | 17.204 | 15.80173 | 15.80173 | 17.44426 | 0.010075
439 | 0.96(K0.48Na0.52)(Nb0.95-xTa0.05Sbx)O3–0.04Bi0.5(Na0.82K0.18)0.5ZrO3 x=0 | 310 | 1090 | 0.2077051 | 0.3522375 | 0.4668079 | 1.253469 | 2.337374 | 0.3801581 | 0.4338945 | 0.550378 | 0.1389179 | 0.694556 | 1.567411 | 0.1308111 | 0.2435914 | 0.6940389 | 0.6981775 | 1.314457 | 1.128752 | 0.5727667 | 3.104578 | 1.362971 | 2.330379 | 1.024042 | 1.382189 | 1.295996 | 0.6309167 | 2.089872 | 0.6981775 | 1.461633 | 1.458255 | 1.408478 | 0.3859857 | 1.005878 | 0.4654124 | 0.806279 | 3318.628 | 21.74956 | 1.13411576 | 7.207375568 | 686.5313792 | 1.757306 | 1.386514432 | 7.903239 | 310232 | 2103.4 | 983436.9 | 8.103029 | 7.503216 | 17.7911712 | 23757.65 | 8.623573 | 0.007802702 | 372.8289 | 28814.7904 | 0.96409248 | 3.745485 | 4.804884 | 5.906334 | 4216.58 | 512.7204 | 17.7911712 | 15.89507 | 15.85833 | 16.03686 | 0.010946
440 | x=0.02 | 385 | 1090 | 0.206999 | 0.3502392 | 0.4625276 | 1.244177 | 2.327195 | 0.3784483 | 0.4334396 | 0.5483879 | 0.1406436 | 0.6911823 | 1.559613 | 0.1325157 | 0.245885 | 0.6820899 | 0.6981775 | 1.313144 | 1.136608 | 0.5753545 | 3.065213 | 1.362971 | 2.322062 | 1.023405 | 1.379774 | 1.293669 | 0.6284372 | 2.113447 | 0.6981775 | 1.453116 | 1.449758 | 1.347356 | 0.3601188 | 1.004735 | 0.4670796 | 0.809029 | 3337.562 | 21.95083 | 1.142586 | 7.238898 | 689.6331776 | 1.75915 | 1.391546 | 7.80627 | 311746.2 | 2113.917 | 970786.5 | 8.027446 | 7.6346592 | 17.7911712 | 23781.4 | 8.56397 | 0.007767608 | 377.617 | 28814.7904 | 0.9675459456 | 3.747816 | 4.813296 | 5.916958 | 4233.217 | 507.0011 | 17.7911712 | 15.98822 | 15.95127 | 16.76436 | 0.01173224
441 | x=0.04 | 450 | 1090 | 0.2062978 | 0.3482634 | 0.458325 | 1.235022 | 2.317106 | 0.3767537 | 0.4329857 | 0.5464121 | 0.1424126 | 0.6878413 | 1.551892 | 0.1342653 | 0.2482221 | 0.6705454 | 0.6981775 | 1.311834 | 1.144574 | 0.5779423 | 3.026833 | 1.362971 | 2.313803 | 1.022769 | 1.377367 | 1.29135 | 0.625977 | 2.13756 | 0.6981775 | 1.444699 | 1.44136 | 1.291318 | 0.337501 | 1.003594 | 0.4687467 | 0.811779 | 3356.497 | 22.15211 | 1.151056 | 7.27042 | 692.734976 | 1.760994 | 1.396578 | 7.709302 | 313260.4 | 2124.434 | 958136 | 7.951863 | 7.7661024 | 17.7911712 | 23805.15 | 8.504367 | 0.007732827 | 382.405 | 28814.7904 | 0.9709994112 | 3.750147 | 4.821707 | 5.927582 | 4249.854 | 501.2818 | 17.7911712 | 16.08138 | 16.04421 | 17.49187 | 0.01251848
442 | x=0.06 | 380 | 1090 | 0.2056013 | 0.3463099 | 0.4541981 | 1.226 | 2.307103 | 0.3750743 | 0.4325327 | 0.5444505 | 0.1442267 | 0.6845324 | 1.544248 | 0.1360618 | 0.2506041 | 0.6593851 | 0.6981775 | 1.310527 | 1.152652 | 0.5805301 | 2.989403 | 1.362971 | 2.305603 | 1.022134 | 1.374968 | 1.28904 | 0.623536 | 2.162229 | 0.6981775 | 1.436378 | 1.433059 | 1.239755 | 0.3175565 | 1.002457 | 0.4704139 | 0.814529 | 3375.431 | 22.35338 | 1.159526 | 7.301942 | 695.8367744 | 1.762838 | 1.40161 | 7.612334 | 314774.7 | 2134.951 | 945485.6 | 7.87628 | 7.8975456 | 17.7911712 | 23828.9 | 8.444764 | 0.007698357 | 387.1931 | 28814.7904 | 0.9744528768 | 3.752479 | 4.830119 | 5.938206 | 4266.491 | 495.5625 | 17.7911712 | 16.17454 | 16.13715 | 18.21937 | 0.01330472
443 | x=0.08 | 50 | 1090 | 0.2049095 | 0.3443781 | 0.4501449 | 1.21711 | 2.297186 | 0.3734098 | 0.4320807 | 0.542503 | 0.1460876 | 0.6812553 | 1.536678 | 0.137907 | 0.2530323 | 0.6485903 | 0.6981775 | 1.309222 | 1.160845 | 0.5831179 | 2.952887 | 1.362971 | 2.297461 | 1.021499 | 1.372578 | 1.286738 | 0.621114 | 2.187475 | 0.6981775 | 1.428153 | 1.424852 | 1.192152 | 0.2998376 | 1.001321 | 0.472081 | 0.817279 | 3394.366 | 22.55466 | 1.167996 | 7.333464 | 698.9385728 | 1.764682 | 1.406641 | 7.515365 | 316288.9 | 2145.468 | 932835.1 | 7.800697 | 8.0289888 | 17.7911712 | 23852.65 | 8.385161 | 0.007664193 | 391.9812 | 28814.7904 | 0.9779063424 | 3.75481 | 4.83853 | 5.94883 | 4283.128 | 489.8432 | 17.7911712 | 16.26769 | 16.23009 | 18.94687 | 0.01409096
444 | 0.96(K0.5Na0.5)NbO3–0.04LiTaO3+ x MgO x=0 | 140 | 1060 | 0.1747351 | 0.3119374 | 0.4309282 | 1.281263 | 2.357437 | 0.3434248 | 0.4180813 | 0.5363409 | 0.1375804 | 0.6886566 | 1.551169 | 0.1295886 | 0.2305803 | 0.6557576 | 0.6825397 | 1.315522 | 1.125453 | 0.5823691 | 3.13794 | 1.364138 | 2.32 | 1.017621 | 1.382498 | 1.297277 | 0.607267 | 2.140164 | 0.6825397 | 1.441424 | 1.441424 | 1.441424 | 0.2941176 | 1.002539 | 0.463097 | 0.673456128 | 2900.487 | 20.0035552 | 1.15634 | 7.2031584 | 613.9056 | 1.71676608 | 1.366176 | 7.92824928 | 307019.1432 | 2065.048 | 988785.7488 | 8.278326144 | 7.1412 | 17.3376 | 23621.52 | 8.58070512 | 0.008144575 | 368.0999 | 28681 | 0.950272 | 3.717672 | 4.7849488 | 5.885616 | 4284.467968 | 520.563288 | 17.3376 | 15.70126 | 15.70126 | 15.70126 | 0.0085
445 | x=0.002 | 130 | 1060 | 0.1746839 | 0.3117802 | 0.4305099 | 1.27833 | 2.35125 | 0.34323 | 0.4175415 | 0.5355355 | 0.1375256 | 0.6871382 | 1.548394 | 0.1295021 | 0.2305145 | 0.6546269 | 0.6817281 | 1.312857 | 1.1238 | 0.5822339 | 3.129849 | 1.361321 | 2.314792 | 1.015821 | 1.379591 | 1.294518 | 0.607267 | 2.137259 | 0.6817281 | 1.438626 | 1.438626 | 1.436887 | 0.2938411 | 1.001825 | 0.4641389 | 0.6736537 | 2901.949 | 20.02299152 | 1.158993496 | 7.22211408 | 614.25408 | 1.718985744 | 1.3682304 | 7.931403368 | 307697.6 | 2068.749 | 989445.8 | 8.28068868 | 7.1535348 | 17.35824 | 23669.46816 | 8.593321976 | 0.008146466 | 369.0515 | 28740.34 | 0.952410112 | 3.724258 | 4.79503104 | 5.898160928 | 4284.467968 | 521.2709016 | 17.35824 | 15.73179 | 15.73179 | 15.75084 | 0.008508
446 | x=0.01 | 60 | 1060 | 0.1744792 | 0.3111531 | 0.4288448 | 1.266729 | 2.326821 | 0.3424528 | 0.4153959 | 0.5323383 | 0.1373072 | 0.6811312 | 1.537391 | 0.1291575 | 0.2302517 | 0.6501427 | 0.678501 | 1.302305 | 1.117239 | 0.5816953 | 3.097896 | 1.350171 | 2.29419 | 1.008686 | 1.368085 | 1.283597 | 0.607267 | 2.125716 | 0.678501 | 1.427542 | 1.427542 | 1.41902 | 0.29274 | 0.9989817 | 0.4683068 | 0.6744440832 | 2907.798 | 20.1007368 | 1.16960748 | 7.2979368 | 615.648 | 1.7278644 | 1.376448 | 7.94401972 | 310411.2 | 2083.554 | 992086.14 | 8.290138824 | 7.202874 | 17.4408 | 23861.2608 | 8.6437894 | 0.00815401 | 372.858 | 28977.7 | 0.96096256 | 3.750601 | 4.83536 | 5.94834064 | 4284.467968 | 524.101356 | 17.4408 | 15.85394 | 15.85394 | 15.94915 | 0.00854
447 | (K0.5Na0.5)(Nb0.92Sb0.03Ta0.05)O3-xCuO x=0 | 145 | 1140 | 0.1706435 | 0.2996423 | 0.4158536 | 1.207559 | 2.300469 | 0.332668 | 0.4048874 | 0.5154639 | 0.1325553 | 0.6564639 | 1.517748 | 0.1259482 | 0.2194467 | 0.6305532 | 0.6692161 | 1.291326 | 1.12597 | 0.5836893 | 3.064238 | 1.339136 | 2.285757 | 0.9970014 | 1.352969 | 1.265967 | 0.5967107 | 2.15137 | 0.6692161 | 1.402258 | 1.402258 | 1.321722 | 0.257732 | 1.001804 | 0.4795948 | 0.734373 | 3216.164 | 21.7144305 | 1.182572 | 7.5407325 | 676.35 | 1.763515 | 1.40165 | 7.848798 | 318560.2103 | 2199.495 | 994980.72 | 7.74271179 | 7.6758 | 18.305 | 24674.055 | 8.9246595 | 0.007614401 | 396.581304 | 29870 | 1.004142 | 3.87283815 | 4.99642 | 6.1267215 | 4299.2733 | 529.61595 | 18.305 | 16.49437 | 16.49437 | 17.49942 | 0.0097
448 | x=0.01 | 120 | 1040 | 0.1694591 | 0.298589 | 0.4125197 | 1.194045 | 2.268519 | 0.3305421 | 0.4028029 | 0.5095923 | 0.1319568 | 0.6495139 | 1.504652 | 0.1253435 | 0.2186292 | 0.623053 | 0.6641366 | 1.280488 | 1.11787 | 0.5751584 | 3.045206 | 1.32714 | 2.260857 | 0.9885798 | 1.340897 | 1.254561 | 0.5889535 | 2.142971 | 0.6641366 | 1.387633 | 1.387633 | 1.30872 | 0.2553626 | 0.99824 | 0.484877 | 0.739506 | 3227.509 | 21.8899225 | 1.195956 | 7.64694 | 680.7 | 1.772641 | 1.4178 | 7.884396 | 321968.9245 | 2218.639 | 999780.96 | 7.771662525 | 7.7682 | 18.445 | 24882.9 | 8.9893275 | 0.00772734 | 399.05985 | 30140 | 1.0152015 | 3.9058305 | 5.0414 | 6.1824215 | 4355.9 | 531.6918825 | 18.445 | 16.66822 | 16.66822 | 17.67327 | 0.00979
449 | x=0.02 | 128 | 1040 | 0.1682909 | 0.2975431 | 0.4092389 | 1.18083 | 2.237443 | 0.3284432 | 0.4007398 | 0.503853 | 0.1313637 | 0.6427095 | 1.49178 | 0.1247445 | 0.2178178 | 0.6157291 | 0.6591337 | 1.26983 | 1.109886 | 0.566977 | 3.026409 | 1.315357 | 2.236492 | 0.9802992 | 1.32904 | 1.243359 | 0.5813953 | 2.134636 | 0.6591337 | 1.373309 | 1.373309 | 1.295972 | 0.2530364 | 0.9947015 | 0.4901592 | 0.744639 | 3238.855 | 22.0654145 | 1.20934 | 7.7531475 | 685.05 | 1.781767 | 1.43395 | 7.919994 | 325377.6387 | 2237.782 | 1004581.2 | 7.80061326 | 7.8606 | 18.585 | 25091.745 | 9.0539955 | 0.007838844 | 401.538396 | 30410 | 1.026261 | 3.93882285 | 5.08638 | 6.2381215 | 4412.5267 | 533.767815 | 18.585 | 16.84207 | 16.84207 | 17.84712 | 0.00988
450 | x=0.03 | 130 | 1040 | 0.1671388 | 0.2965045 | 0.4060098 | 1.167905 | 2.207207 | 0.3263708 | 0.3986977 | 0.4982415 | 0.1307759 | 0.6360461 | 1.479127 | 0.1241513 | 0.2170124 | 0.6085754 | 0.6542056 | 1.259348 | 1.102015 | 0.5591241 | 3.007843 | 1.303781 | 2.212648 | 0.9721563 | 1.31739 | 1.232355 | 0.5740287 | 2.126366 | 0.6542056 | 1.359278 | 1.359278 | 1.283469 | 0.2507523 | 0.9911881 | 0.4954414 | 0.749772 | 3250.2 | 22.2409065 | 1.222724 | 7.859355 | 689.4 | 1.790893 | 1.4501 | 7.955592 | 328786.3529 | 2256.926 | 1009381.44 | 7.829563995 | 7.953 | 18.725 | 25300.59 | 9.1186635 | 0.007948941 | 404.016942 | 30680 | 1.0373205 | 3.9718152 | 5.13136 | 6.2938215 | 4469.1534 | 535.8437475 | 18.725 | 17.01592 | 17.01592 | 18.02097 | 0.00997
451 | x=0.04 | 115 | 1040 | 0.1660023 | 0.2954731 | 0.4028312 | 1.155259 | 2.177778 | 0.3243243 | 0.3966764 | 0.4927536 | 0.1301934 | 0.6295196 | 1.466686 | 0.1235637 | 0.2162129 | 0.601586 | 0.6493506 | 1.249038 | 1.094254 | 0.5515802 | 2.989503 | 1.292407 | 2.189306 | 0.9641475 | 1.305942 | 1.221545 | 0.5668465 | 2.11816 | 0.6493506 | 1.34553 | 1.34553 | 1.271206 | 0.2485089 | 0.9876993 | 0.5007236 | 0.754905 | 3261.545 | 22.4163985 | 1.236108 | 7.9655625 | 693.75 | 1.800019 | 1.46625 | 7.99119 | 332195.0671 | 2276.069 | 1014181.68 | 7.85851473 | 8.0454 | 18.865 | 25509.435 | 9.1833315 | 0.008057658 | 406.495488 | 30950 | 1.04838 | 4.00480755 | 5.17634 | 6.3495215 | 4525.7801 | 537.91968 | 18.865 | 17.18978 | 17.18978 | 18.19482 | 0.01006
452 | (0.995 − x)K0.48Na0.52NbO3-0.005BiScO3-xBi0.5(Na0.7K0.2Li0.1)0.5ZrO3 x=0 | 125 | 1115 | 0.1908952 | 0.3411448 | 0.453981 | 1.252643 | 2.361532 | 0.3711687 | 0.4208775 | 0.5362778 | 0.1363122 | 0.6932449 | 1.585491 | 0.1299636 | 0.2205458 | 0.6731848 | 0.6992192 | 1.32333 | 1.138948 | 0.5507167 | 3.165767 | 1.371732 | 2.353694 | 1.025236 | 1.390254 | 1.302179 | 0.5933275 | 2.115741 | 0.6992192 | 1.453738 | 1.452894 | 1.444335 | 0.3167354 | 1.01025 | 0.4634768 | 0.7007869632 | 2929.422 | 20.31629 | 1.132296 | 7.251214 | 620.89472 | 1.729869 | 1.37029814 | 7.773533 | 305313.9 | 2085.918 | 973120.6 | 8.306433 | 7.32431925 | 17.445537 | 23779.45122 | 8.675734 | 0.008197525 | 372.7404 | 28870.5053 | 0.96565549 | 3.742866 | 4.812825 | 5.912017 | 4373.923 | 522.2069 | 17.445537 | 15.83546 | 15.82627 | 15.8268 | 0.009121375
453 | x=0.02 | 210 | 1115 | 0.2060996 | 0.3598522 | 0.4692123 | 1.253829 | 2.343313 | 0.3872798 | 0.4287814 | 0.544434 | 0.1384632 | 0.6973701 | 1.581372 | 0.1313115 | 0.2295713 | 0.6865907 | 0.7035035 | 1.318008 | 1.132808 | 0.5507121 | 3.128583 | 1.366133 | 2.338283 | 1.02483 | 1.385445 | 1.298324 | 0.6046282 | 2.089934 | 0.7035035 | 1.458939 | 1.456406 | 1.422862 | 0.3626406 | 1.00731 | 0.4646346 | 0.7559715744 | 3087.82 | 20.96654 | 1.134799 | 7.229806695 | 647.21216 | 1.750899045 | 1.38418545 | 7.841085 | 307060.3 | 2086.503 | 974379.1 | 8.375421 | 7.4430255 | 17.55243 | 23761.62763 | 8.637093 | 0.008139835 | 372.7068 | 28832 | 0.9641314 | 3.743422 | 4.806495178 | 5.907801588 | 4364.071 | 518.7306 | 17.55243 | 15.87894 | 15.85137 | 15.94135 | 0.010345125
454 | x=0.04 | 366 | 1115 | 0.2213168 | 0.3785731 | 0.4844664 | 1.255013 | 2.325182 | 0.4034068 | 0.4367371 | 0.5526312 | 0.1406293 | 0.7014962 | 1.577264 | 0.1326715 | 0.2388913 | 0.7000456 | 0.7077878 | 1.312704 | 1.126673 | 0.5508639 | 3.091831 | 1.36055 | 2.322948 | 1.024425 | 1.380647 | 1.294478 | 0.6161715 | 2.064271 | 0.7077878 | 1.464144 | 1.459921 | 1.401858 | 0.4089827 | 1.004375 | 0.4657923 | 0.8111098 | 3246.101 | 21.61579 | 1.137304 | 7.208214 | 673.503552 | 1.771755 | 1.39798588 | 7.907972 | 308806.4 | 2087.082 | 975586.7 | 8.437985 | 7.56125055 | 17.659323 | 23743.62 | 8.598412 | 0.00808459 | 372.6472 | 28793.28485 | 0.9625877415 | 3.743978 | 4.80014 | 5.903561 | 4353.453 | 515.2268 | 17.659323 | 15.92238 | 15.87646 | 16.05453 | 0.011556875
455 | x=0.05 | 45 | 1115 | 0.2289301 | 0.3879387 | 0.492102 | 1.255605 | 2.316149 | 0.4114761 | 0.4407345 | 0.5567454 | 0.1417181 | 0.7035596 | 1.575215 | 0.1333562 | 0.2436662 | 0.7067915 | 0.7099299 | 1.310059 | 1.123608 | 0.5509934 | 3.073615 | 1.357764 | 2.31531 | 1.024222 | 1.378252 | 1.292558 | 0.6220365 | 2.051493 | 0.7099299 | 1.466748 | 1.46168 | 1.391527 | 0.4323196 | 1.002909 | 0.4663712 | 0.8386615908 | 3325.199 | 21.94004 | 1.138558 | 7.197348 | 686.63948 | 1.782118 | 1.404853515 | 7.941167 | 309679.2 | 2087.369 | 976171.3 | 8.466859 | 7.620182625 | 17.7127695 | 23734.54294 | 8.579056 | 0.008057795 | 372.6076 | 28773.84 | 0.9618085 | 3.744256 | 4.796954 | 5.901432 | 4347.856 | 513.4645 | 17.7127695 | 15.94408 | 15.88899 | 16.11061 | 0.01215825
456 | 0.92(Na0.51K0.49-xLix)NbO3–0.02Bi0.5K0.5TiO3–0.06BaZrO3 x=0.01 | 125 | 1150 | 0.2656968 | 0.4225741 | 0.5052002 | 1.27703 | 2.312693 | 0.4427811 | 0.4351943 | 0.5458764 | 0.1467909 | 0.6989948 | 1.59138 | 0.147235 | 0.2336416 | 0.6928088 | 0.7334137 | 1.325681 | 1.140704 | 0.5049386 | 3.133765 | 1.37211 | 2.339239 | 1.035232 | 1.389389 | 1.298986 | 0.5978423 | 2.124711 | 0.7334137 | 1.465351 | 1.463658 | 1.391808 | 0.3398345 | 1.008155 | 0.4660637 | 0.9615901 | 3569.23 | 22.32375 | 1.154947656 | 7.194766 | 728.425152 | 1.752635 | 1.37309536 | 8.117544 | 307679.2 | 2099.84 | 1063728.51 | 7.7143 | 7.44896988 | 18.188952 | 24024.72 | 8.691318 | 0.007429727 | 380.3999 | 29047.911 | 0.9704680464 | 3.77916 | 4.83157 | 5.934389 | 4012.248 | 531.0846 | 18.188952 | 15.8544 | 15.83608 | 16.45955 | 0.009729
457 | x=0.02 | 170 | 1150 | 0.2640042 | 0.419355 | 0.5021277 | 1.28119 | 2.30466 | 0.4391519 | 0.4356528 | 0.5470366 | 0.1476569 | 0.7004009 | 1.582219 | 0.147632 | 0.2382287 | 0.6902836 | 0.7297189 | 1.320214 | 1.133772 | 0.5091114 | 3.106275 | 1.367368 | 2.32667 | 1.032035 | 1.384554 | 1.295714 | 0.5991001 | 2.113614 | 0.7297189 | 1.460267 | 1.458573 | 1.386945 | 0.3398345 | 1.005329 | 0.4660637 | 0.9554644 | 3542.04 | 22.18798 | 1.158709812 | 7.169776448 | 722.45472 | 1.754481 | 1.3760136 | 8.165435 | 308298.2 | 2087.751 | 1066597.0 | 7.865756 | 7.42181976 | 18.09732 | 23925.64 | 8.638496865 | 0.007491127 | 377.063 | 28947.516 | 0.9652534128 | 3.767489 | 4.814757 | 5.919443804 | 4020.689 | 528.3108 | 18.09732 | 15.79938 | 15.78106 | 16.40203 | 0.009729
458 | x=0.03 | 227 | 1150 | 0.2623116 | 0.416136 | 0.4990553 | 1.28535 | 2.296628 | 0.4355227 | 0.4361112 | 0.5481967 | 0.1485229 | 0.701807 | 1.573057 | 0.1480291 | 0.2428158 | 0.6877585 | 0.7260241 | 1.314747 | 1.126839 | 0.5133538 | 3.078786 | 1.362625 | 2.3141 | 1.028837 | 1.379719 | 1.292443 | 0.6003579 | 2.102517 | 0.7260241 | 1.455182 | 1.453488 | 1.382081 | 0.3398345 | 1.002504 | 0.4660637 | 0.9493387 | 3514.851 | 22.05222 | 1.162471968 | 7.144787 | 716.484288 | 1.756327 | 1.37893184 | 8.213325 | 308917.1 | 2075.662 | 1069465.5 | 8.017212 | 7.39466964 | 18.005688 | 23826.56 | 8.585676 | 0.00755355 | 373.7262 | 28847.121 | 0.9600387792 | 3.755817 | 4.79794392 | 5.904499 | 4029.13 | 525.537048 | 18.005688 | 15.74437 | 15.72605 | 16.34452 | 0.009729
459 | x=0.05 | 177 | 1150 | 0.2589264 | 0.4096979 | 0.4929103 | 1.29367 | 2.280562 | 0.4282643 | 0.4370281 | 0.550517 | 0.150255 | 0.7046191 | 1.554734 | 0.1488232 | 0.25199 | 0.6827081 | 0.7186345 | 1.303812 | 1.112974 | 0.5220543 | 3.023808 | 1.353141 | 2.288961 | 1.022443 | 1.370049 | 1.285901 | 0.6028735 | 2.080323 | 0.7186345 | 1.445012 | 1.443319 | 1.372354 | 0.3398345 | 0.9968527 | 0.4660637 | 0.9370872 | 3460.472 | 21.78068 | 1.16999628 | 7.094808 | 704.543424 | 1.76002 | 1.38476832 | 8.309106 | 310154.9 | 2051.484 | 1075202.5 | 8.320122956 | 7.3403694 | 17.822424 | 23628.39 | 8.480034 | 0.007681571 | 367.0525 | 28646.331 | 0.949609512 | 3.732473 | 4.764318 | 5.87461 | 4046.013 | 519.9895 | 17.822424 | 15.63434 | 15.61602 | 16.22948 | 0.009729
460 | 0.95(Na0.96−xKxLi0.04)(Nb0.89Sb0.07Ta0.04)O3-0.05KNbO3 x=0.4 | 125 | 1060 | 0.1692453 | 0.2985243 | 0.4111623 | 1.234695 | 2.298214 | 0.3296565 | 0.4187433 | 0.5326238 | 0.1447615 | 0.6829919 | 1.508378 | 0.1362215 | 0.2530089 | 0.6188884 | 0.673283 | 1.293209 | 1.134587 | 0.6066921 | 2.906814 | 1.350828 | 2.274083 | 1.007175 | 1.359652 | 1.279504 | 0.6010039 | 2.16144 | 0.673283 | 1.397831 | 1.397831 | 1.22879 | 0.2359659 | 0.9946826 | 0.4688712 | 0.6664044 | 2876.966 | 20.29877 | 1.172781 | 7.238362408 | 606.165816 | 1.732228 | 1.39118192 | 7.650247 | 314704.9 | 2077.36 | 948729.9 | 8.549755 | 7.5792171 | 17.088896 | 23382.47 | 8.240364 | 0.008248568 | 372.368 | 28401.15 | 0.9548374088 | 3.69533 | 4.763139 | 5.877700188 | 4365.108 | 486.0679 | 17.088896 | 15.85029 | 15.85029 | 18.03076 | 0.01059475
461 | x=0.44 | 298 | 1060 | 0.1721561 | 0.3047598 | 0.4165165 | 1.244443 | 2.316842 | 0.3367459 | 0.4170618 | 0.5302726 | 0.1438206 | 0.6786814 | 1.522011 | 0.1357319 | 0.241079 | 0.6188884 | 0.6808257 | 1.307056 | 1.149251 | 0.5939197 | 2.981215 | 1.36131 | 2.288743 | 1.013721 | 1.371021 | 1.287127 | 0.5989975 | 2.210321 | 0.6808257 | 1.409538 | 1.409538 | 1.239081 | 0.2359659 | 0.9979918 | 0.4688712 | 0.6778658 | 2937.06 | 20.5631 | 1.18204 | 7.29703399 | 619.20164 | 1.725272 | 1.38504055 | 7.600523 | 312718.7 | 2096.136 | 945320.2 | 8.146616 | 7.5792171 | 17.28034 | 23632.85 | 8.346868827 | 0.008074914 | 381.8989 | 28621.55 | 0.9609932188 | 3.71935 | 4.802968 | 5.91272171 | 4350.535 | 497.0603 | 17.28034 | 15.98304 | 15.98304 | 18.18177 | 0.01059475
462 | x=0.475 | 275 | 1060 | 0.1747031 | 0.3102159 | 0.4212013 | 1.252972 | 2.333142 | 0.3429491 | 0.4155905 | 0.5282152 | 0.1429974 | 0.6749097 | 1.53394 | 0.1353035 | 0.2306403 | 0.6188884 | 0.6874256 | 1.319173 | 1.162082 | 0.5831769 | 3.046315 | 1.370483 | 2.301572 | 1.01945 | 1.38097 | 1.293798 | 0.5972418 | 2.253091 | 0.6874256 | 1.419781 | 1.419781 | 1.248086 | 0.2359659 | 1.000887 | 0.4688712 | 0.6878945 | 2989.642 | 20.79439 | 1.190141 | 7.348372 | 630.607986 | 1.719185 | 1.379667 | 7.557014 | 310980.8 | 2112.564 | 942336.8 | 7.793869 | 7.5792171 | 17.4478535 | 23851.93 | 8.440061 | 0.007928856 | 390.2384 | 28814.4 | 0.9663796 | 3.740368 | 4.837819 | 5.943366 | 4337.784 | 506.6786 | 17.4478535 | 16.09919 | 16.09919 | 18.3139 | 0.01059475
463 | x=0.525 | 220 | 1060 | 0.1783416 | 0.3180104 | 0.427894 | 1.265156 | 2.356428 | 0.3518108 | 0.4134887 | 0.5252761 | 0.1418212 | 0.6695215 | 1.550982 | 0.1346916 | 0.2157279 | 0.6188884 | 0.6968539 | 1.336482 | 1.180413 | 0.5684873 | 3.139316 | 1.383586 | 2.319898 | 1.027633 | 1.395181 | 1.303328 | 0.5947337 | 2.314193 | 0.6968539 | 1.434415 | 1.434415 | 1.26095 | 0.2359659 | 1.005024 | 0.4688712 | 0.7022213 | 3064.76 | 21.1248 | 1.201715 | 7.421711 | 646.902766 | 1.71049 | 1.37199 | 7.494859 | 308498.1 | 2136.034 | 938074.7 | 7.289944 | 7.5792171 | 17.6871585 | 24164.9 | 8.573193 | 0.007729137 | 402.1519 | 29089.9 | 0.9740743 | 3.770393 | 4.887606 | 5.987142 | 4319.567 | 520.4191 | 17.6871585 | 16.26512 | 16.26512 | 18.50266 | 0.01059475
464 | (K0.4425Na0.52Li0.0375)(Nb0.8925Sb0.07Ta0.0375)O3 | 304 | 1120 | 0.170194 | 0.3004829 | 0.4124182 | 1.23591 | 2.302681 | 0.3319347 | 0.4180994 | 0.5314577 | 0.1447575 | 0.6810083 | 1.511916 | 0.1363909 | 0.2493342 | 0.6171652 | 0.6759305 | 1.297643 | 1.141084 | 0.6025281 | 2.925136 | 1.354397 | 2.277915 | 1.009303 | 1.363074 | 1.28167 | 0.599697 | 2.181957 | 0.6759305 | 1.400333 | 1.400333 | 1.223366 | 0.2335357 | 0.9956749 | 0.4691751 | 0.670602475 | 2899.202 | 20.41935 | 1.177057 | 7.264085 | 610.896 | 1.730295 | 1.390026375 | 7.614011 | 314295.8 | 2085.69 | 945096.2108 | 8.402679 | 7.6035375 | 17.1526875 | 23471.1948 | 8.26605802 | 0.008184699 | 376.415 | 28476.1875 | 0.9576868 | 3.703962 | 4.778139 | 5.8914976 | 4364.44681 | 488.6846 | 17.1526875 | 15.9119 | 15.9119 | 18.21365 | 0.010705
465 | [(Na0.535K0.48)0.942Li0.058](Nb0.86Ta0.10Sb0.04)O3 | 364 | 1090 | 0.1660982 | 0.288409 | 0.4106717 | 1.282752 | 2.349361 | 0.3208231 | 0.4258227 | 0.5451317 | 0.1446065 | 0.6899497 | 1.520699 | 0.1343853 | 0.2623082 | 0.6371012 | 0.6738333 | 1.31467 | 1.137401 | 0.6322051 | 3.012242 | 1.369654 | 2.304809 | 1.021362 | 1.382178 | 1.30103 | 0.6391357 | 2.201221 | 0.6738333 | 1.429325 | 1.429325 | 1.319288 | 0.2597669 | 1.000632 | 0.4665702 | 0.6925902 | 3051.654 | 20.78719 | 1.194036 | 7.285652 | 638.168466 | 1.746829 | 1.399028202 | 7.983419 | 319357.5 | 2101.976 | 994762.7 | 8.37804 | 7.45179012 | 17.526405 | 23704.97 | 8.43476 | 0.007945629 | 372.8254 | 28796.971 | 0.9582635 | 3.743139 | 4.821971 | 5.947067 | 4230.934 | 500.3061 | 17.526405 | 15.95217 | 15.95217 | 17.28269 | 0.0098979088
466 | 0.9525(Na0.5K0.5NbO3)-0.0475Li(Ta0.4Sb0.6)O3 | 296 | 1105 | 0.1748197 | 0.3134 | 0.4268781 | 1.271531 | 2.336058 | 0.344449 | 0.4172502 | 0.5334858 | 0.1409401 | 0.6864898 | 1.538216 | 0.1329141 | 0.2330232 | 0.6372028 | 0.683154 | 1.310465 | 1.133111 | 0.5806376 | 3.06384 | 1.361293 | 2.298868 | 1.014825 | 1.376248 | 1.291901 | 0.5964497 | 2.164042 | 0.683154 | 1.426084 | 1.426084 | 1.345826 | 0.2660211 | 0.9988692 | 0.4655716 | 0.6650895 | 2852.355 | 20.01577 | 1.173174 | 7.239873 | 604.51599 | 1.721861 | 1.3771 | 7.807206 | 308620.5 | 2066.178 | 968049.6 | 8.366107 | 7.303369875 | 17.20889625 | 23600.83 | 8.458657 | 0.00827108 | 373.3773 | 28621.1875 | 0.9517067 | 3.713582 | 4.787079 | 5.892637 | 4373.66 | 512.6412 | 17.20889625 | 15.8052 | 15.8052 | 16.74775 | 0.00939775
467 | (1 - x)(K0.48Na0.52)NbO3–x(Bi0.5Ag0.5)ZrO3 x=0.02 | 125 | 1070 | 0.2075556 | 0.3582915 | 0.4688866 | 1.254997 | 2.346453 | 0.3866081 | 0.4259978 | 0.5469674 | 0.1397778 | 0.6990951 | 1.578614 | 0.1338986 | 0.2236551 | 0.6863995 | 0.70408 | 1.317461 | 1.133501 | 0.5921129 | 3.125105 | 1.366501 | 2.340399 | 1.024254 | 1.383686 | 1.297304 | 0.6083871 | 2.08637 | 0.70408 | 1.455086 | 1.453397 | 1.428289 | 0.357565 | 1.007617 | 0.4642547 | 0.7644957 | 3090.362 | 21.01691722 | 1.1340658 | 7.220547 | 649.254336 | 1.744098 | 1.39324416 | 7.954183 | 307972.1 | 2083.829 | 996968 | 8.178434 | 7.447734 | 17.602 | 23734.07 | 8.642692 | 0.008744185 | 370.8714 | 28810.0032 | 0.96342656 | 3.742531 | 4.797301488 | 5.899012 | 4426.471 | 517.156 | 17.602 | 15.83659 | 15.81821 | 15.90797 | 0.0102366
468 | x=0.04 | 280 | 1080 | 0.2323403 | 0.3859319 | 0.4922559 | 1.257359 | 2.322962 | 0.4112890625 | 0.4349107 | 0.5615075 | 0.1443697 | 0.7069597 | 1.572034 | 0.13844 | 0.2293922 | 0.7062044 | 0.71216 | 1.31017 | 1.125994 | 0.6274529 | 3.072911 | 1.35923 | 2.321517 | 1.023705 | 1.375562 | 1.291149 | 0.6285653 | 2.047532 | 0.71216 | 1.459274 | 1.455896 | 1.406172 | 0.4216152 | 1.003888 | 0.4654124 | 0.8550723 | 3326.358 | 22.03145448 | 1.1376352 | 7.182529 | 690.028544 | 1.768992 | 1.42312064 | 8.158086 | 311365.3 | 2081.122 | 1021494.8 | 8.121492 | 7.634736 | 17.804 | 23680.15 | 8.593542 | 0.009200779 | 368.9613 | 28735.6928 | 0.96042624 | 3.742558 | 4.779385472 | 5.884243 | 4477.073 | 510.3697 | 17.804 | 15.86901 | 15.83227 | 16.01019 | 0.0119564
469 | x=0.05 | 347 | 1080 | 0.2447404 | 0.3997597 | 0.5039536 | 1.258539 | 2.311258 | 0.4236386 | 0.4393891 | 0.568805 | 0.1466778 | 0.7108927 | 1.568751 | 0.1407261 | 0.2323314 | 0.7161339 | 0.7162 | 1.306533 | 1.122244 | 0.6437735 | 3.047041 | 1.355601 | 2.312112 | 1.02343 | 1.371507 | 1.288076 | 0.6388171 | 2.028194 | 0.7162 | 1.46137 | 1.457146 | 1.395294 | 0.453869 | 1.002025 | 0.4659913 | 0.900332216 | 3444.292 | 22.53815 | 1.13942125 | 7.163421685 | 710.4006 | 1.781363585 | 1.437996 | 8.25942768 | 313061.7 | 2079.762 | 1033659.4 | 8.092115955 | 7.7279625 | 17.905 | 23653.0827 | 8.56894878 | 0.009406664 | 367.9885 | 28698.42 | 0.958916 | 3.742572 | 4.7704089 | 5.87684088 | 4501.593 | 506.9593494 | 17.905 | 15.8852 | 15.83929 | 16.0607 | 0.01281
470 | x=0.06 | 60 | 1090 | 0.2571456 | 0.4135925 | 0.5156601 | 1.259718 | 2.299582 | 0.4359941 | 0.4438822 | 0.5761209 | 0.148994 | 0.7148261 | 1.565472 | 0.1430227 | 0.2353192 | 0.7260817 | 0.72024 | 1.302902 | 1.118495 | 0.6592965 | 3.021321 | 1.351978 | 2.30273 | 1.023155 | 1.367456 | 1.285007 | 0.6491796 | 2.008909 | 0.72024 | 1.463466 | 1.458397 | 1.384534 | 0.4862768 | 1.000165 | 0.4665702 | 0.9455732 | 3562.182 | 23.04445178 | 1.1412082 | 7.144248 | 730.762624 | 1.793685 | 1.45282944 | 8.360362 | 314757.8 | 2078.398 | 1045758.3 | 8.062136 | 7.821006 | 18.006 | 23625.94 | 8.544343 | 0.009599287 | 367.0037 | 28661.0688 | 0.95739904 | 3.742585 | 4.761419952 | 5.869427 | 4525.592 | 503.5375 | 18.006 | 15.90139 | 15.84631 | 16.1108 | 0.0136594
471 | (1−x)K0.42Na0.58NbO3-xLiSbO3 x=0.01 | 120 | 1095 | 0.1763564 | 0.3168284 | 0.4321083 | 1.238073 | 2.328989 | 0.3466277 | 0.4198109 | 0.5361323 | 0.1383121 | 0.6972624 | 1.551274 | 0.131374 | 0.2399558 | 0.657958 | 0.68116 | 1.298308 | 1.117082 | 0.5769879 | 3.016199 | 1.353669 | 2.320103 | 1.011641 | 1.36899 | 1.287755 | 0.5916068 | 2.058619 | 0.68116 | 1.424012 | 1.424012 | 1.394665 | 0.2836075 | 1.00294 | 0.4639653 | 0.6524927476 | 2751.719 | 19.58831 | 1.126081275 | 7.165170684 | 585.52704 | 1.731874 | 1.37765026 | 7.82535 | 308809.8 | 2052.598 | 973837.9 | 8.975598 | 7.29603 | 17.029 | 23336.79 | 8.448242 | 0.008539315 | 358.5717 | 28460.89 | 0.95388118 | 3.696832 | 4.744818 | 5.853393208 | 4413.051 | 501.5637 | 17.029 | 15.60602 | 15.60602 | 15.9344 | 0.008815
472 | x=0.02 | 138 | 1095 | 0.1746773 | 0.3134104 | 0.4275746 | 1.239294 | 2.3178 | 0.3430291 | 0.4198189 | 0.5360149 | 0.1400011 | 0.6963372 | 1.539415 | 0.1326225 | 0.2440276 | 0.6494048 | 0.67832 | 1.293786 | 1.115749 | 0.5830409 | 2.977776 | 1.350097 | 2.304328 | 1.008842 | 1.364225 | 1.284156 | 0.591451 | 2.065612 | 0.67832 | 1.416033 | 1.416033 | 1.359012 | 0.2738226 | 0.9997786 | 0.4648336 | 0.6486343664 | 2738.909 | 19.57267 | 1.1359551 | 7.163308536 | 582.27136 | 1.733784 | 1.38250904 | 7.819717 | 309976.7 | 2047.605 | 969871 | 9.044456 | 7.33152 | 16.958 | 23279.78 | 8.377209 | 0.008587062 | 358.7796 | 28385.78 | 0.95094472 | 3.688994 | 4.736942 | 5.847987992 | 4429.068 | 497.4165 | 16.958 | 15.61308 | 15.61308 | 16.26816 | 0.00913
473 | x=0.03 | 190 | 1095 | 0.1730043 | 0.3100134 | 0.4230847 | 1.240506 | 2.306662 | 0.3394479 | 0.4198269 | 0.5358981 | 0.141712 | 0.6954168 | 1.527618 | 0.133888 | 0.2481369 | 0.6410029 | 0.67548 | 1.289268 | 1.114406 | 0.589192 | 2.939862 | 1.346524 | 2.288611 | 1.006044 | 1.359468 | 1.280563 | 0.5912957 | 2.072687 | 0.67548 | 1.408101 | 1.408101 | 1.324966 | 0.2646903 | 0.9966205 | 0.4657019 | 0.6447576564 | 2725.967 | 19.55596 | 1.145871475 | 7.161363556 | 578.99296 | 1.735694 | 1.38737634 | 7.813511 | 311145.6 | 2042.557 | 965868.6 | 9.112301 | 7.36647 | 16.887 | 23222.71 | 8.30647 | 0.008635684 | 358.958 | 28310.67 | 0.94799062 | 3.68115 | 4.729043 | 5.842562352 | 4445.115 | 493.2837 | 16.887 | 15.6199 | 15.6199 | 16.59998 | 0.009445
474 | x=0.04 | 225 | 1095 | 0.1713373 | 0.3066373 | 0.4186381 | 1.241708 | 2.295574 | 0.3358841 | 0.4198348 | 0.5357816 | 0.1434452 | 0.694501 | 1.515882 | 0.1351709 | 0.2522845 | 0.6327485 | 0.67264 | 1.284754 | 1.113053 | 0.5954436 | 2.902448 | 1.342952 | 2.272953 | 1.003249 | 1.35472 | 1.276977 | 0.591141 | 2.079847 | 0.67264 | 1.400217 | 1.400217 | 1.292419 | 0.2561475 | 0.9934662 | 0.4665702 | 0.6408626176 | 2712.893 | 19.53816 | 1.1558304 | 7.159335744 | 575.69184 | 1.737605 | 1.39225216 | 7.80673 | 312316.4 | 2037.455 | 961830.9 | 9.179135 | 7.40088 | 16.816 | 23165.56 | 8.236026 | 0.008685202 | 359.1071 | 28235.56 | 0.94501888 | 3.6733 | 4.721122 | 5.837116288 | 4461.19 | 489.1652 | 16.816 | 15.62648 | 15.62648 | 16.92986 | 0.00976
475 | x=0.05 | 260 | 1095 | 0.1696764 | 0.3032818 | 0.4142341 | 1.242901 | 2.284537 | 0.3323373 | 0.4198428 | 0.5356656 | 0.1452013 | 0.6935899 | 1.504207 | 0.1364717 | 0.2564708 | 0.6246377 | 0.6698 | 1.280246 | 1.111691 | 0.6017981 | 2.865524 | 1.339379 | 2.257353 | 1.000455 | 1.349981 | 1.273397 | 0.5909869 | 2.087092 | 0.6698 | 1.392381 | 1.392381 | 1.261275 | 0.248139 | 0.9903156 | 0.4674385 | 0.63694925 | 2699.688 | 19.51927 | 1.165831875 | 7.1572251 | 572.368 | 1.739517945 | 1.3971365 | 7.79937522 | 313489.1 | 2032.299 | 957757.7961 | 9.244955 | 7.43475 | 16.745 | 23108.33435 | 8.16587484 | 0.008735639 | 359.2267 | 28160.45 | 0.9420295 | 3.665444077 | 4.71317914 | 5.8316498 | 4477.29408 | 485.061 | 16.745 | 15.63281 | 15.63281 | 17.2578 | 0.010075
476 | x=0.06 | 223 | 1095 | 0.1680214 | 0.2999468 | 0.4098721 | 1.244086 | 2.273549 | 0.3288077 | 0.4198507 | 0.5355501 | 0.1469806 | 0.6926833 | 1.492593 | 0.1377906 | 0.2606963 | 0.6166667 | 0.66696 | 1.275742 | 1.110318 | 0.6082583 | 2.82908 | 1.335807 | 2.241811 | 0.9976623 | 1.345251 | 1.269824 | 0.5908334 | 2.094423 | 0.66696 | 1.384591 | 1.384591 | 1.231445 | 0.240616 | 0.9871687 | 0.4683068 | 0.6330175536 | 2686.351 | 19.49931 | 1.1758759 | 7.155031624 | 569.02144 | 1.741431 | 1.40202936 | 7.791446 | 314663.8 | 2027.088 | 953649.3 | 9.309764 | 7.46808 | 16.674 | 23051.04 | 8.096018 | 0.008787015 | 359.3169 | 28085.34 | 0.93902248 | 3.657582 | 4.705214 | 5.826162888 | 4493.427 | 480.9712 | 16.674 | 15.63889 | 15.63889 | 17.5838 | 0.01039
477 | x=0.07 | 200 | 1095 | 0.1663724 | 0.296632 | 0.4055516 | 1.245261 | 2.262611 | 0.325295 | 0.4198587 | 0.5354349 | 0.1487836 | 0.6917813 | 1.481038 | 0.1391281 | 0.2649617 | 0.6088319 | 0.66412 | 1.271242 | 1.108935 | 0.6148266 | 2.793107 | 1.332234 | 2.226326 | 0.9948719 | 1.340529 | 1.266258 | 0.5906805 | 2.101844 | 0.66412 | 1.376849 | 1.376849 | 1.202848 | 0.2335357 | 0.9840256 | 0.4691751 | 0.6290675284 | 2672.883 | 19.47826 | 1.185962475 | 7.152755316 | 565.65216 | 1.743346 | 1.40693074 | 7.782943 | 315840.4 | 2021.823 | 949505.5 | 9.37356 | 7.50087 | 16.603 | 22993.67 | 8.026455 | 0.008839355 | 359.3777 | 28010.23 | 0.93599782 | 3.649715 | 4.697226 | 5.820655552 | 4509.589 | 476.8957 | 16.603 | 15.64473 | 15.64473 | 17.90786 | 0.010705
478 | K0.5Na0.5NbO3-xPr x=0.001 | 92 | 1100 | 0.1854568 | 0.3351472 | 0.4491446 | 1.257569 | 2.378118 | 0.3667649 | 0.4165723 | 0.5315574 | 0.1351651 | 0.6891572 | 1.591363 | 0.1295323 | 0.2126605 | 0.6669543 | 0.7003596 | 1.331681 | 1.14831 | 0.5466164 | 3.214583 | 1.378827 | 2.365076 | 1.028226 | 1.397405 | 1.307173 | 0.5878117 | 2.147938 | 0.7003596 | 1.456679 | 1.456679 | 1.455553 | 0.2943252 | 1.01295 | 0.4638133 | 0.6854852025 | 2901.613 | 20.20877 | 1.13782544 | 7.302893 | 618.307481 | 1.71851371 | 1.362574 | 7.75319669 | 304142.3 | 2103.057 | 974041.8 | 8.037914 | 7.275683 | 17.551036 | 23970.59 | 8.775786 | 0.008115718 | 378.4846 | 29063.86 | 0.9717344301 | 3.763395 | 4.84529 | 5.943596 | 4372.464159 | 531.3489 | 17.551036 | 15.90241 | 15.90241 | 15.96874 | 0.0085110025
479 | x=0.002 | 95 | 1100 | 0.1865358 | 0.3361525 | 0.4497804 | 1.257245 | 2.376241 | 0.3676735 | 0.4168881 | 0.5318644 | 0.1355874 | 0.6894018 | 1.590177 | 0.1299143 | 0.2131622 | 0.6672414 | 0.7007183 | 1.331274 | 1.14807 | 0.5465687 | 3.210346 | 1.378345 | 2.362971 | 1.028194 | 1.396961 | 1.306835 | 0.5880362 | 2.145884 | 0.7007183 | 1.456172 | 1.456172 | 1.453931 | 0.2945326 | 1.012801 | 0.4645297 | 0.69130341 | 2919.138 | 20.28416775 | 1.14040376 | 7.317047 | 621.621924 | 1.72167984 | 1.36514941 | 7.78502076 | 304729.5 | 2109.945 | 977772.6 | 8.067154 | 7.29138249 | 17.602144 | 24022.2339 | 8.802413 | 0.008101445 | 379.4362 | 29127.7869 | 0.9738708204 | 3.771684 | 4.854589 | 5.955153 | 4378.902736 | 532.7459 | 17.602144 | 15.93223 | 15.93223 | 16.06514 | 0.00852201
480 | x=0.003 | 107 | 1100 | 0.1876119 | 0.3371548 | 0.4504146 | 1.256921 | 2.374369 | 0.3685795 | 0.4172036 | 0.532171 | 0.1360093 | 0.6896459 | 1.588995 | 0.130296 | 0.2136633 | 0.6675281 | 0.7010761 | 1.330867 | 1.147831 | 0.5465236 | 3.206125 | 1.377864 | 2.360872 | 1.028163 | 1.396518 | 1.306498 | 0.5882605 | 2.143836 | 0.7010761 | 1.455666 | 1.455666 | 1.452321 | 0.2947399 | 1.012651 | 0.465246 | 0.6971346225 | 2936.703 | 20.35968 | 1.14298496 | 7.331212 | 624.943329 | 1.72484839 | 1.367727 | 7.81687221 | 305317.2 | 2116.844 | 981506.2 | 8.096425 | 7.307098 | 17.653324 | 24073.93 | 8.82908 | 0.008087263 | 380.3887 | 29191.78 | 0.9760091709 | 3.779982 | 4.863896 | 5.966721 | 4385.345731 | 534.1446 | 17.653324 | 15.96208 | 15.96208 | 16.16182 | 0.0085330225
481 | x=0.004 | 104 | 1100 | 0.1886851 | 0.338154 | 0.4510474 | 1.256598 | 2.372502 | 0.369483 | 0.4175187 | 0.5324772 | 0.1364308 | 0.6898897 | 1.587819 | 0.1306774 | 0.2141637 | 0.6678142 | 0.7014331 | 1.330462 | 1.147592 | 0.5464809 | 3.201921 | 1.377384 | 2.35878 | 1.028132 | 1.396076 | 1.306162 | 0.5884845 | 2.141797 | 0.7014331 | 1.455161 | 1.455161 | 1.450722 | 0.2949471 | 1.012502 | 0.4659624 | 0.70297884 | 2954.307 | 20.435316 | 1.14556904 | 7.345389 | 628.271696 | 1.72801936 | 1.37030764 | 7.84875104 | 305905.5 | 2123.753 | 985242.7 | 8.125727 | 7.32282996 | 17.704576 | 24125.6856 | 8.855787 | 0.00807317 | 381.3421 | 29255.8476 | 0.9781494816 | 3.788289 | 4.873212 | 5.9783 | 4391.793144 | 535.5447 | 17.704576 | 15.99196 | 15.99196 | 16.25878 | 0.00854404
482 | x=0.005 | 87 | 1100 | 0.1897555 | 0.3391503 | 0.4516787 | 1.256276 | 2.37064 | 0.3703838 | 0.4178335 | 0.5327831 | 0.1368518 | 0.690133 | 1.586647 | 0.1310584 | 0.2146635 | 0.6680999 | 0.7017893 | 1.330057 | 1.147355 | 0.5464408 | 3.197732 | 1.376906 | 2.356694 | 1.0281 | 1.395635 | 1.305826 | 0.5887083 | 2.139764 | 0.7017893 | 1.454657 | 1.454657 | 1.449134 | 0.2951542 | 1.012353 | 0.4666787 | 0.7088360625 | 2971.951 | 20.51107 | 1.148156 | 7.359577 | 631.607025 | 1.73119275 | 1.37289 | 7.88065725 | 306494.3 | 2130.673 | 988982.1404 | 8.15505916 | 7.338578 | 17.7559 | 24177.49 | 8.88253376 | 0.008059165 | 382.296376 | 29319.98 | 0.9802917525 | 3.796605 | 4.882537 | 5.98989 | 4398.244975 | 536.946536 | 17.7559 | 16.02187 | 16.02187 | 16.35602 | 0.0085550625
483 | 0.95(Na0.5K0.5)NbO3–0.05(Bi0.5K0.5)Zr1-xTixO3 x=0 | 220 | 1115 | 0.2240876 | 0.3845351 | 0.4898318 | 1.264057 | 2.344788 | 0.4102564 | 0.4351875 | 0.5503145 | 0.1394923 | 0.6969267 | 1.590772 | 0.1322135 | 0.2285909 | 0.7009132 | 0.715 | 1.326273 | 1.141292 | 0.5416667 | 3.1665 | 1.371134 | 2.338509 | 1.030957 | 1.392091 | 1.302083 | 0.6148073 | 2.108618 | 0.715 | 1.476771 | 1.472548 | 1.410261 | 0.4092262 | 1.007959 | 0.4659913 | 0.8243564 | 3313.118 | 21.90658 | 1.144416625 | 7.267344 | 687.96 | 1.764329375 | 1.39125 | 7.854812 | 306911.3 | 2108.957 | 971132.415 | 7.961836 | 7.5637125 | 17.875 | 24010.4475 | 8.714392 | 0.007914704 | 382.4154 | 29027.25 | 0.969864 | 3.77009945 | 4.84200625 | 5.94075 | 4332.40145 | 527.0619225 | 17.875 | 16.05262 | 16.00671 | 16.23297 | 0.01155
484 | x=0.1 | 232 | 1115 | 0.224509 | 0.3854352 | 0.4904295 | 1.264522 | 2.345788 | 0.4111601 | 0.4350146 | 0.5501415 | 0.1396225 | 0.6969372 | 1.592568 | 0.1322603 | 0.2286899 | 0.7007533 | 0.7157157 | 1.326914 | 1.141798 | 0.5404762 | 3.171377 | 1.371841 | 2.340599 | 1.031286 | 1.392689 | 1.302419 | 0.6160365 | 2.110821 | 0.7157157 | 1.477401 | 1.473176 | 1.411221 | 0.4077699 | 1.008245 | 0.4655753 | 0.82280912 | 3305.38 | 21.87988 | 1.143996 | 7.264248 | 686.448 | 1.765030375 | 1.3916875 | 7.84748475 | 306906.705 | 2106.579 | 970788.423 | 7.958389 | 7.565439375 | 17.857125 | 23998.84825 | 8.710529 | 0.007932138 | 381.8273 | 29012.2875 | 0.96899805 | 3.768896835 | 4.83992925 | 5.93922 | 4323.756775 | 526.5119 | 17.857125 | 16.04577 | 15.99988 | 16.22193 | 0.01159125
485 | x=0.2 | 260 | 1115 | 0.224932 | 0.3863396 | 0.4910286 | 1.264987 | 2.346788 | 0.4120677 | 0.4348419 | 0.5499686 | 0.139753 | 0.6969477 | 1.594367 | 0.1323072 | 0.228789 | 0.7005933 | 0.7164329 | 1.327555 | 1.142305 | 0.5392857 | 3.176269 | 1.372549 | 2.342693 | 1.031616 | 1.393286 | 1.302754 | 0.6172707 | 2.113028 | 0.7164329 | 1.478032 | 1.473805 | 1.412182 | 0.4063239 | 1.008531 | 0.4651592 | 0.82126184 | 3297.642 | 21.8531834 | 1.1435747 | 7.261152 | 684.936 | 1.765731375 | 1.392125 | 7.8401575 | 306902.1 | 2104.202 | 970444.431 | 7.954942 | 7.56716625 | 17.83925 | 23987.249 | 8.70666594 | 0.007949648 | 381.2392 | 28997.325 | 0.9681321 | 3.76769422 | 4.83785225 | 5.937690625 | 4315.1121 | 525.9618 | 17.83925 | 16.03893 | 15.99305 | 16.21089 | 0.0116325
486 | x=0.3 | 230 | 1115 | 0.2253565 | 0.3872483 | 0.4916292 | 1.265453 | 2.347789 | 0.4129794 | 0.4346694 | 0.5497958 | 0.1398837 | 0.6969582 | 1.59617 | 0.1323541 | 0.2288882 | 0.7004335 | 0.7171515 | 1.328198 | 1.142812 | 0.5380952 | 3.181176 | 1.373258 | 2.34479 | 1.031945 | 1.393885 | 1.30309 | 0.6185098 | 2.115241 | 0.7171515 | 1.478663 | 1.474434 | 1.413144 | 0.4048881 | 1.008818 | 0.4647431 | 0.81971456 | 3289.904 | 21.82649 | 1.143154 | 7.258056 | 683.424 | 1.766432375 | 1.3925625 | 7.83283025 | 306897.5 | 2101.824 | 970100.439 | 7.951495 | 7.568893125 | 17.821375 | 23975.64975 | 8.702803 | 0.007967236 | 380.6510971 | 28982.3625 | 0.96726615 | 3.766491605 | 4.83577525 | 5.936161 | 4306.467425 | 525.4117 | 17.821375 | 16.03208 | 15.98623 | 16.19985 | 0.01167375
487 | x=0.5 | 160 | 1115 | 0.2262105 | 0.3890785 | 0.4928348 | 1.266386 | 2.349794 | 0.4148148 | 0.4343247 | 0.5494505 | 0.1401459 | 0.6969792 | 1.59979 | 0.1324481 | 0.2290868 | 0.700114 | 0.718593 | 1.329484 | 1.143827 | 0.5357143 | 3.191036 | 1.374677 | 2.348996 | 1.032604 | 1.395083 | 1.303762 | 0.6210029 | 2.119679 | 0.718593 | 1.479927 | 1.475694 | 1.415073 | 0.4020468 | 1.009391 | 0.463911 | 0.81662 | 3274.429 | 21.77309 | 1.142312 | 7.251864 | 680.4 | 1.767834375 | 1.3934375 | 7.81817575 | 306888.2055 | 2097.069 | 969412.455 | 7.944601 | 7.572346875 | 17.785625 | 23952.45125 | 8.695076 | 0.008002646 | 379.4749 | 28952.4375 | 0.96553425 | 3.764086375 | 4.83162125 | 5.933102 | 4289.178075 | 524.3116 | 17.785625 | 16.01839 | 15.97258 | 16.17777 | 0.01175625
488 | Li0.03(K0.48Na0.52)0.97(Nb0.8Ta0.2)O3 | 174 | 1120 | 0.1605015 | 0.2715294 | 0.4038046 | 1.270316 | 2.364926 | 0.3055865 | 0.421668 | 0.5420506 | 0.1357207 | 0.6741999 | 1.517775 | 0.1255987 | 0.2596002 | 0.6584848 | 0.6606923 | 1.31257 | 1.121845 | 0.6544792 | 3.117491 | 1.362579 | 2.32421875 | 1.016117 | 1.379235 | 1.295919 | 0.6784491 | 2.18037 | 0.6606923 | 1.4392 | 1.4392 | 1.4392 | 0.2941176 | 1.003483 | 0.463097 | 0.7322874432 | 3316.306 | 21.31876 | 1.14646 | 7.16005128 | 686.57952 | 1.706972752 | 1.3531752 | 7.996795392 | 314783.2 | 2113.235 | 1018314.5 | 7.522914336 | 7.1709 | 17.86512 | 23568.5096 | 8.582964384 | 0.007282478 | 365.9172 | 28648.23 | 0.952 | 3.717772 | 4.781869232 | 5.87945604 | 3834.616044 | 502.428 | 17.86512 | 15.6784 | 15.6784 | 15.6784 | 0.0085
489 | 0.948(K0.5Na0.5)NbO3 –0.052LiSbO3 | 265 | 1100 | 0.1752925 | 0.3155542 | 0.4242856 | 1.262701 | 2.319596 | 0.3462428 | 0.4164915 | 0.5309483 | 0.1436902 | 0.6847264 | 1.529336 | 0.1357593 | 0.2342382 | 0.6230324 | 0.6844 | 1.307002 | 1.14054 | 0.5776294 | 3.008103 | 1.359586 | 2.283579 | 1.01297 | 1.37176 | 1.287918 | 0.5870367 | 2.184628 | 0.6844 | 1.414286 | 1.414286 | 1.276384 | 0.246597 | 0.996296 | 0.4676122 | 0.6585073264 | 2812.367 | 20.03126 | 1.186214 | 7.273631832 | 596.89152 | 1.726006 | 1.38586168 | 7.697917 | 309795.9 | 2068.395 | 950117.4 | 8.427786 | 7.4414592 | 17.11 | 23596.2 | 8.36549 | 0.008376732 | 378.0887 | 28585.3 | 0.9536822176 | 3.71178 | 4.790958224 | 5.900355064 | 4450.802 | 506.518 | 17.11 | 15.89782 | 15.89782 | 17.61543 | 0.010138
490 | KNN–LiSbO3 –0.01CaTiO3 | 210 | 1150 | 0.1058406 | 0.1784244 | 0.25863 | 1.297661 | 1.850897 | 0.1973542 | 0.4194003 | 0.5291607 | 0.2573564 | 0.6538203 | 1.04913 | 0.2232632 | 0.4788722 | 0.36635 | 0.5517928 | 1.097423 | 1.056957 | 1.019463 | 1.654569 | 1.190117 | 1.627538 | 0.8842997 | 1.157651 | 1.127125 | 0.5826079 | 2.599229 | 0.5517928 | 1.096672 | 1.096672 | 0.572848 | 0.1033419 | 0.9308889 | 1.017402 | 1.86845152 | 8258.005 | 72.4596678 | 6.74043825 | 28.4140612 | 1678.404 | 7.35811362 | 6.5379 | 27.6673054 | 1479109.3 | 7124.5 | 2997825.0 | 43.16246 | 33.98474775 | 55.6216 | 83791.2768 | 21.889348 | 0.01208338 | 1400.759 | 101057.52 | 3.21760482 | 13.46503 | 17.6801828 | 22.63599954 | 20872.16 | 1309.551 | 55.6216 | 63.96051 | 63.96051 | 122.4473 | 0.09773625
491 | KNN–LiSbO3 –0.02CaTiO3 | 180 | 1150 | 0.1080889 | 0.1798871 | 0.2605085 | 1.297963 | 1.849245 | 0.199048 | 0.4203271 | 0.529745 | 0.2579245 | 0.6548767 | 1.050274 | 0.2251076 | 0.4770916 | 0.3681051 | 0.5535714 | 1.098473 | 1.057554 | 1.016744 | 1.657512 | 1.190574 | 1.630055 | 0.8852231 | 1.158482 | 1.127565 | 0.5824993 | 2.593821 | 0.5535714 | 1.09974 | 1.09974 | 0.5748282 | 0.1035897 | 0.9322644 | 1.02178 | 1.91869128 | 8362.792 | 73.4069272 | 6.795954 | 28.6515998 | 1700.896 | 7.44001248 | 6.6011 | 27.9883956 | 1494489.9 | 7185.487 | 3054564.5 | 43.07329 | 34.371291 | 56.2464 | 84674.6472 | 22.150744 | 0.01208963 | 1413.532 | 102070.08 | 3.25037178 | 13.60477 | 17.8562332 | 22.86161616 | 20885.03 | 1323.882 | 56.2464 | 64.63607 | 64.63607 | 123.6594 | 0.098475
492 | {0.996[(0.95(K0.5Na0.5)NbO3-0.05LiSbO3]-0.004BiFeO3}-xZnO x=0.01 | 260 | 1020 | 0.1806073 | 0.3221461 | 0.4279036 | 1.248287 | 2.292229 | 0.3515837 | 0.4163753 | 0.5280682 | 0.1439255 | 0.6768544 | 1.516194 | 0.1355932 | 0.2357122 | 0.6213924 | 0.6821485 | 1.2961 | 1.132386 | 0.5630907 | 2.991407 | 1.346962 | 2.258799 | 1.005185 | 1.359669 | 1.276418 | 0.5908423 | 2.172074 | 0.6821485 | 1.407831 | 1.407171 | 1.26525 | 0.2599645 | 0.992789 | 0.4726527 | 0.6867381 | 2898.078 | 20.48166 | 1.198968 | 7.341742 | 612.4801072 | 1.747152 | 1.406021 | 7.733603 | 314550.8 | 2090.87 | 954155.7 | 8.454509 | 7.589020626 | 17.3001708 | 23799.04 | 8.418856 | 0.008513112 | 380.0602 | 28841.78933 | 0.96378 | 3.746231 | 4.832882 | 5.952389 | 4446.896 | 506.855 | 17.3001708 | 16.04028 | 16.03276 | 17.74675 | 0.010805322
493 | x=0.015 | 280 | 1020 | 0.1799199 | 0.3210394 | 0.4260654 | 1.240377 | 2.278163 | 0.3503247 | 0.4149169 | 0.5254918 | 0.1437931 | 0.6723844 | 1.507737 | 0.1354163 | 0.2355403 | 0.6175489 | 0.6794502 | 1.290244 | 1.128496 | 0.5585837 | 2.979302 | 1.340778 | 2.246076 | 1.000769 | 1.353317 | 1.270476 | 0.5908423 | 2.167944 | 0.6794502 | 1.402296 | 1.401638 | 1.256949 | 0.2583803 | 0.9909873 | 0.47533 | 0.6893618 | 2908.068 | 20.57003 | 1.206614 | 7.387072 | 614.6812672 | 1.753293 | 1.412915 | 7.740724 | 316642 | 2102.598 | 955402.1 | 8.460678 | 7.636252491 | 17.3688768 | 23907.05 | 8.44788 | 0.0085818 | 381.6045 | 28974.83 | 0.9692392 | 3.762764 | 4.855569 | 5.980228 | 4446.896 | 507.8205 | 17.3688768 | 16.1036 | 16.09605 | 17.86396 | 0.010871572
494 | x=0.02 | 278 | 1020 | 0.1792377 | 0.3199403 | 0.4242428 | 1.232567 | 2.264268 | 0.3490746 | 0.4134687 | 0.5229405 | 0.143661 | 0.667973 | 1.499373 | 0.1352399 | 0.2353687 | 0.6137528 | 0.676773 | 1.284441 | 1.124632 | 0.5541798 | 2.967293 | 1.334649 | 2.233496 | 0.9963905 | 1.347023 | 1.264589 | 0.5908423 | 2.16383 | 0.676773 | 1.396804 | 1.396149 | 1.248756 | 0.2568153 | 0.9891923 | 0.4780072 | 0.6919856 | 2918.058 | 20.6584 | 1.21426 | 7.432403 | 616.8824272 | 1.759434 | 1.419808 | 7.747845 | 318733.1 | 2114.326 | 956648.4 | 8.466847 | 7.683484356 | 17.4375828 | 24015.06 | 8.476903 | 0.008649998 | 383.1488 | 29107.87568 | 0.9746984 | 3.779297 | 4.878255 | 6.008068 | 4446.896 | 508.7861 | 17.4375828 | 16.16692 | 16.15934 | 17.98116 | 0.010937822
495 | 0.96(K0.48Na0.52)1-xLixNbO3-0.04Bi0.5Na0.5ZrO3 x=0.01 | 150 | 1110 | 0.2116766 | 0.3651877 | 0.4733067 | 1.258175 | 2.326464 | 0.3909359375 | 0.433379 | 0.5498372 | 0.1402487 | 0.7007592 | 1.569065 | 0.1324334 | 0.2403118 | 0.6914112 | 0.7013184 | 1.309252 | 1.122637 | 0.556976 | 3.078824 | 1.358402 | 2.317786 | 1.02118 | 1.377916 | 1.292859 | 0.6123449 | 2.063457 | 0.7013184 | 1.456797 | 1.453419 | 1.403751 | 0.3859857 | 1.00305 | 0.4654124 | 0.7790246 | 3147.563 | 21.18336 | 1.138373 | 7.19336 | 655.8817 | 1.762761 | 1.393543 | 7.925214 | 308634.5 | 2077.192 | 977174.3 | 8.508096 | 7.47480768 | 17.53296 | 23663.57 | 8.567916 | 0.008167327 | 369.6713 | 28718.2 | 0.95888256 | 3.733329 | 4.787564 | 5.892036 | 4361.539 | 514.3392 | 17.53296 | 15.84207 | 15.80533 | 15.98263 | 0.010946
496 | x=0.02 | 250 | 1100 | 0.2103207 | 0.3627287 | 0.4708598 | 1.263827 | 2.320527 | 0.3881609375 | 0.4336322 | 0.5507296 | 0.1410231 | 0.7016468 | 1.561348 | 0.1327808 | 0.2434031 | 0.6887835 | 0.6984768 | 1.305359 | 1.117288 | 0.5609579 | 3.060078 | 1.354824 | 2.306592 | 1.018708 | 1.374369 | 1.290446 | 0.6133527 | 2.05796 | 0.6984768 | 1.453075 | 1.449697 | 1.400114 | 0.3859857 | 1.000536 | 0.4654124 | 0.7740344 | 3126.369 | 21.07385 | 1.143487 | 7.175 | 651.226 | 1.763791 | 1.395804 | 7.968975 | 309025.4 | 2066.975 | 979738.2 | 8.617541 | 7.44639936 | 17.46192 | 23593.2 | 8.527095 | 0.008225716 | 367.4205 | 28642.54 | 0.95425152 | 3.72429 | 4.775238 | 5.881043 | 4368.718 | 512.9692 | 17.46192 | 15.80159 | 15.76486 | 15.94122 | 0.010946
497 | x=0.03 | 190 | 1085 | 0.2089647 | 0.3602697 | 0.4684129 | 1.269479 | 2.314589 | 0.3853859375 | 0.4338854 | 0.5516221 | 0.1417975 | 0.7025344 | 1.55363 | 0.1331283 | 0.2464943 | 0.6861557 | 0.6956352 | 1.301466 | 1.111939 | 0.5649971 | 3.041332 | 1.351245 | 2.295398 | 1.016235 | 1.370821 | 1.288034 | 0.6143605 | 2.052464 | 0.6956352 | 1.449353 | 1.445975 | 1.396476 | 0.3859857 | 0.9980219 | 0.4654124 | 0.7690443 | 3105.174 | 20.96433 | 1.148601 | 7.156641 | 646.5703 | 1.764821 | 1.398066 | 8.012736 | 309416.3 | 2056.758 | 982302.1 | 8.726985 | 7.41799104 | 17.39088 | 23522.84 | 8.486274 | 0.008284946 | 365.1697 | 28566.89 | 0.94962048 | 3.715252 | 4.762912 | 5.87005 | 4375.896 | 511.5991 | 17.39088 | 15.76112 | 15.72438 | 15.8998 | 0.010946
498 | x=0.04 | 65 | 1070 | 0.2076088 | 0.3578107 | 0.465966 | 1.27513 | 2.308651 | 0.3826109375 | 0.4341387 | 0.5525146 | 0.1425719 | 0.703422 | 1.545912 | 0.1334758 | 0.2495856 | 0.683528 | 0.6927936 | 1.297572 | 1.10659 | 0.5690949 | 3.022586 | 1.347667 | 2.284204 | 1.013763 | 1.367274 | 1.285622 | 0.6153683 | 2.046968 | 0.6927936 | 1.445631 | 1.442253 | 1.392839 | 0.3859857 | 0.995508 | 0.4654124 | 0.7640541 | 3083.98 | 20.85482 | 1.153714 | 7.138281 | 641.9146 | 1.765851 | 1.400328 | 8.056497 | 309807.2 | 2046.541 | 984866 | 8.83643 | 7.38958272 | 17.31984 | 23452.47 | 8.445453 | 0.008345035 | 362.9189 | 28491.23 | 0.94498944 | 3.706214 | 4.750587 | 5.859057 | 4383.075 | 510.2291 | 17.31984 | 15.72064 | 15.68391 | 15.85838 | 0.010946
499 | (1-x)K0.48Na0.52NbO3-xBi(Zn0.5Zr0.5)O3 x= 0.003 | 80 | 1085 | 0.187484 | 0.3365858 | 0.4502875 | 1.252579 | 2.365446 | 0.3670997 | 0.4193391 | 0.5345652 | 0.1358793 | 0.6919637 | 1.584636 | 0.1297945 | 0.2199601 | 0.6701655 | 0.6977213 | 1.324205 | 1.140267 | 0.5503582 | 3.173614 | 1.372982 | 2.356131 | 1.025109 | 1.391141 | 1.302963 | 0.5913939 | 2.122022 | 0.6977213 | 1.453079 | 1.452573 | 1.447254 | 0.3072445 | 1.010713 | 0.4632923 | 0.6906336 | 2902.51 | 20.20454 | 1.131631 | 7.2525 | 616.5529 | 1.725706 | 1.367974 | 7.763298 | 305229.4 | 2087.138 | 972315.1 | 8.262252 | 7.303079 | 17.43256866 | 23777.42096 | 8.678406 | 0.008221692 | 372.3865 | 28866.948 | 0.9658857112 | 3.742553 | 4.81287 | 5.911496 | 4374.26 | 522.2898 | 17.43256866 | 15.81774 | 15.81223 | 15.8145 | 0.008885635
500 | x=0.0075 | 156 | 1085 | 0.194529 | 0.3454684 | 0.4573943 | 1.2525 | 2.358538 | 0.3748309 | 0.422639 | 0.5376645 | 0.1368749 | 0.6930594 | 1.58377 | 0.1303913 | 0.2227691 | 0.6754092 | 0.7003052 | 1.323348 | 1.139145 | 0.5471191 | 3.16717 | 1.371766 | 2.35127 | 1.025567 | 1.390111 | 1.302196 | 0.5955619 | 2.116904 | 0.7003052 | 1.45635 | 1.455083 | 1.441805 | 0.3269174 | 1.009756 | 0.4635854 | 0.7157957 | 2974.895 | 20.50991 | 1.133328 | 7.243779 | 628.708396 | 1.735738 | 1.375131105 | 7.785119 | 306207.6 | 2088.065 | 972512.4 | 8.305729 | 7.367749 | 17.48138 | 23762.0324 | 8.658343 | 0.008228258 | 371.865 | 28841.37 | 0.96511282 | 3.742629 | 4.809423 | 5.908143 | 4374.877 | 519.8831 | 17.48138 | 15.83813 | 15.82435 | 15.82997 | 0.00946459375
501 | 0.94Na0.8K0.2NbO3-0.06LiNbO3 | 291 | 1155 | 0.1534875 | 0.269677 | 0.391391 | 1.218737 | 2.20192 | 0.2932683 | 0.4303842 | 0.5545 | 0.1462827 | 0.7273094 | 1.44025 | 0.134815 | 0.3149902 | 0.650303 | 0.6256 | 1.204119 | 1.008377 | 0.6819694 | 2.52082 | 1.278759 | 2.18625 | 0.9638932 | 1.290366 | 1.23523 | 0.6085383 | 1.767498 | 0.6256 | 1.344926 | 1.344926 | 1.344926 | 0.2941176 | 0.972604 | 0.463097 | 0.56581632 | 2327.724 | 17.569544 | 1.09991 | 6.74338 | 492.984 | 1.7735704 | 1.41952 | 8.3827152 | 320474.6744 | 1895.712 | 1012876.248 | 11.8904832 | 7.0818 | 15.64 | 21621.168 | 7.6814112 | 0.01014232 | 295.6641984 | 26885.9 | 0.895488 | 3.520062 | 4.4641488 | 5.6041152 | 4521.7072 | 435.670604 | 15.64 | 14.6498 | 14.6498 | 14.6498 | 0.0085
502 | 0.92Na0.535K0.48NbO3-0.08LiNbO3 | 280 | 950 | 0.1734998 | 0.3136088 | 0.4303615 | 1.315333 | 2.349752 | 0.3425512 | 0.4252897 | 0.5476625 | 0.1436499 | 0.7089347 | 1.540159 | 0.1341355 | 0.2480242 | 0.6540485 | 0.6806 | 1.308087 | 1.10965 | 0.5919115 | 3.050159 | 1.361021 | 2.295596875 | 1.017189 | 1.379415 | 1.299978 | 0.6053227 | 2.100559 | 0.6806 | 1.437849 | 1.437849 | 1.437849 | 0.2981765 | 0.9970772 | 0.463097 | 0.639589632 | 2706.922 | 19.3189274 | 1.1870877 | 7.1961155 | 575.8286 | 1.75257614 | 1.402016 | 8.2318451 | 312378.2 | 2027.217 | 1007770.9 | 9.362601 | 7.122588 | 17.015 | 23488.0024 | 8.45286984 | 0.008802967 | 357.7497726 | 28615.46 | 0.94027648 | 3.714693528 | 4.77222432 | 5.89787202 | 4497.814284 | 517.7668774 | 17.015 | 15.66198 | 15.66198 | 15.66198 | 0.0086173
503 | (Na0.5K0.5)0.94Li0.06NbO3 | 218 | 1060 | 0.1758125 | 0.3185731 | 0.4330597 | 1.292947 | 2.342114 | 0.3482927 | 0.4178818 | 0.536875 | 0.1395773 | 0.6945978 | 1.543738 | 0.131317 | 0.2312256 | 0.650303 | 0.682 | 1.307239 | 1.114638 | 0.5742297 | 3.097839 | 1.356552 | 2.29640625 | 1.01259 | 1.375269 | 1.29216 | 0.5938167 | 2.113981 | 0.682 | 1.433566 | 1.433566 | 1.433566 | 0.2941176 | 0.9972584 | 0.463097 | 0.6481152 | 2749.771 | 19.44005 | 1.166885 | 7.172725 | 585.48 | 1.722049 | 1.3744 | 7.998462 | 306060.9212 | 2031.928 | 986595.54 | 8.7284736 | 7.0818 | 17.05 | 23472.78 | 8.490864 | 0.008540001 | 363.342168 | 28521.5 | 0.940608 | 3.69789966 | 4.75788 | 5.862399 | 4412.3194 | 521.07515 | 17.05 | 15.61532 | 15.61532 | 15.61532 | 0.0085
504 | (1 − x)(K0.5Na0.5)0.95Li0.05Nb0.93Sb0.07O3-xSrZrO3 x=0.01 | 205 | 1200 | 0.1825738 | 0.3205481 | 0.4260001 | 1.254607 | 2.302397 | 0.3511264 | 0.4181108 | 0.5305969 | 0.1463697 | 0.6829177 | 1.52195 | 0.1402821 | 0.2368951 | 0.6168364 | 0.68815 | 1.306792 | 1.149156 | 0.5764444 | 2.970106 | 1.359597 | 2.275214 | 1.013716 | 1.369968 | 1.285732 | 0.5826135 | 2.200325 | 0.68815 | 1.412013 | 1.412013 | 1.228956 | 0.2344567 | 0.9952812 | 0.4696932 | 0.6898683 | 2886.134 | 20.43203 | 1.194964 | 7.29344 | 610.072388 | 1.730339 | 1.390419 | 7.635881 | 311648.8 | 2079.864 | 953811.9 | 8.250125 | 7.577418555 | 17.20375 | 23673.63 | 8.325902 | 0.008261151 | 383.9573 | 28624.96525 | 0.9586648 | 3.719684 | 4.804901 | 5.916016 | 4401.011 | 501.1227 | 17.20375 | 16.03108 | 16.03108 | 18.41896 | 0.01066295
505 | x=0.02 | 256 | 1200 | 0.1901462 | 0.326765 | 0.4308491 | 1.256268 | 2.293367 | 0.3569337 | 0.4201958 | 0.5322038 | 0.1474973 | 0.684395 | 1.520076 | 0.143173 | 0.2382434 | 0.6197211 | 0.6913 | 1.30698 | 1.14902 | 0.57383 | 2.963281 | 1.35885 | 2.272133 | 1.01453 | 1.369671 | 1.285201 | 0.5804034 | 2.191048 | 0.6913 | 1.416575 | 1.416575 | 1.228331 | 0.2353849 | 0.9948009 | 0.4702113 | 0.7180044 | 2939.814 | 20.63595 | 1.196647 | 7.279701 | 619.656752 | 1.733199 | 1.390824603 | 7.673783 | 312177.9 | 2079.493 | 969832.5 | 8.166846 | 7.59071622 | 17.2825 | 23714.04 | 8.333245 | 0.008197442 | 384.8809 | 28648.686 | 0.9594802 | 3.723514 | 4.808379 | 5.919417 | 4337.752 | 500.8879 | 17.2825 | 16.06963 | 16.06963 | 18.53234 | 0.0106209
506 | x=0.03 | 150 | 1200 | 0.1977236 | 0.3329868 | 0.4357049 | 1.257929 | 2.284356 | 0.3627458 | 0.4222877 | 0.533815 | 0.1486279 | 0.685873 | 1.518204 | 0.1460749 | 0.2396133 | 0.6226142 | 0.69445 | 1.307169 | 1.148884 | 0.5713187 | 2.956487 | 1.358104 | 2.26906 | 1.015344 | 1.369374 | 1.28467 | 0.5781695 | 2.181806 | 0.69445 | 1.421142 | 1.421142 | 1.227709 | 0.2363206 | 0.9943209 | 0.4707294 | 0.7461217 | 2993.452 | 20.83957 | 1.198329 | 7.265919 | 629.233092 | 1.73604 | 1.391224 | 7.711554 | 312706.6 | 2079.12 | 985786.4 | 8.083856 | 7.603942995 | 17.36125 | 23754.48 | 8.34059 | 0.008135459 | 385.8046 | 28672.41225 | 0.960295 | 3.727345 | 4.811858 | 5.922819 | 4274.92 | 500.6486 | 17.36125 | 16.10813 | 16.10813 | 18.64606 | 0.01057885
507 | x=0.04 | 125 | 1200 | 0.2053061 | 0.3392134 | 0.4405674 | 1.25959 | 2.275363 | 0.3685626 | 0.4243866 | 0.5354307 | 0.1497617 | 0.6873516 | 1.516334 | 0.1489876 | 0.2410053 | 0.6255158 | 0.6976 | 1.307357 | 1.148748 | 0.5689058 | 2.949726 | 1.357359 | 2.265994 | 1.016158 | 1.369077 | 1.28414 | 0.5759114 | 2.172599 | 0.6976 | 1.425711 | 1.425711 | 1.227092 | 0.2372637 | 0.9938412 | 0.4712475 | 0.7742202 | 3047.048 | 21.04288 | 1.200012 | 7.252093 | 638.801408 | 1.738862 | 1.391616512 | 7.749194 | 313235.2 | 2078.745 | 1001673.6 | 8.001157 | 7.61709888 | 17.44 | 23794.96 | 8.34794 | 0.008075123 | 386.7283 | 28696.144 | 0.9611094 | 3.731176 | 4.815339 | 5.926221 | 4212.515 | 500.405 | 17.44 | 16.1466 | 16.1466 | 18.76012 | 0.0105368
508 | (Na0.5K0.5)(Nb1-xSbx)O3 x=0.02 | 120 | 1100 | 0.1837052 | 0.3320768 | 0.4441456 | 1.248172 | 2.36917 | 0.3640777 | 0.4158055 | 0.5292653 | 0.1364804 | 0.6854037 | 1.584222 | 0.1309046 | 0.2141111 | 0.6547619 | 0.7 | 1.330699 | 1.156892 | 0.5493333 | 3.175847 | 1.37931 | 2.358344 | 1.027591 | 1.395299 | 1.305061 | 0.5853055 | 2.175216 | 0.7 | 1.448352 | 1.448352 | 1.390031 | 0.2738226 | 1.011899 | 0.4648336 | 0.682158 | 2902.036 | 20.331229 | 1.144093 | 7.32207 | 618 | 1.717209 | 1.3651 | 7.623072 | 305109.6454 | 2107.204 | 957308.04 | 7.93565586 | 7.392 | 17.5 | 23943.99 | 8.686117 | 0.008090615 | 382.644276 | 29000 | 0.973236 | 3.7575516 | 4.84484 | 5.94319 | 4383.0484 | 523.81009 | 17.5 | 15.96943 | 15.96943 | 16.63947 | 0.00913
509 | x=0.03 | 140 | 1100 | 0.1833722 | 0.3310554 | 0.4419963 | 1.243367 | 2.363791 | 0.3631961 | 0.4155806 | 0.5282784 | 0.1373663 | 0.6836628 | 1.580089 | 0.1317999 | 0.2151011 | 0.6489676 | 0.7 | 1.330005 | 1.161108 | 0.5506667 | 3.15478 | 1.37931 | 2.353947 | 1.027258 | 1.394027 | 1.303839 | 0.5841714 | 2.188047 | 0.7 | 1.443975 | 1.443975 | 1.358721 | 0.2646903 | 1.0113 | 0.4657019 | 0.683397 | 2910.99 | 20.4300935 | 1.1485145 | 7.33873 | 619.5 | 1.7181385 | 1.36765 | 7.573908 | 305886.5981 | 2112.716 | 950805.06 | 7.89913179 | 7.458 | 17.5 | 23956.485 | 8.6545755 | 0.008071025 | 385.199514 | 29000 | 0.975054 | 3.7587699 | 4.84926 | 5.94876 | 4391.5576 | 520.738385 | 17.5 | 16.01784 | 16.01784 | 17.02289 | 0.009445
510 | x=0.04 | 130 | 1100 | 0.1830403 | 0.3300402 | 0.4398677 | 1.238599 | 2.358437 | 0.3623188 | 0.4153559 | 0.5272953 | 0.1382638 | 0.6819307 | 1.575977 | 0.1327075 | 0.2161003 | 0.6432749 | 0.7 | 1.329312 | 1.165355 | 0.552 | 3.13399 | 1.37931 | 2.349566 | 1.026925 | 1.392758 | 1.302619 | 0.5830417 | 2.20103 | 0.7 | 1.439624 | 1.439624 | 1.328791 | 0.2561475 | 1.010701 | 0.4665702 | 0.684636 | 2919.944 | 20.528958 | 1.152936 | 7.35539 | 621 | 1.719068 | 1.3702 | 7.524744 | 306663.5508 | 2118.228 | 944302.08 | 7.86260772 | 7.524 | 17.5 | 23968.98 | 8.623034 | 0.00805153 | 387.754752 | 29000 | 0.976872 | 3.7599882 | 4.85368 | 5.95433 | 4400.0668 | 517.66668 | 17.5 | 16.06626 | 16.06626 | 17.40632 | 0.00976
511 | x=0.07 | 85 | 1100 | 0.1820519 | 0.3270316 | 0.4336032 | 1.224511 | 2.34252 | 0.3597122 | 0.4146832 | 0.5243677 | 0.1410281 | 0.6767866 | 1.56377 | 0.1355071 | 0.2191545 | 0.6267806 | 0.7 | 1.327236 | 1.178285 | 0.556 | 3.073234 | 1.37931 | 2.336521 | 1.025928 | 1.388963 | 1.298974 | 0.5796786 | 2.240921 | 0.7 | 1.426727 | 1.426727 | 1.246423 | 0.2335357 | 1.008909 | 0.4691751 | 0.688353 | 2946.807 | 20.8255515 | 1.1662005 | 7.40537 | 625.5 | 1.7218565 | 1.37785 | 7.377252 | 308994.4089 | 2134.764 | 924793.14 | 7.75303551 | 7.722 | 17.5 | 24006.465 | 8.5284095 | 0.007993605 | 395.420466 | 29000 | 0.982326 | 3.7636431 | 4.86694 | 5.97104 | 4425.5944 | 508.451565 | 17.5 | 16.21149 | 16.21149 | 18.5566 | 0.010705
512 | (1−x)(K0.5Na0.5)NbO3-xBi0.5(Na0.9K0.1)0.5TiO3 x=0.01 | 120 | 1090 | 0.1926773 | 0.3450409 | 0.4572075 | 1.258872 | 2.372721 | 0.3754962 | 0.4198861 | 0.5349906 | 0.136045 | 0.6910577 | 1.594151 | 0.1299043 | 0.2168693 | 0.6731848 | 0.703507 | 1.330568 | 1.14642 | 0.5443699 | 3.209051 | 1.377854 | 2.36391 | 1.028677 | 1.396542 | 1.30619 | 0.5954791 | 2.140649 | 0.703507 | 1.460931 | 1.460086 | 1.4482 | 0.3146956 | 1.012252 | 0.4628437 | 0.7046735024 | 2949.423 | 20.40903 | 1.13517558 | 7.271440961 | 625.37244 | 1.727412 | 1.36786455 | 7.740119648 | 304447.8 | 2091.817 | 970235.8 | 8.044407 | 7.32431925 | 17.517395 | 23884.54761 | 8.721580101 | 0.00813883 | 376.2541 | 28949.414 | 0.9671988 | 3.752875 | 4.828359762 | 5.926609 | 4344.348 | 526.9095 | 17.517395 | 15.8797 | 15.87052 | 15.90741 | 0.0091805
513 | x=0.02 | 140 | 1090 | 0.2010458 | 0.3560497 | 0.4659567 | 1.25985 | 2.365447 | 0.385229 | 0.4235222 | 0.5387359 | 0.137357 | 0.6932034 | 1.595753 | 0.1306631 | 0.2216641 | 0.6797088 | 0.7070281 | 1.329046 | 1.144286 | 0.5421071 | 3.199263 | 1.376398 | 2.360629 | 1.029098 | 1.395233 | 1.304868 | 0.6035177 | 2.131285 | 0.7070281 | 1.464683 | 1.462991 | 1.439288 | 0.3350816 | 1.011404 | 0.4625904 | 0.7294469696 | 3013.946 | 20.68269 | 1.13510082 | 7.254118344 | 635.62176 | 1.739451046 | 1.3757182 | 7.758504192 | 305339.8 | 2087.457 | 970141.1 | 8.078254 | 7.388577 | 17.53458 | 23850.10444 | 8.693988804 | 0.008148242 | 374.9747 | 28898.856 | 0.964799595 | 3.750636 | 4.820723448 | 5.921167826 | 4322.332786 | 523.8692 | 17.53458 | 15.88673 | 15.86839 | 15.94193 | 0.009867
514 | x=0.025 | 170 | 1090 | 0.2052551 | 0.3615946 | 0.4703498 | 1.26034 | 2.361811 | 0.3901295 | 0.4253425 | 0.5406103 | 0.1380165 | 0.6942764 | 1.596556 | 0.1310442 | 0.2240935 | 0.6829731 | 0.708794 | 1.328285 | 1.143218 | 0.5409877 | 3.194367 | 1.375669 | 2.358987 | 1.029308 | 1.394579 | 1.304207 | 0.6075933 | 2.126598 | 0.708794 | 1.466561 | 1.464446 | 1.43486 | 0.3452035 | 1.01098 | 0.4624638 | 0.74175119 | 3045.918 | 20.81882 | 1.135063 | 7.245452 | 640.70025 | 1.745462 | 1.379641 | 7.7675708 | 305785.6778 | 2085.278 | 970087.636 | 8.094482 | 7.420683 | 17.54309375 | 23832.89 | 8.680204 | 0.008153189 | 374.3353 | 28873.5875 | 0.9636008 | 3.749516 | 4.816907 | 5.918447 | 4311.2 | 522.3505 | 17.54309375 | 15.89023 | 15.86731 | 15.9591 | 0.0102125
515 | x=0.03 | 145 | 1090 | 0.2094813 | 0.3671668 | 0.4747554 | 1.260829 | 2.358177 | 0.3950532 | 0.4271643 | 0.5424859 | 0.1386785 | 0.6953495 | 1.59736 | 0.1314264 | 0.2265447 | 0.6862388 | 0.7105634 | 1.327524 | 1.142149 | 0.5398759 | 3.189471 | 1.37494 | 2.357344 | 1.029519 | 1.393924 | 1.303546 | 0.6117071 | 2.121908 | 0.7105634 | 1.468442 | 1.465903 | 1.43045 | 0.3552784 | 1.010556 | 0.4623372 | 0.7540004016 | 3077.697 | 20.95448 | 1.13502572 | 7.236782149 | 645.74796 | 1.751468 | 1.38356095 | 7.776553632 | 306231.5 | 2083.1 | 970030 | 8.110245 | 7.45277325 | 17.551555 | 23815.67049 | 8.666426109 | 0.008158291 | 373.6959 | 28848.326 | 0.9624025 | 3.748397 | 4.813091058 | 5.915726 | 4299.984 | 520.8327 | 17.551555 | 15.89372 | 15.86623 | 15.97619 | 0.0105595
516 | x=0.04 | 105 | 1090 | 0.2179848 | 0.3783938 | 0.483604 | 1.261809 | 2.350913 | 0.4049702 | 0.4308126 | 0.5462406 | 0.1400096 | 0.697496 | 1.598972 | 0.1321943 | 0.2315135 | 0.6927747 | 0.7141129 | 1.326001 | 1.14001 | 0.537674 | 3.179675 | 1.373481 | 2.354056 | 1.02994 | 1.392614 | 1.302225 | 0.6200515 | 2.112518 | 0.7141129 | 1.47221 | 1.46882 | 1.421685 | 0.3752887 | 1.009708 | 0.4620839 | 0.7783337984 | 3140.676 | 21.2244 | 1.13495028 | 7.219432376 | 655.75104 | 1.763461584 | 1.3913928 | 7.794267968 | 307123.2 | 2078.747 | 969902.5 | 8.140379 | 7.516908 | 17.56832 | 23781.24576 | 8.638892016 | 0.008168954 | 372.4174 | 28797.824 | 0.96000738 | 3.746158 | 4.805462592 | 5.910283504 | 4277.300944 | 517.8 | 17.56832 | 15.90065 | 15.86404 | 16.01019 | 0.011258
517 | (1-x)(K0.46Na0.54)NbO3-x(Bi0.5Na0.5)(Zr0.85Ti0.15)O3 x=0.02 | 123 | 1100 | 0.1972569 | 0.3478848 | 0.4586374 | 1.241701 | 2.336403 | 0.3760526 | 0.4268111 | 0.5406764 | 0.1394236 | 0.6934551 | 1.572843 | 0.1321873 | 0.2337596 | 0.675529 | 0.6989558 | 1.315844 | 1.134014 | 0.5405728 | 3.124239 | 1.366102 | 2.336521 | 1.02316 | 1.383502 | 1.297996 | 0.6065814 | 2.101834 | 0.6989558 | 1.454166 | 1.452472 | 1.424856 | 0.3350816 | 1.006746 | 0.4642511 | 0.719922 | 2963.931 | 20.47745 | 1.132415284 | 7.220802168 | 624.6427584 | 1.740629 | 1.383612524 | 7.751033 | 309350 | 2078.765 | 966331.4 | 8.523236 | 7.4342934 | 17.334384 | 23559.29 | 8.541712839 | 0.008517893 | 364.4814 | 28649.04108 | 0.9618150645 | 3.721628 | 4.777567 | 5.87871 | 4331.02 | 506.8399 | 17.334384 | 15.72614 | 15.70783 | 15.82423 | 0.009867
518 | x=0.04 | 277 | 1100 | 0.2134675 | 0.3688383 | 0.4747646 | 1.236093 | 2.312906 | 0.3942733 | 0.4356848 | 0.5476054 | 0.1432693 | 0.6933592 | 1.567831 | 0.1347995 | 0.2438258 | 0.6842989 | 0.7059677 | 1.314222 | 1.134556 | 0.5235506 | 3.111419 | 1.363922 | 2.321554 | 1.024978 | 1.381193 | 1.296554 | 0.6241823 | 2.102836 | 0.7059677 | 1.463787 | 1.460387 | 1.405475 | 0.3752887 | 1.003893 | 0.4654052 | 0.7712828 | 3101.536 | 21.08314 | 1.139088536 | 7.213389472 | 647.0900736 | 1.758319 | 1.400818496 | 7.723348 | 313122.6 | 2080.661 | 958468.9 | 8.581856 | 7.6100136 | 17.367936 | 23462.4 | 8.449540716 | 0.008732262 | 361.0419 | 28530.29232 | 0.960411308 | 3.713369 | 4.760821 | 5.862026 | 4279.046 | 495.9585 | 17.367936 | 15.71629 | 15.67979 | 15.91156 | 0.011258
519 | x=0.06 | 266 | 1100 | 0.2298424 | 0.3900692 | 0.4909795 | 1.230543 | 2.289621 | 0.4127148 | 0.4446522 | 0.5545369 | 0.1472363 | 0.6932644 | 1.562841 | 0.1374857 | 0.254257 | 0.6929777 | 0.7130364 | 1.312594 | 1.135104 | 0.5074305 | 3.09853 | 1.361736 | 2.30666 | 1.026802 | 1.37888 | 1.295108 | 0.6425217 | 2.103861 | 0.7130364 | 1.473478 | 1.46836 | 1.38646 | 0.4147597 | 1.001044 | 0.4665593 | 0.8220889 | 3237.076 | 21.68525 | 1.145769756 | 7.205611912 | 669.2219456 | 1.775728 | 1.418017916 | 7.692848 | 316918.1 | 2082.547 | 950454.2 | 8.633075 | 7.7871606 | 17.400656 | 23365.7 | 8.357867631 | 0.008950334 | 357.6157 | 28411.75372 | 0.9589887305 | 3.705114 | 4.744097 | 5.845362 | 4225.625 | 485.1951 | 17.400656 | 15.7061 | 15.65154 | 15.99763 | 0.012673
520 | (0.977-x)(K0.5Na0.5)NbO3-0.023Bi0.5(Na0.9K0.1)0.5TiO3-xSrZrO3 x=0.02 | 245 | 1110 | 0.2188623 | 0.3718261 | 0.4781589 | 1.263455 | 2.343428 | 0.399704 | 0.4288244 | 0.5430978 | 0.1401099 | 0.6967055 | 1.590921 | 0.1365713 | 0.2260454 | 0.6868609 | 0.7141149 | 1.328423 | 1.143396 | 0.5380217 | 3.175909 | 1.374063 | 2.351411 | 1.030546 | 1.393664 | 1.302957 | 0.6015769 | 2.112012 | 0.7141149 | 1.474171 | 1.472225 | 1.428453 | 0.3427561 | 1.009826 | 0.4636722 | 0.791524 | 3135.958 | 21.15658 | 1.1395 | 7.222589 | 657.0074236 | 1.748891 | 1.379403 | 7.841387 | 306796 | 2085.227 | 1003064.5 | 7.932435 | 7.437137 | 17.68900455 | 23915.15 | 8.69202 | 0.008042774 | 376.5983 | 28923.56526 | 0.9655323 | 3.756828 | 4.824735 | 5.925991 | 4193.36 | 521.8307 | 17.68900455 | 15.96619 | 15.94511 | 16.215 | 0.01002722
521 | x=0.04 | 290 | 1110 | 0.2341681 | 0.3842881 | 0.4877412 | 1.266761 | 2.323686 | 0.4112529 | 0.4330622 | 0.5463515 | 0.1424841 | 0.6995644 | 1.585623 | 0.1423029 | 0.229069 | 0.6920735 | 0.7201427 | 1.328258 | 1.143147 | 0.5348817 | 3.15573 | 1.372172 | 2.34322 | 1.031868 | 1.39249 | 1.301445 | 0.5970995 | 2.095642 | 0.7201427 | 1.482539 | 1.480592 | 1.420455 | 0.3443668 | 1.008504 | 0.46483 | 0.8461656 | 3238.687 | 21.54812 | 1.143926 | 7.196049 | 675.3238996 | 1.754649 | 1.38071 | 7.91808 | 307984.4 | 2084.293 | 1035680.0 | 7.777656 | 7.466275 | 17.83831455 | 23990.65 | 8.698325 | 0.007939275 | 378.6032 | 28963.43646 | 0.9669795 | 3.763695 | 4.831038 | 5.932447 | 4072.703 | 520.689 | 17.83831455 | 16.04348 | 16.02241 | 16.47964 | 0.00998032
522 | x=0.05 | 315 | 1110 | 0.2418258 | 0.3905224 | 0.4925377 | 1.268412 | 2.31385 | 0.4170316 | 0.4351915 | 0.5479845 | 0.1436776 | 0.7009941 | 1.58298 | 0.1451884 | 0.2306188 | 0.694687 | 0.7231565 | 1.328175 | 1.143023 | 0.5334074 | 3.145729 | 1.371228 | 2.339139 | 1.032529 | 1.391903 | 1.300691 | 0.594824 | 2.087492 | 0.7231565 | 1.486726 | 1.484779 | 1.41652 | 0.3451778 | 1.007844 | 0.4654088 | 0.8734691 | 3290.023 | 21.74366 | 1.14614 | 7.182701 | 684.4752376 | 1.7575 | 1.381355 | 7.95615 | 308578.5 | 2083.821 | 1051860.4 | 7.700578 | 7.480785 | 17.91296955 | 24028.45 | 8.701478 | 0.007889244 | 379.6048 | 28983.37206 | 0.9677013 | 3.76713 | 4.834191 | 5.935674 | 4012.992 | 520.1127 | 17.91296955 | 16.0821 | 16.06103 | 16.61266 | 0.00995687
523 | x=0.06 | 155 | 1110 | 0.2494868 | 0.3967591 | 0.4973378 | 1.270063 | 2.304037 | 0.4228131 | 0.4373279 | 0.5496216 | 0.1448752 | 0.702424 | 1.580341 | 0.1480871 | 0.2321949 | 0.6973052 | 0.7261704 | 1.328093 | 1.142899 | 0.5319937 | 3.135785 | 1.370286 | 2.335069 | 1.033189 | 1.391318 | 1.299937 | 0.5925233 | 2.079364 | 0.7261704 | 1.490915 | 1.488967 | 1.412628 | 0.3459927 | 1.007184 | 0.4659877 | 0.900761 | 3341.34 | 21.93905 | 1.148356 | 7.169301 | 693.6219756 | 1.760332 | 1.381993 | 7.994034 | 309172.5 | 2083.347 | 1067955.9 | 7.623708 | 7.495257 | 17.98762455 | 24066.27 | 8.704632 | 0.007840297 | 380.6058 | 29003.30766 | 0.968422 | 3.770566 | 4.837345 | 5.938902 | 3953.692 | 519.5328 | 17.98762455 | 16.1207 | 16.09963 | 16.74616 | 0.00993342
524 | 0.98(K0.52Na0.48)1-xLixNbO3–0.02(Bi0.5Na0.5)0.9Ca0.1TiO3 x=0 | 140 | 1090 | 0.2017698 | 0.3576563 | 0.4676624 | 1.264802 | 2.374356 | 0.3875628 | 0.4223557 | 0.5370713 | 0.1369634 | 0.6910161 | 1.601918 | 0.1309107 | 0.2145693 | 0.6788596 | 0.7105622 | 1.336163 | 1.151795 | 0.5378064 | 3.23801 | 1.38167 | 2.368309 | 1.032352 | 1.401015 | 1.308731 | 0.6008808 | 2.155443 | 0.7105622 | 1.470606 | 1.469084 | 1.446162 | 0.330711 | 1.013122 | 0.4625904 | 0.7320741 | 3027.546 | 20.7584 | 1.13956206 | 7.281441 | 639.472536 | 1.73466 | 1.37146752 | 7.736273 | 304376.3 | 2095.521 | 971979.3 | 7.819696 | 7.3793454 | 17.622228 | 23977.82 | 8.751038 | 0.0080836 | 379.5162 | 29009.5596 | 0.967938558 | 3.762495 | 4.840698 | 5.938695 | 4303.447 | 529.8072 | 17.622228 | 15.95098 | 15.93447 | 16.01807 | 0.0097383
525 | x=0.02 | 262 | 1090 | 0.1989192 | 0.352453 | 0.4625294 | 1.276159 | 2.361794 | 0.3816953 | 0.422905 | 0.5389357 | 0.1385636 | 0.6929191 | 1.585778 | 0.1316277 | 0.2210271 | 0.6735093 | 0.7045799 | 1.327899 | 1.140554 | 0.5460736 | 3.197668 | 1.374122 | 2.345009 | 1.027161 | 1.393515 | 1.303637 | 0.6029745 | 2.143178 | 0.7045799 | 1.46275 | 1.461228 | 1.438388 | 0.330711 | 1.007911 | 0.4625904 | 0.721731 | 2983.501 | 20.53056 | 1.149794436 | 7.242916 | 629.7913 | 1.736916 | 1.376228 | 7.82666 | 305214.5 | 2074.408 | 977302.9 | 8.055039 | 7.32118632 | 17.47386384 | 23829.53 | 8.665635 | 0.008207862 | 374.7878 | 28851.09 | 0.9584155452 | 3.743577 | 4.814787 | 5.915581 | 4318.442 | 526.7924 | 17.47386384 | 15.86577 | 15.84926 | 15.93196 | 0.0097383
526 | x=0.04 | 185 | 1090 | 0.1960685 | 0.3472498 | 0.4573964 | 1.287516 | 2.349231 | 0.3758279 | 0.4234543 | 0.5408 | 0.1401638 | 0.6948222 | 1.569638 | 0.1323447 | 0.2274848 | 0.6681589 | 0.6985976 | 1.319636 | 1.129313 | 0.5545989 | 3.157326 | 1.366574 | 2.321708 | 1.02197 | 1.386016 | 1.298543 | 0.6050682 | 2.130913 | 0.6985976 | 1.454894 | 1.453372 | 1.430614 | 0.330711 | 1.0027 | 0.4625904 | 0.711388 | 2939.456 | 20.30272 | 1.160026812 | 7.204391 | 620.1101 | 1.739173 | 1.380989 | 7.917047 | 306052.8 | 2053.295 | 982626.5 | 8.290382 | 7.26302724 | 17.32549968 | 23681.23 | 8.580231 | 0.008336003 | 370.0595 | 28692.61 | 0.9488925324 | 3.724658 | 4.788877 | 5.892467 | 4333.437 | 523.7777 | 17.32549968 | 15.78056 | 15.76405 | 15.84586 | 0.0097383
527 | x=0.06 | 125 | 1090 | 0.1932178 | 0.3420466 | 0.4522634 | 1.298873 | 2.336669 | 0.3699604 | 0.4240037 | 0.5426643 | 0.141764 | 0.6967252 | 1.553498 | 0.1330617 | 0.2339425 | 0.6628086 | 0.6926153 | 1.311372 | 1.118073 | 0.5633947 | 3.116984 | 1.359027 | 2.298408 | 1.016779 | 1.378517 | 1.29345 | 0.6071618 | 2.118648 | 0.6926153 | 1.447038 | 1.445516 | 1.42284 | 0.330711 | 0.997489 | 0.4625904 | 0.701045 | 2895.411 | 20.07488 | 1.170259188 | 7.165866 | 610.4289 | 1.741429 | 1.38575 | 8.007433 | 306891 | 2032.182 | 987950.1 | 8.525726 | 7.20486816 | 17.17713552 | 23532.94 | 8.494828 | 0.00846821 | 365.3311 | 28534.14 | 0.9393695196 | 3.705739 | 4.762966 | 5.869354 | 4348.431 | 520.7629 | 17.17713552 | 15.69535 | 15.67884 | 15.75975 | 0.0097383
528 | x=0.08 | 75 | 1090 | 0.1903671 | 0.3368434 | 0.4471304 | 1.31023 | 2.324107 | 0.364093 | 0.424553 | 0.5445287 | 0.1433642 | 0.6986283 | 1.537358 | 0.1337787 | 0.2404002 | 0.6574583 | 0.6866329 | 1.303108 | 1.106832 | 0.572474 | 3.076642 | 1.351479 | 2.275107 | 1.011588 | 1.371018 | 1.288356 | 0.6092555 | 2.106383 | 0.6866329 | 1.439182 | 1.43766 | 1.415066 | 0.330711 | 0.9922779 | 0.4625904 | 0.6907019 | 2851.366 | 19.84703 | 1.180491564 | 7.127342 | 600.7477 | 1.743685 | 1.390511 | 8.09782 | 307729.3 | 2011.069 | 993273.7 | 8.761069 | 7.14670908 | 17.02877136 | 23384.64 | 8.409424 | 0.008604677 | 360.6028 | 28375.66 | 0.9298465068 | 3.686821 | 4.737055 | 5.84624 | 4363.426 | 517.7482 | 17.02877136 | 15.61014 | 15.59363 | 15.67364 | 0.0097383
529 | (K0.50Na0.46Li0.04)(Nb0.84Sb0.04Ta0.12)O3 | 35 | 1000 | 0.1677069 | 0.2905772 | 0.4121765 | 1.266791 | 2.35125 | 0.3244916 | 0.4177703 | 0.53375 | 0.1398774 | 0.6716674 | 1.525229 | 0.1308066 | 0.2412545 | 0.6327485 | 0.67578125 | 1.320077 | 1.148542 | 0.6163488 | 3.094629 | 1.369655 | 2.310484 | 1.019367 | 1.382869 | 1.296445 | 0.6344132 | 2.247324 | 0.67578125 | 1.430231 | 1.430231 | 1.320125 | 0.2561475 | 1.001909 | 0.4665702 | 0.714170688 | 3180.759 | 21.19663296 | 1.17917856 | 7.283232 | 664.1232 | 1.71075144 | 1.3664 | 7.74438464 | 312679.9 | 2119.978 | 975860.3008 | 7.499524344 | 7.40088 | 17.7152 | 23802.4728 | 8.52113592 | 0.007528724 | 383.05 | 28797 | 0.96062304 | 3.736532 | 4.8254176 | 5.9261084 | 4086.67868 | 507.2673312 | 17.7152 | 15.96246 | 15.96246 | 17.29383 | 0.00976
530 | (K0.50Na0.46Li0.04)(Nb0.84Sb0.04Ta0.12)O3 | 175 | 1130 | 0.1677069 | 0.2905772 | 0.4121765 | 1.266791 | 2.35125 | 0.3244916 | 0.4177703 | 0.53375 | 0.1398774 | 0.6716674 | 1.525229 | 0.1308066 | 0.2412545 | 0.6327485 | 0.67578125 | 1.320077 | 1.148542 | 0.6163488 | 3.094629 | 1.369655 | 2.310484 | 1.019367 | 1.382869 | 1.296445 | 0.6344132 | 2.247324 | 0.67578125 | 1.430231 | 1.430231 | 1.320125 | 0.2561475 | 1.001909 | 0.4665702 | 0.714170688 | 3180.759 | 21.19663296 | 1.17917856 | 7.283232 | 664.1232 | 1.71075144 | 1.3664 | 7.74438464 | 312679.9 | 2119.978 | 975860.3008 | 7.499524344 | 7.40088 | 17.7152 | 23802.4728 | 8.52113592 | 0.007528724 | 383.05 | 28797 | 0.96062304 | 3.736532 | 4.8254176 | 5.9261084 | 4086.67868 | 507.2673312 | 17.7152 | 15.96246 | 15.96246 | 17.29383 | 0.00976
531 | (K0.50Na0.46Li0.04)(Nb0.84Sb0.04Ta0.12)O3 | 65 | 1200 | 0.1677069 | 0.2905772 | 0.4121765 | 1.266791 | 2.35125 | 0.3244916 | 0.4177703 | 0.53375 | 0.1398774 | 0.6716674 | 1.525229 | 0.1308066 | 0.2412545 | 0.6327485 | 0.67578125 | 1.320077 | 1.148542 | 0.6163488 | 3.094629 | 1.369655 | 2.310484 | 1.019367 | 1.382869 | 1.296445 | 0.6344132 | 2.247324 | 0.67578125 | 1.430231 | 1.430231 | 1.320125 | 0.2561475 | 1.001909 | 0.4665702 | 0.714170688 | 3180.759 | 21.19663296 | 1.17917856 | 7.283232 | 664.1232 | 1.71075144 | 1.3664 | 7.74438464 | 312679.9 | 2119.978 | 975860.3008 | 7.499524344 | 7.40088 | 17.7152 | 23802.4728 | 8.52113592 | 0.007528724 | 383.05 | 28797 | 0.96062304 | 3.736532 | 4.8254176 | 5.9261084 | 4086.67868 | 507.2673312 | 17.7152 | 15.96246 | 15.96246 | 17.29383 | 0.00976
532 | 0.97 K0.5Na0.5NbO3-0.03 AlFeO3 | 90 | 990 | 0.1852389 | 0.3368584 | 0.4558684 | 1.268444 | 2.366998 | 0.368434 | 0.4302942 | 0.5414072 | 0.1460388 | 0.6913652 | 1.580115 | 0.1368849 | 0.2303719 | 0.6757205 | 0.7012072 | 1.325453 | 1.140358 | 0.5652341 | 3.182948 | 1.365205 | 2.325884 | 1.025776 | 1.388844 | 1.30112 | 0.5994946 | 2.12818 | 0.7012072 | 1.456023 | 1.456023 | 1.456023 | 0.2994118 | 1.003451 | 0.4621744 | 0.670332474 | 2838.43 | 20.23186 | 1.12891961 | 7.103036305 | 605.817 | 1.75438192 | 1.396417 | 8.15193543 | 307271.9 | 2048.6 | 1007530.5 | 8.189716 | 7.4189265 | 17.32045 | 23608.4067 | 8.564473575 | 0.00890599 | 365.6292 | 28644.0875 | 0.94888986 | 3.728196 | 4.77235065 | 5.874817275 | 4238.599 | 510.0424 | 17.32045 | 15.73508 | 15.73508 | 15.73508 | 0.008653
533 | 0.97 K0.5Na0.5NbO3-0.03 AlFeO3 | 115 | 1000 | 0.1852389 | 0.3368584 | 0.4558684 | 1.268444 | 2.366998 | 0.368434 | 0.4302942 | 0.5414072 | 0.1460388 | 0.6913652 | 1.580115 | 0.1368849 | 0.2303719 | 0.6757205 | 0.7012072 | 1.325453 | 1.140358 | 0.5652341 | 3.182948 | 1.365205 | 2.325884 | 1.025776 | 1.388844 | 1.30112 | 0.5994946 | 2.12818 | 0.7012072 | 1.456023 | 1.456023 | 1.456023 | 0.2994118 | 1.003451 | 0.4621744 | 0.670332474 | 2838.43 | 20.23186 | 1.12891961 | 7.103036305 | 605.817 | 1.75438192 | 1.396417 | 8.15193543 | 307271.9 | 2048.6 | 1007530.5 | 8.189716 | 7.4189265 | 17.32045 | 23608.4067 | 8.564473575 | 0.00890599 | 365.6292 | 28644.0875 | 0.94888986 | 3.728196 | 4.77235065 | 5.874817275 | 4238.599 | 510.0424 | 17.32045 | 15.73508 | 15.73508 | 15.73508 | 0.008653
534 | 0.97 K0.5Na0.5NbO3-0.03 AlFeO3 | 98 | 1020 | 0.1852389 | 0.3368584 | 0.4558684 | 1.268444 | 2.366998 | 0.368434 | 0.4302942 | 0.5414072 | 0.1460388 | 0.6913652 | 1.580115 | 0.1368849 | 0.2303719 | 0.6757205 | 0.7012072 | 1.325453 | 1.140358 | 0.5652341 | 3.182948 | 1.365205 | 2.325884 | 1.025776 | 1.388844 | 1.30112 | 0.5994946 | 2.12818 | 0.7012072 | 1.456023 | 1.456023 | 1.456023 | 0.2994118 | 1.003451 | 0.4621744 | 0.670332474 | 2838.43 | 20.23186 | 1.12891961 | 7.103036305 | 605.817 | 1.75438192 | 1.396417 | 8.15193543 | 307271.9 | 2048.6 | 1007530.5 | 8.189716 | 7.4189265 | 17.32045 | 23608.4067 | 8.564473575 | 0.00890599 | 365.6292 | 28644.0875 | 0.94888986 | 3.728196 | 4.77235065 | 5.874817275 | 4238.599 | 510.0424 | 17.32045 | 15.73508 | 15.73508 | 15.73508 | 0.008653
535 | (Na0.52K0.4425Li0.0375)-(Nb0.9125Ta0.0375Sb0.05)O3 | 243 | 940 | 0.1707963 | 0.3022581 | 0.4163113 | 1.245354 | 2.3131 | 0.3334895 | 0.418552 | 0.5334368 | 0.1428586 | 0.6844318 | 1.519723 | 0.1345135 | 0.2469503 | 0.6278986 | 0.6759305 | 1.298995 | 1.132709 | 0.5997191 | 2.963433 | 1.354397 | 2.286378 | 1.009957 | 1.365554 | 1.284065 | 0.6020683 | 2.15574 | 0.6759305 | 1.408747 | 1.408747 | 1.2761 | 0.248139 | 0.9968532 | 0.4674385 | 0.66823763 | 2882.175 | 20.22841 | 1.168132 | 7.231366 | 608.048 | 1.728424 | 1.384869375 | 7.715216 | 312723.8 | 2074.976 | 958286.973 | 8.483793 | 7.4735625 | 17.1526875 | 23446.762 | 8.3271749 | 0.008223035 | 371.5505 | 28476.1875 | 0.954142 | 3.701565 | 4.769462 | 5.880506 | 4347.25705 | 494.6276 | 17.1526875 | 15.81687 | 15.81687 | 17.46098 | 0.010075
536 | (Na0.52K0.4425Li0.0375)-(Nb0.9125Ta0.0375Sb0.05)O3 | 271 | 960 | 0.1707963 | 0.3022581 | 0.4163113 | 1.245354 | 2.3131 | 0.3334895 | 0.418552 | 0.5334368 | 0.1428586 | 0.6844318 | 1.519723 | 0.1345135 | 0.2469503 | 0.6278986 | 0.6759305 | 1.298995 | 1.132709 | 0.5997191 | 2.963433 | 1.354397 | 2.286378 | 1.009957 | 1.365554 | 1.284065 | 0.6020683 | 2.15574 | 0.6759305 | 1.408747 | 1.408747 | 1.2761 | 0.248139 | 0.9968532 | 0.4674385 | 0.66823763 | 2882.175 | 20.22841 | 1.168132 | 7.231366 | 608.048 | 1.728424 | 1.384869375 | 7.715216 | 312723.8 | 2074.976 | 958286.973 | 8.483793 | 7.4735625 | 17.1526875 | 23446.762 | 8.3271749 | 0.008223035 | 371.5505 | 28476.1875 | 0.954142 | 3.701565 | 4.769462 | 5.880506 | 4347.25705 | 494.6276 | 17.1526875 | 15.81687 | 15.81687 | 17.46098 | 0.010075
537 | (Na0.52K0.4425Li0.0375)-(Nb0.9125Ta0.0375Sb0.05)O3 | 308 | 980 | 0.1707963 | 0.3022581 | 0.4163113 | 1.245354 | 2.3131 | 0.3334895 | 0.418552 | 0.5334368 | 0.1428586 | 0.6844318 | 1.519723 | 0.1345135 | 0.2469503 | 0.6278986 | 0.6759305 | 1.298995 | 1.132709 | 0.5997191 | 2.963433 | 1.354397 | 2.286378 | 1.009957 | 1.365554 | 1.284065 | 0.6020683 | 2.15574 | 0.6759305 | 1.408747 | 1.408747 | 1.2761 | 0.248139 | 0.9968532 | 0.4674385 | 0.66823763 | 2882.175 | 20.22841 | 1.168132 | 7.231366 | 608.048 | 1.728424 | 1.384869375 | 7.715216 | 312723.8 | 2074.976 | 958286.973 | 8.483793 | 7.4735625 | 17.1526875 | 23446.762 | 8.3271749 | 0.008223035 | 371.5505 | 28476.1875 | 0.954142 | 3.701565 | 4.769462 | 5.880506 | 4347.25705 | 494.6276 | 17.1526875 | 15.81687 | 15.81687 | 17.46098 | 0.010075
538 | (Na0.52K0.4425Li0.0375)-(Nb0.9125Ta0.0375Sb0.05)O3 | 341 | 1000 | 0.1707963 | 0.3022581 | 0.4163113 | 1.245354 | 2.3131 | 0.3334895 | 0.418552 | 0.5334368 | 0.1428586 | 0.6844318 | 1.519723 | 0.1345135 | 0.2469503 | 0.6278986 | 0.6759305 | 1.298995 | 1.132709 | 0.5997191 | 2.963433 | 1.354397 | 2.286378 | 1.009957 | 1.365554 | 1.284065 | 0.6020683 | 2.15574 | 0.6759305 | 1.408747 | 1.408747 | 1.2761 | 0.248139 | 0.9968532 | 0.4674385 | 0.66823763 | 2882.175 | 20.22841 | 1.168132 | 7.231366 | 608.048 | 1.728424 | 1.384869375 | 7.715216 | 312723.8 | 2074.976 | 958286.973 | 8.483793 | 7.4735625 | 17.1526875 | 23446.762 | 8.3271749 | 0.008223035 | 371.5505 | 28476.1875 | 0.954142 | 3.701565 | 4.769462 | 5.880506 | 4347.25705 | 494.6276 | 17.1526875 | 15.81687 | 15.81687 | 17.46098 | 0.010075
539 | (Na0.52K0.4425Li0.0375)-(Nb0.9125Ta0.0375Sb0.05)O3 | 396 | 1020 | 0.1707963 | 0.3022581 | 0.4163113 | 1.245354 | 2.3131 | 0.3334895 | 0.418552 | 0.5334368 | 0.1428586 | 0.6844318 | 1.519723 | 0.1345135 | 0.2469503 | 0.6278986 | 0.6759305 | 1.298995 | 1.132709 | 0.5997191 | 2.963433 | 1.354397 | 2.286378 | 1.009957 | 1.365554 | 1.284065 | 0.6020683 | 2.15574 | 0.6759305 | 1.408747 | 1.408747 | 1.2761 | 0.248139 | 0.9968532 | 0.4674385 | 0.66823763 | 2882.175 | 20.22841 | 1.168132 | 7.231366 | 608.048 | 1.728424 | 1.384869375 | 7.715216 | 312723.8 | 2074.976 | 958286.973 | 8.483793 | 7.4735625 | 17.1526875 | 23446.762 | 8.3271749 | 0.008223035 | 371.5505 | 28476.1875 | 0.954142 | 3.701565 | 4.769462 | 5.880506 | 4347.25705 | 494.6276 | 17.1526875 | 15.81687 | 15.81687 | 17.46098 | 0.010075
540 | (Na0.52K0.4425Li0.0375)-(Nb0.9125Ta0.0375Sb0.05)O3 | 365 | 1040 | 0.1707963 | 0.3022581 | 0.4163113 | 1.245354 | 2.3131 | 0.3334895 | 0.418552 | 0.5334368 | 0.1428586 | 0.6844318 | 1.519723 | 0.1345135 | 0.2469503 | 0.6278986 | 0.6759305 | 1.298995 | 1.132709 | 0.5997191 | 2.963433 | 1.354397 | 2.286378 | 1.009957 | 1.365554 | 1.284065 | 0.6020683 | 2.15574 | 0.6759305 | 1.408747 | 1.408747 | 1.2761 | 0.248139 | 0.9968532 | 0.4674385 | 0.66823763 | 2882.175 | 20.22841 | 1.168132 | 7.231366 | 608.048 | 1.728424 | 1.384869375 | 7.715216 | 312723.8 | 2074.976 | 958286.973 | 8.483793 | 7.4735625 | 17.1526875 | 23446.762 | 8.3271749 | 0.008223035 | 371.5505 | 28476.1875 | 0.954142 | 3.701565 | 4.769462 | 5.880506 | 4347.25705 | 494.6276 | 17.1526875 | 15.81687 | 15.81687 | 17.46098 | 0.010075
541 | (Na0.52K0.4425Li0.0375)-(Nb0.9125Ta0.0375Sb0.05)O3 | 332 | 1060 | 0.1707963 | 0.3022581 | 0.4163113 | 1.245354 | 2.3131 | 0.3334895 | 0.418552 | 0.5334368 | 0.1428586 | 0.6844318 | 1.519723 | 0.1345135 | 0.2469503 | 0.6278986 | 0.6759305 | 1.298995 | 1.132709 | 0.5997191 | 2.963433 | 1.354397 | 2.286378 | 1.009957 | 1.365554 | 1.284065 | 0.6020683 | 2.15574 | 0.6759305 | 1.408747 | 1.408747 | 1.2761 | 0.248139 | 0.9968532 | 0.4674385 | 0.66823763 | 2882.175 | 20.22841 | 1.168132 | 7.231366 | 608.048 | 1.728424 | 1.384869375 | 7.715216 | 312723.8 | 2074.976 | 958286.973 | 8.483793 | 7.4735625 | 17.1526875 | 23446.762 | 8.3271749 | 0.008223035 | 371.5505 | 28476.1875 | 0.954142 | 3.701565 | 4.769462 | 5.880506 | 4347.25705 | 494.6276 | 17.1526875 | 15.81687 | 15.81687 | 17.46098 | 0.010075
542 | (Na0.52K0.4425Li0.0375)-(Nb0.9125Ta0.0375Sb0.05)O3 | 312 | 1080 | 0.1707963 | 0.3022581 | 0.4163113 | 1.245354 | 2.3131 | 0.3334895 | 0.418552 | 0.5334368 | 0.1428586 | 0.6844318 | 1.519723 | 0.1345135 | 0.2469503 | 0.6278986 | 0.6759305 | 1.298995 | 1.132709 | 0.5997191 | 2.963433 | 1.354397 | 2.286378 | 1.009957 | 1.365554 | 1.284065 | 0.6020683 | 2.15574 | 0.6759305 | 1.408747 | 1.408747 | 1.2761 | 0.248139 | 0.9968532 | 0.4674385 | 0.66823763 | 2882.175 | 20.22841 | 1.168132 | 7.231366 | 608.048 | 1.728424 | 1.384869375 | 7.715216 | 312723.8 | 2074.976 | 958286.973 | 8.483793 | 7.4735625 | 17.1526875 | 23446.762 | 8.3271749 | 0.008223035 | 371.5505 | 28476.1875 | 0.954142 | 3.701565 | 4.769462 | 5.880506 | 4347.25705 | 494.6276 | 17.1526875 | 15.81687 | 15.81687 | 17.46098 | 0.010075
543 | (Na0.52K0.4425Li0.0375)-(Nb0.9125Ta0.0375Sb0.05)O3 | 278 | 1100 | 0.1707963 | 0.3022581 | 0.4163113 | 1.245354 | 2.3131 | 0.3334895 | 0.418552 | 0.5334368 | 0.1428586 | 0.6844318 | 1.519723 | 0.1345135 | 0.2469503 | 0.6278986 | 0.6759305 | 1.298995 | 1.132709 | 0.5997191 | 2.963433 | 1.354397 | 2.286378 | 1.009957 | 1.365554 | 1.284065 | 0.6020683 | 2.15574 | 0.6759305 | 1.408747 | 1.408747 | 1.2761 | 0.248139 | 0.9968532 | 0.4674385 | 0.66823763 | 2882.175 | 20.22841 | 1.168132 | 7.231366 | 608.048 | 1.728424 | 1.384869375 | 7.715216 | 312723.8 | 2074.976 | 958286.973 | 8.483793 | 7.4735625 | 17.1526875 | 23446.762 | 8.3271749 | 0.008223035 | 371.5505 | 28476.1875 | 0.954142 | 3.701565 | 4.769462 | 5.880506 | 4347.25705 | 494.6276 | 17.1526875 | 15.81687 | 15.81687 | 17.46098 | 0.010075
544 | (0.996-x) K0.5Na0.5NbO3- 0.004 BiFeO3- xLiSbO3 x=0.03 | 160 | 1100 | 0.1854658 | 0.3314585 | 0.4407945 | 1.262617 | 2.343769 | 0.3615907 | 0.4192366 | 0.5334203 | 0.1407051 | 0.6875623 | 1.557323 | 0.1333739 | 0.2274817 | 0.645498 | 0.6935548 | 1.317516 | 1.143337 | 0.5606159 | 3.09477 | 1.367016 | 2.316351 | 1.019954 | 1.382468 | 1.295913 | 0.5910659 | 2.166987 | 0.6935548 | 1.435259 | 1.43459 | 1.346668 | 0.2805717 | 1.0028 | 0.4655789 | 0.6895106 | 2905.328 | 20.34411 | 1.164161 | 7.25709 | 614.97088 | 1.730799 | 1.38233526 | 7.730522 | 307982.8 | 2078.129 | 959488.4 | 8.287152 | 7.42600692 | 17.31114 | 23706.07 | 8.505886 | 0.008280379 | 376.8498 | 28733.5862 | 0.9589745063 | 3.729675 | 4.80472 | 5.908836 | 4414.531 | 513.7758 | 17.31114 | 15.90457 | 15.89715 | 16.85534 | 0.0100117
545 | x=0.05 | 280 | 1100 | 0.1819631 | 0.3243114 | 0.4315365 | 1.264432 | 2.320659 | 0.3540541 | 0.4193239 | 0.5332962 | 0.1442268 | 0.6859592 | 1.533155 | 0.1359747 | 0.2361441 | 0.6290631 | 0.68755 | 1.307876 | 1.140217 | 0.5725495 | 3.01513 | 1.359429 | 2.284363 | 1.014078 | 1.372455 | 1.288395 | 0.59084 | 2.180518 | 0.68755 | 1.418872 | 1.418207 | 1.281562 | 0.2630273 | 0.9963475 | 0.4673155 | 0.6814092 | 2877.82 | 20.3045 | 1.183873 | 7.251018 | 608.00768 | 1.734911 | 1.39233486 | 7.719235 | 310392.7 | 2067.306 | 951583.3 | 8.443714 | 7.49523852 | 17.16126 | 23581.77 | 8.35935 | 0.00837521 | 376.9722 | 28574.1082 | 0.9527994573 | 3.712997 | 4.787336 | 5.896586 | 4447.224 | 504.8348 | 17.16126 | 15.91373 | 15.90627 | 17.51894 | 0.0106795
546 | x=0.07 | 240 | 1100 | 0.1784856 | 0.3172512 | 0.4224544 | 1.26622 | 2.297757 | 0.3465898 | 0.4194111 | 0.533173 | 0.1478425 | 0.6843723 | 1.509236 | 0.1386488 | 0.2449703 | 0.6131898 | 0.6815452 | 1.298256 | 1.137051 | 0.5848801 | 2.937552 | 1.351842 | 2.252611 | 1.008209 | 1.362479 | 1.280905 | 0.5906159 | 2.194377 | 0.6815452 | 1.40268 | 1.402019 | 1.22184 | 0.2475479 | 0.9899105 | 0.4690521 | 0.6732312 | 2849.757 | 20.26035 | 1.20375 | 7.244593 | 600.94848 | 1.739027 | 1.40237046 | 7.705597 | 312811.1 | 2056.257 | 943532.7 | 8.595901 | 7.56231012 | 17.01138 | 23457.15 | 8.214054277 | 0.008473592 | 376.9665 | 28414.6302 | 0.9465519283 | 3.696294 | 4.769856 | 5.884249 | 4480.037 | 495.9625 | 17.01138 | 15.92184 | 15.91434 | 18.17425 | 0.0113473
547 | K0.5Na0.5TaxNb1-xO3 x=0.04 | 78 | 975 | 0.1803178 | 0.3219356 | 0.4410556 | 1.257895 | 2.382723 | 0.3547777 | 0.4169957 | 0.5325815 | 0.1343661 | 0.6848884 | 1.583528 | 0.128155 | 0.2175459 | 0.6666667 | 0.6944444 | 1.33209 | 1.148052 | 0.5637333 | 3.218599 | 1.37931 | 2.3671875 | 1.028064 | 1.397549 | 1.307512 | 0.6030049 | 2.164337 | 0.6944444 | 1.457171 | 1.457171 | 1.457171 | 0.2941176 | 1.0131 | 0.463097 | 0.6949728 | 2993.453 | 20.473666 | 1.13525 | 7.28042 | 634.2 | 1.712308 | 1.3566 | 7.743024 | 305339.21 | 2108.127 | 977847.12 | 7.81036344 | 7.26 | 17.64 | 23919 | 8.753004 | 0.007883948 | 377.561688 | 29000 | 0.9696 | 3.7558224 | 4.83704 | 5.93205 | 4254.3974 | 526.44298 | 17.64 | 15.87279 | 15.87279 | 15.87279 | 0.0085
548 | x=0.06 | 116 | 975 | 0.1783555 | 0.3161622 | 0.4374218 | 1.257895 | 2.384087 | 0.3494874 | 0.4173664 | 0.5332497 | 0.1341787 | 0.682894 | 1.579054 | 0.1276633 | 0.2203436 | 0.6666667 | 0.6916996 | 1.33209 | 1.147802 | 0.5722667 | 3.21848 | 1.37931 | 2.3671875 | 1.027967 | 1.397399 | 1.307512 | 0.6110213 | 2.171577 | 0.6916996 | 1.457163 | 1.457163 | 1.457163 | 0.2941176 | 1.0131 | 0.463097 | 0.7026192 | 3048.115 | 20.643749 | 1.13525 | 7.276255 | 643.8 | 1.710787 | 1.3549 | 7.753836 | 306230.945 | 2114.1 | 981613.68 | 7.71119316 | 7.26 | 17.71 | 23919 | 8.754906 | 0.007766387 | 377.575632 | 29000 | 0.9696 | 3.7561761 | 4.83756 | 5.93205 | 4198.5811 | 524.68772 | 17.71 | 15.87287 | 15.87287 | 15.87287 | 0.0085
549 | x=0.08 | 125 | 975 | 0.1764354 | 0.3105923 | 0.4338473 | 1.257895 | 2.385452 | 0.3443526 | 0.4177378 | 0.5339196 | 0.1339919 | 0.6809113 | 1.574605 | 0.1271753 | 0.2232143 | 0.6666667 | 0.6889764 | 1.33209 | 1.147553 | 0.5808 | 3.218361 | 1.37931 | 2.3671875 | 1.02787 | 1.397248 | 1.307512 | 0.6192537 | 2.178867 | 0.6889764 | 1.457155 | 1.457155 | 1.457155 | 0.2941176 | 1.0131 | 0.463097 | 0.7102656 | 3102.778 | 20.813832 | 1.13525 | 7.27209 | 653.4 | 1.709266 | 1.3532 | 7.764648 | 307122.68 | 2120.074 | 985380.24 | 7.61202288 | 7.26 | 17.78 | 23919 | 8.756808 | 0.00765228 | 377.589576 | 29000 | 0.9696 | 3.7565298 | 4.83808 | 5.93205 | 4142.7648 | 522.93246 | 17.78 | 15.87296 | 15.87296 | 15.87296 | 0.0085
550 | x=0.1 | 115 | 975 | 0.1745562 | 0.3052152 | 0.4303308 | 1.257895 | 2.386819 | 0.3393665 | 0.4181098 | 0.5345912 | 0.1338056 | 0.6789399 | 1.570181 | 0.126691 | 0.2261607 | 0.6666667 | 0.6862745 | 1.33209 | 1.147304 | 0.5893333 | 3.218242 | 1.37931 | 2.3671875 | 1.027773 | 1.397098 | 1.307512 | 0.627711 | 2.186205 | 0.6862745 | 1.457147 | 1.457147 | 1.457147 | 0.2941176 | 1.0131 | 0.463097 | 0.717912 | 3157.441 | 20.983915 | 1.13525 | 7.267925 | 663 | 1.707745 | 1.3515 | 7.77546 | 308014.415 | 2126.047 | 989146.8 | 7.5128526 | 7.26 | 17.85 | 23919 | 8.75871 | 0.007541478 | 377.60352 | 29000 | 0.9696 | 3.7568835 | 4.8386 | 5.93205 | 4086.9485 | 521.1772 | 17.85 | 15.87305 | 15.87305 | 15.87305 | 0.0085
551 | x=0.12 | 116 | 975 | 0.1727166 | 0.3000211 | 0.4268708 | 1.257895 | 2.388188 | 0.3345227 | 0.4184826 | 0.5352645 | 0.1336198 | 0.67698 | 1.565782 | 0.1262104 | 0.229186 | 0.6666667 | 0.68359375 | 1.33209 | 1.147055 | 0.5978667 | 3.218123 | 1.37931 | 2.3671875 | 1.027677 | 1.396948 | 1.307512 | 0.6364025 | 2.193592 | 0.68359375 | 1.457139 | 1.457139 | 1.457139 | 0.2941176 | 1.0131 | 0.463097 | 0.7255584 | 3212.103 | 21.153998 | 1.13525 | 7.26376 | 672.6 | 1.706224 | 1.3498 | 7.786272 | 308906.15 | 2132.021 | 992913.36 | 7.41368232 | 7.26 | 17.92 | 23919 | 8.760612 | 0.007433839 | 377.617464 | 29000 | 0.9696 | 3.7572372 | 4.83912 | 5.93205 | 4031.1322 | 519.42194 | 17.92 | 15.87313 | 15.87313 | 15.87313 | 0.0085
552 | (1-x) (Na0.535K0.485)0.905Li0.095(Nb0.94Ta0.06)O3 + x (Na0.5Bi0.5)TiO3 x=0 | 164 | 1020 | 0.1667364 | 0.294853 | 0.4182242 | 1.330209 | 2.355883 | 0.3250349 | 0.4285072 | 0.5532607 | 0.1447663 | 0.7067793 | 1.522767 | 0.1336431 | 0.2626664 | 0.6528242 | 0.671586 | 1.30858 | 1.106397 | 0.6264557 | 3.038887 | 1.362 | 2.289125 | 1.017868 | 1.380141 | 1.302303 | 0.6335661 | 2.125203 | 0.671586 | 1.439027 | 1.439027 | 1.439027 | 0.2994412 | 0.9956288 | 0.463097 | 0.6568465 | 2842.674 | 19.73774 | 1.200513 | 7.190176 | 598.75546 | 1.756453 | 1.405744615 | 8.365663 | 316941.8 | 2038.741 | 1027593.3 | 9.192331 | 7.109256 | 17.1950185 | 23496.86315 | 8.439086 | 0.008501801 | 356.5067 | 28636.05 | 0.93762576 | 3.719274 | 4.777816134 | 5.908417 | 4353.496 | 513.4829 | 17.1950185 | 15.67532 | 15.67532 | 15.67532 | 0.00865385
553 | x=0.01 | 180 | 1020 | 0.1748343 | 0.3052815 | 0.4268516 | 1.330361 | 2.348592 | 0.334365 | 0.4320564 | 0.5568394 | 0.1460112 | 0.708788 | 1.524754 | 0.1343636 | 0.2676469 | 0.6594745 | 0.6751778 | 1.307107 | 1.104473 | 0.6220742 | 3.029848 | 1.360573 | 2.286391 | 1.0183 | 1.378855 | 1.300932 | 0.6417575 | 2.115371 | 0.6751778 | 1.442776 | 1.441932 | 1.430141 | 0.3199412 | 0.9949091 | 0.4628437 | 0.6830351 | 2913.124 | 20.02486 | 1.19964 | 7.173096 | 609.9527 | 1.768123 | 1.413169 | 8.376623 | 317732 | 2034.819 | 1026883.6 | 9.204921 | 7.175151 | 17.21463 | 23463.41 | 8.413324 | 0.008491176 | 355.3208 | 28586.33 | 0.9354816 | 3.717096 | 4.770254 | 5.902754 | 4330.036 | 510.4868 | 17.21463 | 15.68288 | 15.67369 | 15.70955 | 0.00933352826
554 | x=0.02 | 200 | 1020 | 0.183 | 0.315818 | 0.4355308 | 1.330514 | 2.341307 | 0.3437868 | 0.4356113 | 0.5604223 | 0.1472651 | 0.7107974 | 1.526749 | 0.1350884 | 0.2727152 | 0.6661309 | 0.6787847 | 1.305634 | 1.102546 | 0.6178166 | 3.020806 | 1.359146 | 2.283653 | 1.018733 | 1.377567 | 1.299562 | 0.6501004 | 2.105528 | 0.6787847 | 1.446533 | 1.444842 | 1.421328 | 0.34025 | 0.9941892 | 0.4625904 | 0.7089824 | 2982.698 | 20.30992 | 1.198768 | 7.156001 | 621.0117 | 1.779771 | 1.420584 | 8.387283 | 318521.9 | 2030.9 | 1026159.2 | 9.215898 | 7.240982 | 17.23401 | 23429.97 | 8.387588 | 0.008482184 | 354.1353 | 28536.63498 | 0.9333393 | 3.714918 | 4.762696 | 5.897089 | 4306.282 | 507.494 | 17.23401 | 15.69038 | 15.67204 | 15.74351 | 0.01001919204
555 | x=0.03 | 180 | 1020 | 0.1912345 | 0.3264641 | 0.4442622 | 1.330667 | 2.334027 | 0.3533019 | 0.439172 | 0.5640095 | 0.1485282 | 0.7128075 | 1.528749 | 0.1358177 | 0.2778738 | 0.6727933 | 0.6824069 | 1.30416 | 1.100617 | 0.6136742 | 3.01176 | 1.357717 | 2.280913 | 1.019166 | 1.376279 | 1.298192 | 0.6585992 | 2.095672 | 0.6824069 | 1.450298 | 1.447759 | 1.412589 | 0.3603704 | 0.993469 | 0.4623372 | 0.7346883 | 3051.396 | 20.5929 | 1.197895 | 7.138892 | 631.9324 | 1.791398 | 1.427989 | 8.397644 | 319311.5 | 2026.982 | 1025420.3 | 9.22526 | 7.306751 | 17.25315 | 23396.54 | 8.361879 | 0.008474733 | 352.9502 | 28486.97 | 0.9311987 | 3.71274 | 4.755142 | 5.891425 | 4282.233 | 504.5044 | 17.25315 | 15.69783 | 15.67034 | 15.7772 | 0.01071084134
556 | x=0.04 | 162 | 1020 | 0.1995385 | 0.3372217 | 0.4530464 | 1.330821 | 2.326752 | 0.3629116 | 0.4427386 | 0.5676009 | 0.1498006 | 0.7148183 | 1.530756 | 0.1365514 | 0.283125 | 0.6794618 | 0.6860443 | 1.302686 | 1.098686 | 0.6096393 | 3.002712 | 1.356287 | 2.278169 | 1.019599 | 1.374991 | 1.296822 | 0.6672581 | 2.085805 | 0.6860443 | 1.454071 | 1.450681 | 1.403921 | 0.3803048 | 0.9927486 | 0.4620839 | 0.7601528 | 3119.219 | 20.87381 | 1.197023 | 7.121769 | 642.7148 | 1.803003 | 1.435385 | 8.407705 | 320100.8 | 2023.067 | 1024666.8 | 9.233008 | 7.372457 | 17.27206 | 23363.11 | 8.336196 | 0.00846874 | 351.7655 | 28437.32992 | 0.92906 | 3.710563 | 4.747592 | 5.88576 | 4257.889 | 501.5181 | 17.27206 | 15.70523 | 15.66862 | 15.81064 | 0.01140847616
557 | 0.95(Na0.95-xKxLi0.05)(Nb0.90Sb0.05Ta0.05)O3-0.05KNbO3 x=0.35 | 120 | 1060 | 0.1624483 | 0.2849813 | 0.396162 | 1.152159 | 2.199448 | 0.3148622 | 0.400453 | 0.5088537 | 0.1341834 | 0.6545396 | 1.454492 | 0.1270515 | 0.2423028 | 0.6087146 | 0.6419019 | 1.231478 | 1.076548 | 0.6050266 | 2.784355 | 1.287931 | 2.198544 | 0.9615292 | 1.297263 | 1.221033 | 0.5767429 | 2.003612 | 0.6419019 | 1.339086 | 1.339086 | 1.218654 | 0.2382143 | 0.976984 | 0.4672214 | 0.6419706 | 2762.607 | 19.36039 | 1.07865261 | 6.8643981 | 582.0448125 | 1.651771635 | 1.3181805 | 7.280961 | 299552.8 | 1988.906 | 911862.2 | 8.236214 | 7.21375875 | 16.3539 | 22222.29 | 7.930579 | 0.00818236 | 347.9687 | 27078.75 | 0.91663572 | 3.523833 | 4.5293652 | 5.5892298 | 4106.474 | 459.5250066 | 16.3539 | 15.01225 | 15.01225 | 16.49581 | 0.009521428125
558 | x=0.4 | 200 | 1060 | 0.1660802 | 0.2927529 | 0.4028888 | 1.164432 | 2.22284 | 0.3237004 | 0.3983481 | 0.5059025 | 0.1330227 | 0.6491331 | 1.471594 | 0.1264486 | 0.2274342 | 0.6087146 | 0.6513125 | 1.248804 | 1.094748 | 0.5885071 | 2.878512 | 1.301034 | 2.216935 | 0.9697172 | 1.311498 | 1.23058 | 0.5742098 | 2.064115 | 0.6513125 | 1.353803 | 1.353803 | 1.232048 | 0.2382143 | 0.981125 | 0.4672214 | 0.6563234 | 2837.945 | 19.68913 | 1.090143 | 6.937404 | 598.3829125 | 1.643089 | 1.310535375 | 7.21798 | 297078.5 | 2012.292 | 907535.6 | 7.730807 | 7.21375875 | 16.59365625 | 22534.95 | 8.064659 | 0.007958951 | 359.7359 | 27354.25 | 0.9243034075 | 3.553841109 | 4.57906863 | 5.632929 | 4088.437 | 473.4013 | 16.59365625 | 15.17724 | 15.17724 | 16.6771 | 0.009521428125
559 | x=0.44 | 231 | 1060 | 0.1689858 | 0.2989702 | 0.4082703 | 1.17425 | 2.241554 | 0.330771 | 0.3966641 | 0.5035415 | 0.1320941 | 0.6448079 | 1.485276 | 0.1259664 | 0.2155392 | 0.6087146 | 0.658841 | 1.262665 | 1.109309 | 0.5759271 | 2.953839 | 1.311517 | 2.231648 | 0.9762677 | 1.322887 | 1.238217 | 0.5721832 | 2.112518 | 0.658841 | 1.365576 | 1.365576 | 1.242763 | 0.2382143 | 0.9844379 | 0.4672214 | 0.6678056 | 2898.216 | 19.95212 | 1.099335 | 6.995809 | 611.4533925 | 1.636143 | 1.304419275 | 7.167595 | 295099.1 | 2031.001 | 904074.3 | 7.326481 | 7.21375875 | 16.78546125 | 22785.08 | 8.171923 | 0.007788819 | 369.1496 | 27574.65 | 0.9304375575 | 3.577847 | 4.618831374 | 5.667889 | 4074.008 | 484.5023 | 16.78546125 | 15.30923 | 15.30923 | 16.82214 | 0.009521428125
560 | x=0.525 | 180 | 1060 | 0.17516 | 0.3121819 | 0.4197058 | 1.195114 | 2.28132 | 0.345796 | 0.3930857 | 0.4985244 | 0.1301209 | 0.6356168 | 1.51435 | 0.1249416 | 0.1902625 | 0.6087146 | 0.674839 | 1.29212 | 1.14025 | 0.5509028 | 3.113906 | 1.333793 | 2.262912 | 0.9901874 | 1.347087 | 1.254446 | 0.5678769 | 2.215373 | 0.674839 | 1.390595 | 1.390595 | 1.265532 | 0.2382143 | 0.9914778 | 0.4672214 | 0.6922054 | 3026.29 | 20.51098 | 1.118867 | 7.119918 | 639.2281625 | 1.621384 | 1.291423 | 7.060527 | 290892.8 | 2070.757 | 896719.064 | 6.46729 | 7.21375875 | 17.19305 | 23316.6 | 8.399858 | 0.007450391 | 389.1537 | 28043 | 0.9434726 | 3.628861 | 4.703327205 | 5.742177 | 4043.346 | 508.092 | 17.19305 | 15.58971 | 15.58971 | 17.13034 | 0.009521428125
561 | (1-x)K0.5Na0.5NbO3–xBiGaO3 x=0.005 | 110 | 1080 | 0.1922682 | 0.3441443 | 0.4563836 | 1.256026 | 2.372834 | 0.3746032 | 0.419787 | 0.53453125 | 0.135936 | 0.6912078 | 1.591366 | 0.130075 | 0.2151079 | 0.6711501 | 0.7032032 | 1.331548 | 1.148642 | 0.5456676 | 3.211143 | 1.378644 | 2.363768 | 1.028993 | 1.397107 | 1.306808 | 0.5919088 | 2.146789 | 0.7032032 | 1.45732 | 1.449587 | 1.45221 | 0.3170156 | 1.012302 | 0.4630246 | 0.707338479 | 2963.083 | 20.47238648 | 1.1387 | 7.277188 | 628.173 | 1.727089 | 1.3684 | 7.74089196 | 304177.3 | 2097.409 | 968591.1095 | 8.065519 | 7.34652425 | 17.5449375 | 23893.22 | 8.716164 | 0.008102545 | 376.9688 | 28956.015 | 0.9678967425 | 3.754244 | 4.830572 | 5.927467 | 4369.006 | 526.6103 | 17.5449375 | 15.93276 | 15.99925 | 15.8772 | 0.0091133125
562 | x=0.01 | 152 | 1080 | 0.2001774 | 0.3541749 | 0.4642654 | 1.254165 | 2.365678 | 0.3833741 | 0.4233236 | 0.5378125 | 0.1371371 | 0.6935063 | 1.590181 | 0.1310084 | 0.2180775 | 0.6756105 | 0.7064128 | 1.331006 | 1.148733 | 0.5447299 | 3.203456 | 1.377977 | 2.360347 | 1.02973 | 1.396363 | 1.306105 | 0.5962594 | 2.143563 | 0.7064128 | 1.457453 | 1.442086 | 1.447252 | 0.3400355 | 1.011504 | 0.4629522 | 0.734939316 | 3041.832 | 20.81102492 | 1.142153955 | 7.265602125 | 641.312 | 1.738807265 | 1.3768 | 7.76010784 | 304797.892 | 2098.639 | 966845.058 | 8.121769 | 7.433397 | 17.58975 | 23867.44885 | 8.68319 | 0.008075944 | 376.4032 | 28912.06 | 0.96619397 | 3.753372 | 4.82514673 | 5.922884825 | 4371.865982 | 523.2771 | 17.58975 | 15.99302 | 16.12617 | 15.88169 | 0.00972325
563 | x=0.015 | 136 | 1080 | 0.2081028 | 0.3642306 | 0.4721529 | 1.252313 | 2.358532 | 0.3921665 | 0.426866 | 0.54109375 | 0.1383458 | 0.6958077 | 1.588997 | 0.1319502 | 0.2210673 | 0.6800481 | 0.7096289 | 1.330464 | 1.148825 | 0.5438499 | 3.195776 | 1.37731 | 2.356925 | 1.030467 | 1.39562 | 1.305401 | 0.6006392 | 2.14032 | 0.7096289 | 1.457585 | 1.434682 | 1.442312 | 0.3631782 | 1.010706 | 0.4628799 | 0.762482511 | 3120.375 | 21.14941532 | 1.145612 | 7.253992 | 654.417 | 1.750504 | 1.3852 | 7.77904764 | 305417.4 | 2099.868 | 965075.8455 | 8.177453 | 7.52061825 | 17.6344375 | 23841.69 | 8.650278 | 0.008050219 | 375.8369 | 28868.135 | 0.9644916825 | 3.752499 | 4.819724 | 5.918304 | 4374.61 | 519.9539 | 17.6344375 | 16.0534 | 16.25337 | 15.88609 | 0.0103298125
564 | x=0.02 | 100 | 1080 | 0.2160443 | 0.3743115 | 0.480046 | 1.250469 | 2.351396 | 0.4009804 | 0.4304142 | 0.544375 | 0.1395623 | 0.6981121 | 1.587814 | 0.1329005 | 0.2240775 | 0.6844631 | 0.7128514 | 1.329921 | 1.148917 | 0.5430239 | 3.188103 | 1.376641 | 2.353502 | 1.031205 | 1.394876 | 1.304697 | 0.6050484 | 2.137062 | 0.7128514 | 1.457716 | 1.427374 | 1.43739 | 0.3864447 | 1.009908 | 0.4628075 | 0.789968064 | 3198.711 | 21.48755768 | 1.14907382 | 7.2423585 | 667.488 | 1.76217906 | 1.3936 | 7.79771136 | 306035.862 | 2101.096 | 963283.472 | 8.232573 | 7.608188 | 17.679 | 23815.9454 | 8.617429098 | 0.008025313 | 375.2698966 | 28824.24 | 0.96278988 | 3.751625722 | 4.81430292 | 5.9137233 | 4377.236928 | 516.6407 | 17.679 | 16.11389 | 16.38086 | 15.8904 | 0.010933
565 | x=0.03 | 98 | 1080 | 0.2319761 | 0.3945493 | 0.4958493 | 1.246807 | 2.337155 | 0.4186732 | 0.4375278 | 0.5509375 | 0.1420185 | 0.7027297 | 1.585454 | 0.1348272 | 0.2301599 | 0.6932259 | 0.7193159 | 1.328834 | 1.149103 | 0.5415217 | 3.172777 | 1.375303 | 2.346653 | 1.032683 | 1.393386 | 1.303289 | 0.6139565 | 2.130498 | 0.7193159 | 1.457978 | 1.413036 | 1.4276 | 0.4333533 | 1.008311 | 0.4626628 | 0.844766244 | 3354.765 | 22.16309828 | 1.156009595 | 7.219019125 | 693.528 | 1.785465385 | 1.4104 | 7.83421056 | 307269.65 | 2103.553 | 959629.242 | 8.341115 | 7.784373 | 17.76775 | 23764.48965 | 8.551918 | 0.00797776 | 374.134 | 28736.54 | 0.95938773 | 3.749876 | 4.80346857 | 5.904565425 | 4382.142838 | 510.0442 | 17.76775 | 16.23521 | 16.6367 | 15.89874 | 0.01212925
566 | (1- x) K0.5Na0.5NbO3 – x BiFeO3 x=0.004 | 127 | 1135 | 0.1907678 | 0.342346 | 0.4550226 | 1.259841 | 2.378831 | 0.3730337 | 0.4191052 | 0.5336082 | 0.1355911 | 0.6899976 | 1.594053 | 0.1296037 | 0.2147857 | 0.6712702 | 0.702562 | 1.332014 | 1.147932 | 0.5434187 | 3.218278 | 1.378397 | 2.364784 | 1.028784 | 1.397556 | 1.307244 | 0.5914081 | 2.147279 | 0.702562 | 1.460215 | 1.459539 | 1.456128 | 0.3117647 | 1.012507 | 0.462974 | 0.7015187 | 2945.546 | 20.395 | 1.134901 | 7.265534 | 625.23568 | 1.724641 | 1.36740336 | 7.743041 | 304384 | 2093.942 | 971073.2 | 8.044101 | 7.31810952 | 17.53596 | 23891.95 | 8.72802 | 0.008144436 | 376.4261 | 28972.8032 | 0.9681011798 | 3.754646 | 4.830618 | 5.927047 | 4365.717 | 527.3158 | 17.53596 | 15.88887 | 15.88152 | 15.8444 | 0.00901
567 | x=0.006 | 146 | 1135 | 0.1939701 | 0.3464594 | 0.4582839 | 1.260815 | 2.378245 | 0.3766316 | 0.4205312 | 0.5347864 | 0.1360165 | 0.6905398 | 1.594803 | 0.129831 | 0.2161072 | 0.6735701 | 0.7038446 | 1.331977 | 1.147622 | 0.5418169 | 3.217997 | 1.37794 | 2.363582 | 1.029047 | 1.397409 | 1.30711 | 0.593328 | 2.145915 | 0.7038446 | 1.46173 | 1.460717 | 1.455599 | 0.3205882 | 1.01221 | 0.4629124 | 0.7124172 | 2976.176 | 20.5256 | 1.134726 | 7.253939 | 630.34128 | 1.729281 | 1.37110756 | 7.753815 | 304798.4 | 2092.823 | 971450.7 | 8.061601 | 7.34718642 | 17.55391 | 23878.43 | 8.71744 | 0.008151825 | 375.8729 | 28959.2072 | 0.967352 | 3.754412 | 4.827928 | 5.924547 | 4365.526 | 525.9993 | 17.55391 | 15.89699 | 15.88597 | 15.83031 | 0.009265
568 | x=0.01 | 84 | 1135 | 0.2003866 | 0.354706 | 0.4648139 | 1.262766 | 2.377071 | 0.3838433 | 0.4233863 | 0.5371411 | 0.1368696 | 0.6916232 | 1.596307 | 0.1302866 | 0.2187661 | 0.6781661 | 0.7064128 | 1.331901 | 1.147002 | 0.5386558 | 3.217436 | 1.377027 | 2.361177 | 1.029573 | 1.397115 | 1.306841 | 0.597187 | 2.143178 | 0.7064128 | 1.464763 | 1.463073 | 1.454538 | 0.3382353 | 1.011617 | 0.4627894 | 0.734172196 | 3037.277 | 20.78647 | 1.13437443 | 7.230776985 | 640.528 | 1.73854988 | 1.378521 | 7.77527236 | 305627.7588 | 2090.584 | 972201.353 | 8.096203 | 7.4053845 | 17.58975 | 23851.4077 | 8.696296445 | 0.008167012 | 374.7676387 | 28932.02 | 0.9658542 | 3.753942206 | 4.82255103 | 5.919547205 | 4365.075 | 523.3709 | 17.58975 | 15.91321 | 15.89485 | 15.80213 | 0.009775
569 | 0.95(K0.5Na0.5)0.95Li0.05NbO3-0.05AgSbO3 | 230 | 1050 | 0.2218245 | 0.35761 | 0.4624244 | 1.266507 | 2.287719 | 0.3862651 | 0.4219418 | 0.5632353 | 0.1562935 | 0.7050071 | 1.512935 | 0.152012 | 0.2207596 | 0.6542754 | 0.70075 | 1.292436 | 1.127627 | 0.7766687 | 2.911008 | 1.3475 | 2.261436 | 1.01003 | 1.351485 | 1.274001 | 0.6298555 | 2.097708 | 0.70075 | 1.406077 | 1.406077 | 1.273681 | 0.3225806 | 0.9912352 | 0.4674385 | 0.8327084375 | 3183.295 | 21.79007 | 1.187974 | 7.167194625 | 665.245 | 1.748215 | 1.469044375 | 8.395186275 | 318649.5 | 2044.091 | 1066819.3 | 7.957682 | 7.7875125 | 17.51875 | 23328.37 | 8.282931 | 0.01127404 | 364.9286 | 28331.1875 | 0.943733325 | 3.700525 | 4.718429625 | 5.83441575 | 4771.76128 | 487.5284 | 17.51875 | 15.78657 | 15.78657 | 17.42755 | 0.0130975
570 | (K0.48Na0.48Li0.04) (Nb0.96Sb0.04)O3 | 123 | 1050 | 0.1773733 | 0.3197903 | 0.4297676 | 1.261609 | 2.333409 | 0.3507246 | 0.4164373 | 0.5310174 | 0.1415713 | 0.6856826 | 1.543773 | 0.1341921 | 0.2290481 | 0.6327485 | 0.688 | 1.312779 | 1.142416 | 0.5702479 | 3.055452 | 1.364138 | 2.30273 | 1.016494 | 1.377759 | 1.292423 | 0.5871627 | 2.176448 | 0.688 | 1.424067 | 1.424067 | 1.314432 | 0.2561475 | 1.000165 | 0.4665702 | 0.66343936 | 2829.261 | 20.0575776 | 1.17435456 | 7.2773328 | 601.128 | 1.72354368 | 1.379872 | 7.70474768 | 308350.8 | 2074.942 | 954865.4592 | 8.333700672 | 7.40088 | 17.2 | 23670.8784 | 8.45329352 | 0.008317696 | 378.0375 | 28681 | 0.95739904 | 3.721795 | 4.8014096 | 5.9077216 | 4431.166976 | 511.885008 | 17.2 | 15.89263 | 15.89263 | 17.21822 | 0.00976
571 | (K0.48Na0.48Li0.04) (Nb0.96Sb0.04)O3 | 138 | 1070 | 0.1773733 | 0.3197903 | 0.4297676 | 1.261609 | 2.333409 | 0.3507246 | 0.4164373 | 0.5310174 | 0.1415713 | 0.6856826 | 1.543773 | 0.1341921 | 0.2290481 | 0.6327485 | 0.688 | 1.312779 | 1.142416 | 0.5702479 | 3.055452 | 1.364138 | 2.30273 | 1.016494 | 1.377759 | 1.292423 | 0.5871627 | 2.176448 | 0.688 | 1.424067 | 1.424067 | 1.314432 | 0.2561475 | 1.000165 | 0.4665702 | 0.66343936 | 2829.261 | 20.0575776 | 1.17435456 | 7.2773328 | 601.128 | 1.72354368 | 1.379872 | 7.70474768 | 308350.8 | 2074.942 | 954865.4592 | 8.333700672 | 7.40088 | 17.2 | 23670.8784 | 8.45329352 | 0.008317696 | 378.0375 | 28681 | 0.95739904 | 3.721795 | 4.8014096 | 5.9077216 | 4431.166976 | 511.885008 | 17.2 | 15.89263 | 15.89263 | 17.21822 | 0.00976
572 | (K0.48Na0.48Li0.04) (Nb0.96Sb0.04)O3 | 150 | 1080 | 0.1773733 | 0.3197903 | 0.4297676 | 1.261609 | 2.333409 | 0.3507246 | 0.4164373 | 0.5310174 | 0.1415713 | 0.6856826 | 1.543773 | 0.1341921 | 0.2290481 | 0.6327485 | 0.688 | 1.312779 | 1.142416 | 0.5702479 | 3.055452 | 1.364138 | 2.30273 | 1.016494 | 1.377759 | 1.292423 | 0.5871627 | 2.176448 | 0.688 | 1.424067 | 1.424067 | 1.314432 | 0.2561475 | 1.000165 | 0.4665702 | 0.66343936 | 2829.261 | 20.0575776 | 1.17435456 | 7.2773328 | 601.128 | 1.72354368 | 1.379872 | 7.70474768 | 308350.8 | 2074.942 | 954865.4592 | 8.333700672 | 7.40088 | 17.2 | 23670.8784 | 8.45329352 | 0.008317696 | 378.0375 | 28681 | 0.95739904 | 3.721795 | 4.8014096 | 5.9077216 | 4431.166976 | 511.885008 | 17.2 | 15.89263 | 15.89263 | 17.21822 | 0.00976
573 | (K0.48Na0.48Li0.04) (Nb0.96Sb0.04)O3 | 124 | 1090 | 0.1773733 | 0.3197903 | 0.4297676 | 1.261609 | 2.333409 | 0.3507246 | 0.4164373 | 0.5310174 | 0.1415713 | 0.6856826 | 1.543773 | 0.1341921 | 0.2290481 | 0.6327485 | 0.688 | 1.312779 | 1.142416 | 0.5702479 | 3.055452 | 1.364138 | 2.30273 | 1.016494 | 1.377759 | 1.292423 | 0.5871627 | 2.176448 | 0.688 | 1.424067 | 1.424067 | 1.314432 | 0.2561475 | 1.000165 | 0.4665702 | 0.66343936 | 2829.261 | 20.0575776 | 1.17435456 | 7.2773328 | 601.128 | 1.72354368 | 1.379872 | 7.70474768 | 308350.8 | 2074.942 | 954865.4592 | 8.333700672 | 7.40088 | 17.2 | 23670.8784 | 8.45329352 | 0.008317696 | 378.0375 | 28681 | 0.95739904 | 3.721795 | 4.8014096 | 5.9077216 | 4431.166976 | 511.885008 | 17.2 | 15.89263 | 15.89263 | 17.21822 | 0.00976
574 | 0.948(K0.5Na0.5)NbO3-0.052LiSbO3-0.004Sm2O3 | 176 | 1120 | 0.1807615 | 0.3219249 | 0.4289486 | 1.267282 | 2.324859 | 0.3522158 | 0.4188494 | 0.5335479 | 0.1448597 | 0.6879567 | 1.536749 | 0.137793 | 0.2337847 | 0.626331 | 0.6892 | 1.311944 | 1.146655 | 0.5746477 | 3.015231 | 1.36469 | 2.291254 | 1.017333 | 1.376216 | 1.292306 | 0.5893336 | 2.192194 | 0.6892 | 1.418606 | 1.418606 | 1.304648 | 0.2477806 | 0.9980252 | 0.4676122 | 0.6790522464 | 2869.147 | 20.25141 | 1.190517492 | 7.290135688 | 607.18848 | 1.735777 | 1.3926472 | 7.760571 | 311257.4 | 2078.422 | 964350.1 | 8.41147 | 7.4808576 | 17.23 | 23685.42 | 8.410339 | 0.008333491 | 378.9847 | 28692.6 | 0.956887568 | 3.727767 | 4.806522 | 5.920458 | 4468.217 | 508.2721 | 17.23 | 15.94639 | 15.94639 | 18.00551 | 0.0101866624
575 | (Na0.52K0.4425Li0.0375)(Nb0.87Sb0.07Ta0.06)O3 | 280 | 1100 | 0.1681357 | 0.2945429 | 0.4087196 | 1.23591 | 2.304141 | 0.3264558 | 0.418516 | 0.5321981 | 0.1445199 | 0.6788163 | 1.507196 | 0.1357735 | 0.2530653 | 0.6171652 | 0.6729249 | 1.297643 | 1.140798 | 0.6126404 | 2.92502 | 1.354397 | 2.277915 | 1.009197 | 1.362911 | 1.28167 | 0.6085405 | 2.19052 | 0.6729249 | 1.400325 | 1.400325 | 1.22336 | 0.2335357 | 0.9956749 | 0.4691751 | 0.6788118655 | 2957.671 | 20.60414 | 1.177057 | 7.25948375 | 621.1488 | 1.728572765 | 1.3880925 | 7.62653034 | 315310.8 | 2092.222 | 949393.7999 | 8.278792 | 7.6035375 | 17.2293 | 23471.1948 | 8.26813108 | 0.008049601 | 376.43 | 28476.1875 | 0.9576868 | 3.70435398 | 4.778713625 | 5.8914976 | 4301.0212 | 486.7743 | 17.2293 | 15.91199 | 15.91199 | 18.21374 | 0.010705
576 | 0.96(K0.48Na0.52)(Nb0.95Sb0.05)O3–0.04Bi0.5(Na0.82-K0.18)0.5ZrO3 | 490 | 1100 | 0.2114659 | 0.36286 | 0.4653027 | 1.230495 | 2.308972 | 0.3898456 | 0.4318345 | 0.5437998 | 0.1438143 | 0.6909631 | 1.558486 | 0.1364708 | 0.2415769 | 0.6649184 | 0.70488 | 1.31118 | 1.149208 | 0.5585338 | 3.008257 | 1.362971 | 2.309696 | 1.022682 | 1.376519 | 1.290194 | 0.6053609 | 2.132346 | 0.70488 | 1.440545 | 1.437216 | 1.265026 | 0.3272251 | 1.003025 | 0.4695803 | 0.7919396 | 3221.477 | 21.81991 | 1.155291008 | 7.296031 | 669.471488 | 1.765688 | 1.403286784 | 7.634161 | 311845.1 | 2115.446 | 942651.8 | 8.170601 | 7.831824 | 17.622 | 23817.02 | 8.470073 | 0.008001536 | 384.7664 | 28814.7904 | 0.972726144 | 3.750467 | 4.824676 | 5.932894 | 4394.586 | 502.5073 | 17.622 | 16.12775 | 16.09048 | 17.85541 | 0.0129116
577 | 0.964K0.48Na0.52NbO3 -0.006BiFeO3 -0.04Bi0.5Na0.5ZrO3 | 428 | 1093 | 0.222302 | 0.3795868 | 0.4851961 | 1.255436 | 2.331009 | 0.4041609 | 0.437239 | 0.5522794 | 0.1407115 | 0.7013747 | 1.579108 | 0.1327439 | 0.2411761 | 0.7006047 | 0.7079144 | 1.313176 | 1.127212 | 0.5481958 | 3.097531 | 1.360774 | 2.325759 | 1.024463 | 1.381156 | 1.294973 | 0.6170232 | 2.065411 | 0.7079144 | 1.464966 | 1.460614 | 1.406271 | 0.4115226 | 1.006775 | 0.4698589 | 0.8315403 | 3321.668 | 22.10269 | 1.155516 | 7.322304 | 688.7056128 | 1.810598 | 1.430141 | 8.07019 | 315655 | 2126.046 | 995258.5 | 8.610934 | 7.73956782 | 18.01071168 | 24171.5 | 8.751074 | 0.008132926 | 377.7687 | 29332.99 | 0.9806538059 | 3.816964 | 4.888518 | 6.014332 | 4440.702 | 522.2353 | 18.01071168 | 16.22598 | 16.17778 | 16.30113 | 0.011907
578 | 0.9625(K0.5Na0.5NbO3)-0.0375LiTaO3 | 330 | 1100 | 0.1753252 | 0.3132774 | 0.4320098 | 1.279803 | 2.358849 | 0.3447867 | 0.4179671 | 0.5360219 | 0.1374034 | 0.6886725 | 1.553742 | 0.1295614 | 0.2294015 | 0.6564394 | 0.6836228 | 1.316558 | 1.126896 | 0.5800687 | 3.142996 | 1.365086 | 2.322949 | 1.018286 | 1.383458 | 1.297917 | 0.6060068 | 2.140783 | 0.6836228 | 1.442409 | 1.442409 | 1.442409 | 0.2941176 | 1.003199 | 0.463097 | 0.6738728625 | 2899.663 | 20.01213 | 1.155021875 | 7.208503 | 614.01 | 1.716678 | 1.365791 | 7.915291 | 306802.1 | 2067.008 | 987626.3 | 8.262171 | 7.148625 | 17.34789 | 23640.1125 | 8.59124 | 0.00814319 | 368.6896 | 28700.9375 | 0.95148 | 3.720012 | 4.78814 | 5.888518125 | 4289.612 | 521.1479 | 17.34789 | 15.71197 | 15.71197 | 15.71197 | 0.0085
579 | 0.9625(K0.5Na0.5NbO3)-0.0375LiTaO3 | 280 | 1090 | 0.1753252 | 0.3132774 | 0.4320098 | 1.279803 | 2.358849 | 0.3447867 | 0.4179671 | 0.5360219 | 0.1374034 | 0.6886725 | 1.553742 | 0.1295614 | 0.2294015 | 0.6564394 | 0.6836228 | 1.316558 | 1.126896 | 0.5800687 | 3.142996 | 1.365086 | 2.322949 | 1.018286 | 1.383458 | 1.297917 | 0.6060068 | 2.140783 | 0.6836228 | 1.442409 | 1.442409 | 1.442409 | 0.2941176 | 1.003199 | 0.463097 | 0.6738728625 | 2899.663 | 20.01213 | 1.155021875 | 7.208503 | 614.01 | 1.716678 | 1.365791 | 7.915291 | 306802.1 | 2067.008 | 987626.3 | 8.262171 | 7.148625 | 17.34789 | 23640.1125 | 8.59124 | 0.00814319 | 368.6896 | 28700.9375 | 0.95148 | 3.720012 | 4.78814 | 5.888518125 | 4289.612 | 521.1479 | 17.34789 | 15.71197 | 15.71197 | 15.71197 | 0.0085
580 | 0.9625(K0.5Na0.5NbO3)-0.0375LiTaO3 | 285 | 1105 | 0.1753252 | 0.3132774 | 0.4320098 | 1.279803 | 2.358849 | 0.3447867 | 0.4179671 | 0.5360219 | 0.1374034 | 0.6886725 | 1.553742 | 0.1295614 | 0.2294015 | 0.6564394 | 0.6836228 | 1.316558 | 1.126896 | 0.5800687 | 3.142996 | 1.365086 | 2.322949 | 1.018286 | 1.383458 | 1.297917 | 0.6060068 | 2.140783 | 0.6836228 | 1.442409 | 1.442409 | 1.442409 | 0.2941176 | 1.003199 | 0.463097 | 0.6738728625 | 2899.663 | 20.01213 | 1.155021875 | 7.208503 | 614.01 | 1.716678 | 1.365791 | 7.915291 | 306802.1 | 2067.008 | 987626.3 | 8.262171 | 7.148625 | 17.34789 | 23640.1125 | 8.59124 | 0.00814319 | 368.6896 | 28700.9375 | 0.95148 | 3.720012 | 4.78814 | 5.888518125 | 4289.612 | 521.1479 | 17.34789 | 15.71197 | 15.71197 | 15.71197 | 0.0085
581 | 0.9625(K0.5Na0.5NbO3)-0.0375LiTaO3 | 130 | 1075 | 0.1753252 | 0.3132774 | 0.4320098 | 1.279803 | 2.358849 | 0.3447867 | 0.4179671 | 0.5360219 | 0.1374034 | 0.6886725 | 1.553742 | 0.1295614 | 0.2294015 | 0.6564394 | 0.6836228 | 1.316558 | 1.126896 | 0.5800687 | 3.142996 | 1.365086 | 2.322949 | 1.018286 | 1.383458 | 1.297917 | 0.6060068 | 2.140783 | 0.6836228 | 1.442409 | 1.442409 | 1.442409 | 0.2941176 | 1.003199 | 0.463097 | 0.6738728625 | 2899.663 | 20.01213 | 1.155021875 | 7.208503 | 614.01 | 1.716678 | 1.365791 | 7.915291 | 306802.1 | 2067.008 | 987626.3 | 8.262171 | 7.148625 | 17.34789 | 23640.1125 | 8.59124 | 0.00814319 | 368.6896 | 28700.9375 | 0.95148 | 3.720012 | 4.78814 | 5.888518125 | 4289.612 | 521.1479 | 17.34789 | 15.71197 | 15.71197 | 15.71197 | 0.0085
582 | 0.9625(K0.5Na0.5NbO3)-0.0375LiTaO3 | 225 | 1120 | 0.1753252 | 0.3132774 | 0.4320098 | 1.279803 | 2.358849 | 0.3447867 | 0.4179671 | 0.5360219 | 0.1374034 | 0.6886725 | 1.553742 | 0.1295614 | 0.2294015 | 0.6564394 | 0.6836228 | 1.316558 | 1.126896 | 0.5800687 | 3.142996 | 1.365086 | 2.322949 | 1.018286 | 1.383458 | 1.297917 | 0.6060068 | 2.140783 | 0.6836228 | 1.442409 | 1.442409 | 1.442409 | 0.2941176 | 1.003199 | 0.463097 | 0.6738728625 | 2899.663 | 20.01213 | 1.155021875 | 7.208503 | 614.01 | 1.716678 | 1.365791 | 7.915291 | 306802.1 | 2067.008 | 987626.3 | 8.262171 | 7.148625 | 17.34789 | 23640.1125 | 8.59124 | 0.00814319 | 368.6896 | 28700.9375 | 0.95148 | 3.720012 | 4.78814 | 5.888518125 | 4289.612 | 521.1479 | 17.34789 | 15.71197 | 15.71197 | 15.71197 | 0.0085
583 | (K0.5Na0.5)NbO3-0.06LiTaO3-xSrZrO3 x=0 | 150 | 1140 | 0.1708571 | 0.3031909 | 0.4238015 | 1.290963 | 2.348056 | 0.3345086 | 0.4188408 | 0.5384615 | 0.1387537 | 0.6885513 | 1.534128 | 0.1297687 | 0.2385049 | 0.6512293 | 0.6753731 | 1.308645 | 1.115871 | 0.597892 | 3.104364 | 1.35784 | 2.300413 | 1.013207 | 1.376128 | 1.293029 | 0.6157427 | 2.136043 | 0.6753731 | 1.434881 | 1.434881 | 1.434881 | 0.2941176 | 1.009868 | 0.4908828 | 0.75348 | 3264.376 | 22.41023324 | 1.3091 | 8.0536072 | 688.8684 | 1.9296136 | 1.5379 | 9.0049968 | 346588.5 | 2305.607 | 1119670.5 | 9.419435784 | 7.968444 | 19.4032 | 26402.3952 | 9.56264484 | 0.008155404 | 409.1966172 | 32077.19 | 1.05871104 | 4.159707552 | 5.3525508 | 6.59142132 | 4775.466916 | 580.5511928 | 19.4032 | 17.56201 | 17.56201 | 17.56201 | 0.0095506
584 | x=0.02 | 175 | 1140 | 0.1846931 | 0.3145486 | 0.4328181 | 1.293396 | 2.330266 | 0.3451711 | 0.4226747 | 0.5413271 | 0.1408385 | 0.691182 | 1.530418 | 0.1349182 | 0.2409752 | 0.6562676 | 0.6813187 | 1.308955 | 1.116257 | 0.5923468 | 3.088068 | 1.356505 | 2.294169 | 1.014712 | 1.37546 | 1.291906 | 0.6111804 | 2.120921 | 0.6813187 | 1.443005 | 1.443005 | 1.427659 | 0.2954048 | 1.012675 | 0.5013025 | 0.84392448 | 3506.805 | 23.70624256 | 1.36311948 | 8.3345184 | 736.1092 | 2.00945664 | 1.59774 | 9.4261482 | 360979.1 | 2393.263 | 1198031.0 | 9.595786 | 8.30793 | 20.3112 | 27498.0168 | 9.93877412 | 0.008039568 | 427.174048 | 33351.36 | 1.10113632 | 4.32671 | 5.56473924 | 6.85083 | 4828.983 | 601.7485312 | 20.3112 | 18.32012 | 18.32012 | 18.51704 | 0.0098712
585 | x=0.04 | 212 | 1140 | 0.1980508 | 0.3255205 | 0.4415257 | 1.295737 | 2.313199 | 0.3554704 | 0.4263909 | 0.5441008 | 0.1428606 | 0.6937183 | 1.526852 | 0.1399228 | 0.2434252 | 0.6611388 | 0.6870504 | 1.309253 | 1.116629 | 0.5873659 | 3.072531 | 1.355222 | 2.288179 | 1.016162 | 1.374817 | 1.290825 | 0.6067016 | 2.106429 | 0.6870504 | 1.45084 | 1.45084 | 1.420839 | 0.2966559 | 1.015442 | 0.5117221 | 0.93707616 | 3755.629 | 25.03357308 | 1.41822872 | 8.62000816 | 784.566 | 2.09083648 | 1.6587 | 9.8558996 | 375659.8 | 2482.548 | 1278164.502 | 9.773267 | 8.654256 | 21.2392 | 28615.9104 | 10.322158 | 0.007933558 | 445.5321 | 34650.33 | 1.14439104 | 4.496995 | 5.78105152 | 7.11524268 | 4882.664112 | 623.3110296 | 21.2392 | 19.09396 | 19.09396 | 19.49713 | 0.010197
586 | x=0.045 | 250 | 1140 | 0.2085883 | 0.3398455 | 0.4595303 | 1.347179 | 2.407541 | 0.3707199 | 0.4409601 | 0.56299 | 0.1478453 | 0.7203887 | 1.58771 | 0.1452743 | 0.246074 | 0.6852485 | 0.7143521 | 1.363211 | 1.160177 | 0.5833156 | 3.219699 | 1.409997 | 2.384543 | 1.055704 | 1.429743 | 1.342417 | 0.6170172 | 2.194923 | 0.7143521 | 1.506885 | 1.506885 | 1.503198 | 0.3056116 | 1.030486 | 0.4932272 | 0.927300708 | 3688.036 | 24.4939 | 1.378097 | 8.3364736 | 769.5084 | 2.046024 | 1.6199665 | 9.6621462 | 365656.5 | 2407.727 | 1261630.3 | 9.736444 | 8.449546875 | 20.6957125 | 27756.5451 | 10.02887 | 0.007947542 | 429.0765 | 33612.33575 | 1.107937656 | 4.37155 | 5.610941997 | 6.904698 | 4805.472 | 602.3979 | 20.6957125 | 18.59696 | 18.59696 | 18.64258 | 0.00998837125
587 | x=0.06 | 225 | 1140 | 0.2109544 | 0.3361259 | 0.4499399 | 1.297992 | 2.296812 | 0.3654249 | 0.4299947 | 0.5467869 | 0.1448227 | 0.6961652 | 1.52342 | 0.1447887 | 0.2458553 | 0.665851 | 0.6925795 | 1.30954 | 1.116988 | 0.5828733 | 3.057701 | 1.353988 | 2.282428 | 1.01756 | 1.374198 | 1.289786 | 0.6023042 | 2.092528 | 0.6925795 | 1.4584 | 1.4584 | 1.414387 | 0.2978723 | 1.018172 | 0.5221418 | 1.03293504 | 4010.847 | 26.3922248 | 1.47442772 | 8.91007648 | 834.2388 | 2.17375312 | 1.72078 | 10.294251 | 390630.7 | 2573.461 | 1360071.1 | 9.951878376 | 9.007422 | 22.1872 | 29756.076 | 10.71279648 | 0.007836126 | 464.2709 | 35974.1 | 1.1884752 | 4.670561 | 6.00148764 | 7.38465936 | 4936.511 | 645.238688 | 22.1872 | 19.88354 | 19.88354 | 20.50228 | 0.010528
588 | x=0.07 | 150 | 1140 | 0.2172432 | 0.3412969 | 0.4540417 | 1.299089 | 2.28886 | 0.3702781 | 0.431756 | 0.5480984 | 0.1457821 | 0.6973565 | 1.521752 | 0.1471714 | 0.2470629 | 0.6681499 | 0.6952715 | 1.309679 | 1.117162 | 0.5807898 | 3.050536 | 1.353388 | 2.279638 | 1.01824 | 1.373898 | 1.289281 | 0.6001352 | 2.085788 | 0.6952715 | 1.462082 | 1.462082 | 1.411291 | 0.298468 | 1.019523 | 0.5273517 | 1.08187968 | 4140.854 | 27.08329611 | 1.50293588 | 9.0568276 | 859.5312 | 2.21578774 | 1.75224 | 10.5166517 | 398224.9 | 2619.529 | 1401689.4 | 10.04161 | 9.18657 | 22.6687 | 30334.5108 | 10.91084 | 0.007790293 | 473.7830608 | 36645.285 | 1.21082832 | 4.758575 | 6.11325214 | 7.5212442 | 4963.496 | 656.3394522 | 22.6687 | 20.28423 | 20.28423 | 21.01424 | 0.01069545
589 | (K0.49Na0.51)NbO3 + xEr2O3 x=0.0025 | 124 | 1100 | 0.18728125 | 0.3369057 | 0.450194 | 1.257947 | 2.3781 | 0.3680488 | 0.4181773 | 0.53359375 | 0.1360667 | 0.6922891 | 1.593927 | 0.1309112 | 0.2153239 | 0.6688258 | 0.701 | 1.331362 | 1.148071 | 0.5474818 | 3.202636 | 1.379569 | 2.366758 | 1.02916 | 1.397637 | 1.308249 | 0.5895592 | 2.141328 | 0.701 | 1.456739 | 1.456739 | 1.458276 | 0.2952941 | 1.013004 | 0.463097 | 0.6903936 | 2908.01 | 20.20921 | 1.1352975 | 7.28293125 | 618.69 | 1.723267 | 1.366 | 7.79728925 | 305043.6477 | 2097.988 | 983546.1775 | 8.1282048 | 7.2835125 | 17.525 | 23905.935 | 8.745543 | 0.008142204 | 375.6336765 | 29005.4375 | 0.969424 | 3.758411475 | 4.8352653 | 5.9353941 | 4380.684 | 527.815945 | 17.525 | 15.86774 | 15.86774 | 15.88448 | 0.008534
590 | x=0.005 | 132 | 1100 | 0.1909792 | 0.3414065 | 0.4533582 | 1.260632 | 2.381171 | 0.3721951 | 0.4196552 | 0.5353125 | 0.1371532 | 0.6945059 | 1.59897 | 0.1325483 | 0.2155192 | 0.6709848 | 0.704 | 1.334291 | 1.151359 | 0.5454128 | 3.206898 | 1.382586 | 2.370234375 | 1.03179 | 1.400435 | 1.311005 | 0.5910093 | 2.144943 | 0.704 | 1.459435 | 1.459435 | 1.462508 | 0.2964706 | 1.013782 | 0.463097 | 0.7040256 | 2946.858 | 20.35125 | 1.13772 | 7.2923375 | 625.66 | 1.729357 | 1.3704 | 7.8595525 | 306020.4294 | 2104.626 | 995846.415 | 8.1355776 | 7.307025 | 17.6 | 23958.53 | 8.77059 | 0.008111434 | 376.133481 | 29068.875 | 0.970848 | 3.76801425 | 4.8449466 | 5.9478972 | 4391.459 | 528.70692 | 17.6 | 15.8971 | 15.8971 | 15.93058 | 0.008568
591 | x=0.0075 | 80 | 1100 | 0.1946771 | 0.3459073 | 0.4565224 | 1.263316 | 2.384243 | 0.3763415 | 0.421133 | 0.53703125 | 0.1382398 | 0.6967227 | 1.604013 | 0.1341855 | 0.2157145 | 0.6731439 | 0.707 | 1.33722 | 1.154647 | 0.5433895 | 3.211159 | 1.385603 | 2.373711 | 1.034419 | 1.403234 | 1.313761 | 0.5924594 | 2.148557 | 0.707 | 1.462131 | 1.462131 | 1.466741 | 0.2976471 | 1.01456 | 0.463097 | 0.7176576 | 2985.707 | 20.49329 | 1.1401425 | 7.30174375 | 632.63 | 1.735447 | 1.3748 | 7.92181575 | 306997.2111 | 2111.263 | 1008146.7 | 8.1429504 | 7.3305375 | 17.675 | 24011.125 | 8.795637 | 0.008081343 | 376.6332855 | 29132.3125 | 0.972272 | 3.777617025 | 4.8546279 | 5.9604003 | 4402.234 | 529.597895 | 17.675 | 15.92647 | 15.92647 | 15.97668 | 0.008602
592 | x=0.01 | 50 | 1100 | 0.198375 | 0.350408 | 0.4596866 | 1.266 | 2.387314 | 0.3804878 | 0.4226108 | 0.53875 | 0.1393263 | 0.6989394 | 1.609056 | 0.1358227 | 0.2159098 | 0.675303 | 0.71 | 1.340149 | 1.157935 | 0.5414103 | 3.21542 | 1.388621 | 2.3771875 | 1.037049 | 1.406032 | 1.316516 | 0.5939095 | 2.152172 | 0.71 | 1.464827 | 1.464827 | 1.470973 | 0.2988235 | 1.015338 | 0.463097 | 0.7312896 | 3024.556 | 20.63533 | 1.142565 | 7.31115 | 639.6 | 1.741537 | 1.3792 | 7.984079 | 307973.9928 | 2117.901 | 1020446.89 | 8.1503232 | 7.35405 | 17.75 | 24063.72 | 8.820684 | 0.008051907 | 377.13309 | 29195.75 | 0.973696 | 3.7872198 | 4.8643092 | 5.9729034 | 4413.009 | 530.48887 | 17.75 | 15.95583 | 15.95583 | 16.02278192 | 0.008636
593 | (1- x)(K0.48Na0.52)(Nb0.96Sb0.04)O3–xBa0.6Ca0.4ZrO3 x=0.035 | 214 | 1090 | 0.2096705 | 0.3521802 | 0.4548822 | 1.239045 | 2.318709 | 0.3815289 | 0.4233073 | 0.5328996 | 0.1435637 | 0.6887219 | 1.563555 | 0.1430144 | 0.2206256 | 0.6527325 | 0.70804 | 1.321158 | 1.157332 | 0.5463786 | 3.062952 | 1.370918 | 2.331859 | 1.026736 | 1.384362 | 1.295854 | 0.578049 | 2.164901 | 0.70804 | 1.43991 | 1.43991 | 1.308215 | 0.2591775 | 1.00755 | 0.4684747 | 0.7827101 | 3109.25 | 21.14677 | 1.154624 | 7.287202 | 652.3781866 | 1.731877 | 1.372044 | 7.729833 | 309375.1 | 2110.505 | 1003206.1 | 7.592319 | 7.569130575 | 17.701 | 23955.27 | 8.586776 | 0.007876988 | 385.9055 | 28962.87705 | 0.977441 | 3.762532 | 4.841295 | 5.945147 | 4202.977 | 515.1456 | 17.701 | 16.03288 | 16.03288 | 17.64686 | 0.0096459
594 | x=0.03 | 155 | 1090 | 0.2056382 | 0.3485247 | 0.452319 | 1.238241 | 2.322963 | 0.3782291 | 0.4222928 | 0.5322737 | 0.1428731 | 0.6880794 | 1.564291 | 0.1415696 | 0.2208488 | 0.6513764 | 0.70632 | 1.32128 | 1.157386 | 0.547931 | 3.067374 | 1.371328 | 2.333276 | 1.02627 | 1.384703 | 1.296245 | 0.5789241 | 2.166461 | 0.70632 | 1.438981 | 1.438981 | 1.310309 | 0.2587402 | 1.007751 | 0.4682026 | 0.7678722 | 3077.906 | 21.03938 | 1.153693 | 7.292584 | 646.9549224 | 1.730584 | 1.372244 | 7.704473 | 309135.4 | 2110.214 | 995106.4 | 7.661455 | 7.5627243 | 17.658 | 23938.41 | 8.583871 | 0.007912607 | 385.4659 | 28951.6062 | 0.9768993 | 3.760364 | 4.840077 | 5.943833 | 4231.965 | 514.6603 | 17.658 | 16.02775 | 16.02775 | 17.60166 | 0.0096622
595 | x=0.04 | 185 | 1090 | 0.2137038 | 0.3558368 | 0.4574469 | 1.239849 | 2.31446 | 0.3848297 | 0.4243235 | 0.5335262 | 0.1442553 | 0.6893644 | 1.56282 | 0.1444622 | 0.2204005 | 0.6540903 | 0.70976 | 1.321036 | 1.157278 | 0.5448577 | 3.058541 | 1.370509 | 2.330444 | 1.027202 | 1.38402 | 1.295463 | 0.5771693 | 2.163344 | 0.70976 | 1.440839 | 1.440839 | 1.30613 | 0.2596162 | 1.00735 | 0.4687467 | 0.7975439 | 3140.585 | 21.2541 | 1.155555 | 7.28181 | 657.7995776 | 1.733166 | 1.371843 | 7.755146 | 309614.7 | 2110.795 | 1011287.1 | 7.523492 | 7.5755232 | 17.744 | 23972.13 | 8.589681 | 0.007841902 | 386.345 | 28974.1488 | 0.9779828 | 3.764701 | 4.842513 | 5.946462 | 4174.083 | 515.6311 | 17.744 | 16.038 | 16.038 | 17.69209 | 0.0096296
596 | [(K0.5Na0.5)1-2x(Sr0.75Ba0.25)x]0.93Li0.07Nb0.93Bi0.07O3 x=0 | 124 | 1090 | 0.1659743 | 0.290567 | 0.4025583 | 1.258902 | 2.29 | 0.3222576 | 0.4165726 | 0.5308452 | 0.147747 | 0.6926601 | 1.476965 | 0.1395055 | 0.2401633 | 0.6088319 | 0.6696252 | 1.290958 | 1.130869 | 0.6206215 | 2.882424 | 1.343033 | 2.191143 | 1.004497 | 1.355689 | 1.277426 | 0.5924015 | 2.188984 | 0.6696252 | 1.334166 | 1.349039 | 1.42952 | 0.2297794 | 0.9813682 | 0.4828509 | 0.675432386 | 2965.904 | 20.6650744 | 1.209296385 | 7.29645525 | 622.1904 | 1.729701645 | 1.3948705 | 7.64368229 | 307755.1 | 2101.464 | 933801.7053 | 8.636225 | 7.50087 | 17.21265 | 23618.4249 | 8.284330672 | 0.008036125 | 385.4287 | 28647.7075 | 0.975692695 | 3.708494 | 4.8002167 | 5.906551555 | 4438.34 | 500.3671 | 17.21265 | 16.68669 | 16.50272 | 15.57363 | 0.01088
597 | x=0.025 | 150 | 1090 | 0.1804328 | 0.2993025 | 0.403978 | 1.235477 | 2.220934 | 0.3288718 | 0.4100404 | 0.5204465 | 0.1468581 | 0.679519 | 1.439932 | 0.1424149 | 0.2341246 | 0.5985648 | 0.6616001 | 1.262854 | 1.104395 | 0.6081398 | 2.812605 | 1.311792 | 2.137226 | 0.9830911 | 1.324182 | 1.247449 | 0.5671415 | 2.12984 | 0.6616001 | 1.309198 | 1.323793 | 1.402767 | 0.224437 | 0.9689535 | 0.4828509 | 0.7342712 | 3055.071 | 20.73795385 | 1.186794 | 7.076395 | 634.9604625 | 1.702579 | 1.367547 | 7.597694 | 301916.3 | 2048.774 | 953276.1 | 8.419075 | 7.374378375 | 17.00636 | 23104.25 | 8.090386 | 0.007874506 | 376.0927 | 27981.31 | 0.9516837 | 3.629467 | 4.688655 | 5.767942 | 4249.089 | 486.8478 | 17.00636 | 16.3744 | 16.19388 | 15.28217 | 0.01062704
598 | x=0.05 | 50 | 1090 | 0.1948913 | 0.3080381 | 0.4053977 | 1.212051 | 2.151868 | 0.3354859 | 0.4035082 | 0.5100478 | 0.1459692 | 0.6663778 | 1.4029 | 0.1453243 | 0.2280859 | 0.5882977 | 0.653575 | 1.23475 | 1.07792 | 0.5961503 | 2.742787 | 1.28055 | 2.083308 | 0.9616856 | 1.292674 | 1.217471 | 0.5418815 | 2.070696 | 0.653575 | 1.28423 | 1.298546 | 1.376015 | 0.2190947 | 0.9565389 | 0.4828509 | 0.7931101 | 3144.237 | 20.8108333 | 1.164291 | 6.856334 | 647.730525 | 1.675456 | 1.340223 | 7.551706 | 296077.6 | 1996.083 | 972750.5 | 8.201926 | 7.24788675 | 16.80007875 | 22590.08 | 7.896441 | 0.007719259 | 366.7568 | 27314.91 | 0.9276746 | 3.55044 | 4.577094 | 5.629332 | 4059.838 | 473.3284 | 16.80007875 | 16.06212 | 15.88504 | 14.99072 | 0.01037408
599 | x=0.1 | 5 | 1090 | 0.2238083 | 0.3255092 | 0.4082371 | 1.1652 | 2.013735 | 0.3487142 | 0.3904439 | 0.4892505 | 0.1441913 | 0.6400955 | 1.328835 | 0.151143 | 0.2160085 | 0.5677635 | 0.6375247 | 1.178541 | 1.02497 | 0.5735357 | 2.603149 | 1.218067 | 1.975472 | 0.9188745 | 1.229659 | 1.157516 | 0.4913615 | 1.952409 | 0.6375247 | 1.234293 | 1.248053 | 1.322509 | 0.2084099 | 0.9317097 | 0.4828509 | 0.9107878 | 3322.57 | 20.9565922 | 1.119286 | 6.416214 | 673.27065 | 1.621209 | 1.285574575 | 7.459729 | 284400.1 | 1890.702 | 1011699.4 | 7.767626 | 6.9949035 | 16.3875075 | 21561.72897 | 7.508552 | 0.007426434 | 348.0849 | 25982.11 | 0.8796565 | 3.392387 | 4.353971545 | 5.352113 | 3681.337 | 446.2897 | 16.3875075 | 15.43755 | 15.26735 | 14.40781 | 0.00986816
600 | (1-x)(K0.5Na0.5)0.95Li0.05Nb0.93Sb0.07O3-xBaZrO3 x=0.01 | 195 | 1145 | 0.1840763 | 0.3225597 | 0.4239381 | 1.242693 | 2.282016 | 0.351924 | 0.413721 | 0.5247248 | 0.1451652 | 0.6754716 | 1.510253 | 0.1387197 | 0.2342663 | 0.6107203 | 0.6833168 | 1.294304 | 1.13849 | 0.5694321 | 2.944443 | 1.347168 | 2.255304 | 1.004569 | 1.356833 | 1.273331 | 0.5778307 | 2.187896 | 0.6833168 | 1.394921 | 1.394921 | 1.214125 | 0.2321263 | 0.992704 | 0.4743849 | 0.7095307301 | 2962.644 | 20.74212 | 1.207406 | 7.374029334 | 623.7536 | 1.746644 | 1.402707375 | 7.725474 | 314448.1 | 2105.342 | 962182.7 | 8.323859 | 7.653303 | 17.4262875 | 23918.34 | 8.41433886 | 0.008160915 | 388.2724 | 28933 | 0.969355409 | 3.760205 | 4.854440175 | 5.976664 | 4453.086 | 508.2889 | 17.4262875 | 16.15549 | 16.15549 | 18.56121 | 0.01077
601 | x=0.02 | 234 | 1145 | 0.1929741 | 0.3306284 | 0.4266677 | 1.232642 | 2.253222 | 0.3584 | 0.4114471 | 0.5205276 | 0.1450867 | 0.6696165 | 1.49696 | 0.1400164 | 0.2329703 | 0.607535 | 0.6816667 | 1.282266 | 1.12791 | 0.5602327 | 2.912706 | 1.334267 | 2.232808 | 0.9964019 | 1.343676 | 1.260665 | 0.5709262 | 2.166661 | 0.6816667 | 1.382624 | 1.382624 | 1.199066 | 0.2307337 | 0.9896677 | 0.4795948 | 0.7581413574 | 3094.839 | 21.26244 | 1.221573 | 7.440625346 | 647.36 | 1.765907 | 1.41541915 | 7.854164424 | 317782.3 | 2130.516 | 986912.3 | 8.3139 | 7.742973 | 17.73015 | 24204.06 | 8.51029067 | 0.008004202 | 393.5234 | 29265.3005 | 0.980881034 | 3.80469 | 4.90751369 | 6.040753455 | 4441.171 | 515.2476 | 17.73015 | 16.31866 | 16.31866 | 18.81679 | 0.010835
602 | x=0.04 | 215 | 1145 | 0.2102728 | 0.3463175 | 0.4319797 | 1.213122 | 2.197457 | 0.3709931 | 0.4070095 | 0.5123435 | 0.1449336 | 0.6582364 | 1.47118 | 0.1425486 | 0.2303951 | 0.6013223 | 0.6784615 | 1.258935 | 1.107389 | 0.5432726 | 2.851476 | 1.309259 | 2.18925 | 0.9805442 | 1.318156 | 1.236097 | 0.5573085 | 2.125635 | 0.6784615 | 1.358711 | 1.358711 | 1.170093 | 0.2279982 | 0.9836586 | 0.4900145 | 0.8577423536 | 3365.113 | 22.32110916 | 1.250034744 | 7.572923904 | 695.5712 | 1.804669128 | 1.4408784 | 8.114730048 | 324467.5 | 2181.065 | 1037186.5 | 8.293616 | 7.923564 | 18.3456 | 24777.45864 | 8.70271974 | 0.007715098 | 404.0622 | 29931.552 | 1.003989632 | 3.894066 | 5.01383124 | 6.16905696 | 4416.424632 | 529.2339716 | 18.3456 | 16.64556 | 16.64556 | 19.32881 | 0.010965
603 | x=0.06 | 175 | 1145 | 0.2269392 | 0.3614365 | 0.4371045 | 1.194341 | 2.143999 | 0.3831293 | 0.402713 | 0.5044282 | 0.1447855 | 0.6472764 | 1.446421 | 0.1450022 | 0.2278421 | 0.5953117 | 0.6753774 | 1.236549 | 1.087679 | 0.5279943 | 2.793063 | 1.285256 | 2.147506 | 0.9652912 | 1.293642 | 1.212499 | 0.5439399 | 2.08643 | 0.6753774 | 1.335665 | 1.335665 | 1.142551 | 0.2253267 | 0.977733 | 0.5004342 | 0.9605163386 | 3643.231 | 23.40384 | 1.278667 | 7.704031174 | 745.1136 | 1.843747 | 1.46638525 | 8.379543172 | 331175.2 | 2231.881 | 1088547.1 | 8.272844 | 8.105823 | 18.97135 | 25353.44 | 8.89584941 | 0.007454434 | 414.6502 | 30600.0045 | 1.027174694 | 3.983985 | 5.12037615 | 6.297526515 | 4390.457 | 543.3122 | 18.97135 | 16.97319 | 16.97319 | 19.842 | 0.011095
604 | x=0.08 | 98 | 1145 | 0.2430073 | 0.3760158 | 0.4420518 | 1.176259 | 2.092707 | 0.394833 | 0.3985509 | 0.4967686 | 0.1446422 | 0.6367136 | 1.422623 | 0.1473809 | 0.2253111 | 0.5894933 | 0.6724074 | 1.215052 | 1.068733 | 0.5141605 | 2.737279 | 1.262198 | 2.107465 | 0.9506091 | 1.270074 | 1.189815 | 0.5308138 | 2.048927 | 0.6724074 | 1.31344 | 1.31344 | 1.116337 | 0.2227171 | 0.9718891 | 0.5108538 | 1.066463 | 3929.193 | 24.51061 | 1.307469059 | 7.833947156 | 795.9872 | 1.883141521 | 1.4919397 | 8.648603796 | 337905.2 | 2282.965 | 1140994.0 | 8.251584 | 8.28975 | 19.6074 | 25931.99763 | 9.08967968 | 0.007218207 | 425.2876 | 31270.658 | 1.05043622 | 4.074446 | 5.22714842 | 6.42616212 | 4363.268 | 557.4823 | 19.6074 | 17.30156 | 17.30156 | 20.35636 | 0.011225
605 | (1-x)(K0.474Na0.474Li0.052)(Nb0.948Sb0.052)O3 -xBaTiO3 x=0 | 187 | 1095 | 0.1752925 | 0.3155542 | 0.4242856 | 1.262701 | 2.319596 | 0.3462428 | 0.4164915 | 0.5309483 | 0.1436902 | 0.6847264 | 1.529336 | 0.1357593 | 0.2342382 | 0.6230324 | 0.6844 | 1.307002 | 1.14054 | 0.5776294 | 3.008103 | 1.359586 | 2.283579 | 1.01297 | 1.37176 | 1.287918 | 0.5870367 | 2.184628 | 0.6844 | 1.414286 | 1.414286 | 1.276384 | 0.246597 | 0.996296 | 0.4676122 | 0.6585073264 | 2812.367 | 20.03126 | 1.186214 | 7.273631832 | 596.89152 | 1.726006 | 1.38586168 | 7.697917 | 309795.9 | 2068.395 | 950117.4 | 8.427786 | 7.4414592 | 17.11 | 23596.2 | 8.36549 | 0.008376732 | 378.0887 | 28585.3 | 0.9536822176 | 3.71178 | 4.790958224 | 5.900355064 | 4450.802 | 506.518 | 17.11 | 15.89782 | 15.89782 | 17.61543 | 0.010138
606 | x=0.005 | 262 | 1110 | 0.1801971 | 0.3204372 | 0.4261852 | 1.257911 | 2.305673 | 0.3503272 | 0.415165 | 0.5286249 | 0.1437932 | 0.6817067 | 1.524153 | 0.1364682 | 0.2336897 | 0.6212095 | 0.684241 | 1.301442 | 1.135709 | 0.5714635 | 2.995865 | 1.353667 | 2.273973 | 1.009103 | 1.365575 | 1.281729 | 0.5846474 | 2.176308 | 0.684241 | 1.408514 | 1.408514 | 1.268769 | 0.245086 | 0.995046 | 0.469801 | 0.6809895 | 2870.387 | 20.26234 | 1.192835 | 7.304064 | 607.1369156 | 1.736264 | 1.392638 | 7.754569 | 311454.3 | 2078.622 | 962069.8 | 8.419088 | 7.487467677 | 17.2431478 | 23727.22 | 8.409597 | 0.008309658 | 380.1327 | 28736.30901 | 0.9585822 | 3.732752 | 4.815405 | 5.930855 | 4436.557 | 509.4386 | 17.2431478 | 15.9726 | 15.9726 | 17.73187 | 0.0102005
607 | x=0.0075 | 282 | 1130 | 0.1826385 | 0.3228695 | 0.42713 | 1.255532 | 2.298765 | 0.3523613 | 0.4145063 | 0.5274712 | 0.1438445 | 0.6802078 | 1.521578 | 0.1368207 | 0.2334158 | 0.6203042 | 0.684162 | 1.298683 | 1.13331 | 0.5684456 | 2.989789 | 1.350729 | 2.269204 | 1.007183 | 1.362505 | 1.278657 | 0.5834536 | 2.172177 | 0.684162 | 1.405647 | 1.405647 | 1.264996 | 0.2443375 | 0.9944223 | 0.4708954 | 0.6922765 | 2899.493 | 20.3783 | 1.196149 | 7.319254 | 612.2767833 | 1.741402 | 1.396027 | 7.782972 | 312284 | 2083.741 | 968069.1 | 8.414733 | 7.510513 | 17.30991505 | 23792.78 | 8.431665 | 0.008276853 | 381.1556 | 28811.86 | 0.9610337 | 3.743249 | 4.827634 | 5.946109 | 4429.429 | 510.9007 | 17.30991505 | 16.01001 | 16.01001 | 17.79012 | 0.01023175
608 | x=0.01 | 256 | 1150 | 0.1850726 | 0.3252957 | 0.4280716 | 1.253165 | 2.291891 | 0.35439 | 0.4138505 | 0.5263228 | 0.1438956 | 0.6787162 | 1.519014 | 0.1371719 | 0.233142 | 0.619403 | 0.6840833 | 1.295937 | 1.130923 | 0.5654697 | 2.983742 | 1.347805 | 2.264457 | 1.005272 | 1.35945 | 1.275601 | 0.5822602 | 2.168066 | 0.6840833 | 1.402793 | 1.402793 | 1.261248 | 0.2435935 | 0.9937997 | 0.4719899 | 0.7035941 | 2928.663 | 20.49454 | 1.199466 | 7.334427 | 617.4280976 | 1.746545 | 1.399417 | 7.811426 | 313114 | 2088.862 | 974083.9 | 8.410372 | 7.5335859 | 17.3768112 | 23858.38 | 8.453744 | 0.008244523 | 382.179 | 28887.44304 | 0.9634862 | 3.753755 | 4.839865 | 5.961365 | 4422.297 | 512.3639 | 17.3768112 | 16.04743 | 16.04743 | 17.84838 | 0.010263
609 | x=0.015 | 191 | 1170 | 0.1899191 | 0.3301297 | 0.4299449 | 1.248463 | 2.278249 | 0.3584315 | 0.4125479 | 0.5240419 | 0.1439973 | 0.6757546 | 1.513917 | 0.1378705 | 0.232595 | 0.6176128 | 0.6839269 | 1.290484 | 1.126182 | 0.5596407 | 2.971732 | 1.341998 | 2.255028 | 1.001477 | 1.353382 | 1.269533 | 0.5798751 | 2.159903 | 0.6839269 | 1.397122 | 1.397122 | 1.25382 | 0.242119 | 0.9925571 | 0.4741787 | 0.726321 | 2987.197 | 20.72787 | 1.206106 | 7.364721 | 627.765066 | 1.756847 | 1.406199 | 7.868489 | 314775.1 | 2099.116 | 986159.8 | 8.401638 | 7.579813869 | 17.5109902 | 23989.7 | 8.497932 | 0.008181245 | 384.2277 | 29038.70209 | 0.9683943 | 3.774791 | 4.864339 | 5.991886 | 4408.024 | 515.2939 | 17.5109902 | 16.12229 | 16.12229 | 17.96495 | 0.0103255
610 | x=0.02 | 160 | 1170 | 0.1947369 | 0.3349394 | 0.4318052 | 1.243805 | 2.264742 | 0.3624519 | 0.411257 | 0.5217817 | 0.1440984 | 0.6728214 | 1.508861 | 0.1385642 | 0.2320487 | 0.6158386 | 0.6837717 | 1.285085 | 1.121485 | 0.5539698 | 2.959835 | 1.336246 | 2.245686 | 0.997717 | 1.347372 | 1.263525 | 0.5774921 | 2.151816 | 0.6837717 | 1.3915 | 1.3915 | 1.246483 | 0.2406623 | 0.9913181 | 0.4763676 | 0.7491704 | 3045.988 | 20.96232 | 1.212757 | 7.394947 | 638.1478208 | 1.76717 | 1.412985 | 7.925757 | 316437.6 | 2109.383 | 998297.4 | 8.392884 | 7.626151584 | 17.6456848 | 24121.16 | 8.54216 | 0.008119749 | 386.2787 | 29190.08616 | 0.9733064 | 3.795858 | 4.888825 | 6.022416 | 4393.736 | 518.2286 | 17.6456848 | 16.1972 | 16.1972 | 18.08159 | 0.010388
611 | (1-x)(K0.474Na0.474Li0.052)(Nb0.948Sb0.052)O3-xBaZrO3 x=0 | 187 | 1095 | 0.1752925 | 0.3155542 | 0.4242856 | 1.262701 | 2.319596 | 0.3462428 | 0.4164915 | 0.5309483 | 0.1436902 | 0.6847264 | 1.529336 | 0.1357593 | 0.2342382 | 0.6230324 | 0.6844 | 1.307002 | 1.14054 | 0.5776294 | 3.008103 | 1.359586 | 2.283579 | 1.01297 | 1.37176 | 1.287918 | 0.5870367 | 2.184628 | 0.6844 | 1.414286 | 1.414286 | 1.276384 | 0.246597 | 0.996296 | 0.4676122 | 0.6585073264 | 2812.367 | 20.03126 | 1.186214 | 7.273631832 | 596.89152 | 1.726006 | 1.38586168 | 7.697917 | 309795.9 | 2068.395 | 950117.4 | 8.427786 | 7.4414592 | 17.11 | 23596.2 | 8.36549 | 0.008376732 | 378.0887 | 28585.3 | 0.9536822176 | 3.71178 | 4.790958224 | 5.900355064 | 4450.802 | 506.518 | 17.11 | 15.89782 | 15.89782 | 17.61543 | 0.010138
612 | x=0.01 | 228 | 1110 | 0.1862361 | 0.3270553 | 0.4313388 | 1.26479 | 2.312847 | 0.3563983 | 0.4183217 | 0.5319193 | 0.145061 | 0.6854845 | 1.530806 | 0.1384466 | 0.2352917 | 0.6258744 | 0.689556 | 1.307633 | 1.141205 | 0.5679174 | 3.004532 | 1.35988 | 2.283051 | 1.014683 | 1.371874 | 1.287695 | 0.5858617 | 2.185019 | 0.689556 | 1.415649 | 1.415649 | 1.272251 | 0.2474851 | 0.9964017 | 0.4681459 | 0.6991981 | 2912.906 | 20.3393 | 1.188441 | 7.267974 | 613.949 | 1.727877 | 1.384693 | 7.748669 | 310022.4 | 2072.771 | 965115.6 | 8.333534 | 7.45569 | 17.2389 | 23644.98 | 8.37758 | 0.008208989 | 379.5345 | 28630.92886 | 0.9556394 | 3.71894 | 4.796033 | 5.905375 | 4395.112 | 508.3888 | 17.2389 | 15.90169 | 15.90169 | 17.69401 | 0.01010162
613 | x=0.03 | 241 | 1150 | 0.208143 | 0.3500808 | 0.4454712 | 1.268968 | 2.299391 | 0.3767317 | 0.4220003 | 0.5338692 | 0.1478149 | 0.6870014 | 1.533742 | 0.143853 | 0.2374494 | 0.631581 | 0.699868 | 1.308892 | 1.142531 | 0.5501089 | 2.997443 | 1.360467 | 2.281998 | 1.018107 | 1.372102 | 1.287249 | 0.5834739 | 2.185795 | 0.699868 | 1.418379 | 1.418379 | 1.264078 | 0.2492806 | 0.9966129 | 0.4692133 | 0.7805061 | 3113.779 | 20.95421 | 1.192896 | 7.256574 | 648.0259 | 1.731573 | 1.382351 | 7.849627 | 310475.1 | 2081.534 | 994912.3 | 8.146368 | 7.483962 | 17.4967 | 23742.68 | 8.401781 | 0.00789953 | 382.4336 | 28722.29374 | 0.9595596 | 3.733266 | 4.806189 | 5.915422 | 4284.757 | 512.1408 | 17.4967 | 15.90941 | 15.90941 | 17.85141 | 0.01002886
614 | x=0.04 | 324 | 1180 | 0.2191064 | 0.3616053 | 0.4525505 | 1.271056 | 2.292685 | 0.3869095 | 0.4238488 | 0.5348481 | 0.1491979 | 0.6877604 | 1.535208 | 0.1465723 | 0.2385544 | 0.6344457 | 0.705024 | 1.30952 | 1.143194 | 0.5419288 | 2.993925 | 1.360759 | 2.281473 | 1.019818 | 1.372216 | 1.287026 | 0.5822606 | 2.186181 | 0.705024 | 1.419746 | 1.419746 | 1.260038 | 0.2501881 | 0.9967184 | 0.469747 | 0.8211232 | 3214.113 | 21.26107 | 1.195124 | 7.25083 | 665.0454 | 1.733398 | 1.381177 | 7.899834 | 310701.2 | 2085.92 | 1009711.0 | 8.053454 | 7.498002 | 17.6256 | 23791.61 | 8.413893 | 0.007756463 | 383.8869 | 28768.02976 | 0.9615227 | 3.740431 | 4.811271 | 5.920448 | 4230.092 | 514.0219 | 17.6256 | 15.91326 | 15.91326 | 17.93024 | 0.00999248
615 | x=0.06 | 337 | 1210 | 0.2410529 | 0.3846775 | 0.4667351 | 1.275231 | 2.279316 | 0.4072877 | 0.4275642 | 0.5368137 | 0.1519761 | 0.6892791 | 1.538134 | 0.1520434 | 0.240819 | 0.6401979 | 0.715336 | 1.310773 | 1.144517 | 0.5268387 | 2.986941 | 1.361343 | 2.280427 | 1.02324 | 1.372443 | 1.286582 | 0.5797945 | 2.186949 | 0.715336 | 1.422482 | 1.422482 | 1.25205 | 0.2520232 | 0.9969291 | 0.4708145 | 0.9022837 | 3414.575 | 21.87363 | 1.199582 | 7.239258 | 699.0464 | 1.737001 | 1.378823 | 7.999704 | 311153.2 | 2094.705 | 1039108.8 | 7.868961 | 7.525892 | 17.8834 | 23889.6 | 8.438138 | 0.007490776 | 386.8009 | 28859.60896 | 0.9654548 | 3.754766 | 4.821444 | 5.930507 | 4121.788 | 517.7945 | 17.8834 | 15.92093 | 15.92093 | 18.08813 | 0.00991972
616 | x=0.07 | 283 | 1230 | 0.252036 | 0.3962253 | 0.4738405 | 1.277318 | 2.272653 | 0.417488 | 0.4294312 | 0.5378005 | 0.1533714 | 0.6900388 | 1.539594 | 0.1547953 | 0.2419794 | 0.6430854 | 0.720492 | 1.311398 | 1.145178 | 0.5198678 | 2.983475 | 1.361635 | 2.279906 | 1.02495 | 1.372557 | 1.28636 | 0.5785411 | 2.187331 | 0.720492 | 1.423852 | 1.423852 | 1.248101 | 0.2529509 | 0.9970344 | 0.4713482 | 0.9428272 | 3514.703 | 22.17931 | 1.201812 | 7.233428 | 716.0279 | 1.738779 | 1.377644 | 8.049366 | 311379 | 2099.103 | 1053707.9 | 7.777383 | 7.539742 | 18.0123 | 23938.67 | 8.450272 | 0.007367171 | 388.2617 | 28905.45214 | 0.9674238 | 3.761936 | 4.826534 | 5.935539 | 4068.148 | 519.686 | 18.0123 | 15.92476 | 15.92476 | 18.1672 | 0.00988334
617 | x=0.1 | 239 | 1250 | 0.2850251 | 0.4309156 | 0.4952092 | 1.283576 | 2.252747 | 0.4481338 | 0.4350697 | 0.5407769 | 0.157582 | 0.6923199 | 1.543966 | 0.1631174 | 0.2455792 | 0.6517945 | 0.73596 | 1.313267 | 1.147157 | 0.5009437 | 2.973178 | 1.362507 | 2.27835 | 1.030078 | 1.372897 | 1.285696 | 0.5746971 | 2.18847 | 0.73596 | 1.427966 | 1.427966 | 1.236429 | 0.2557754 | 0.9973497 | 0.4729493 | 1.06431 | 3814.678 | 23.09401 | 1.208503 | 7.215768 | 766.8965312 | 1.744019 | 1.374094 | 8.197266 | 312055.9 | 2112.318 | 1097106.3 | 7.505324 | 7.580909952 | 18.399 | 24086.15 | 8.486716 | 0.007028328 | 392.6589 | 29043.196 | 0.9733427 | 3.783456 | 4.841821 | 5.950649 | 3909.28 | 525.381 | 18.399 | 15.9362 | 15.9362 | 18.40491 | 0.0097742
618 | (1-x)(K0.48Na0.52)(Nb0.95Sb0.05)O3-x(Bi0.5Na0.42Li0.08)0.9Sr0.1ZrO3 x=0 | 190 | 1085 | 0.1811406 | 0.3256164 | 0.4348751 | 1.228704 | 2.343277 | 0.3575904 | 0.4160157 | 0.5275542 | 0.1396643 | 0.682498 | 1.564643 | 0.1338845 | 0.2231883 | 0.6376812 | 0.696 | 1.321325 | 1.161959 | 0.5592992 | 3.073889 | 1.373793 | 2.337461 | 1.023144 | 1.385496 | 1.297383 | 0.5829504 | 2.188862 | 0.696 | 1.429107 | 1.429107 | 1.294543 | 0.248139 | 1.008359 | 0.4674385 | 0.679985 | 2898.501 | 20.4919054 | 1.152515 | 7.341252 | 615.86 | 1.7236614 | 1.37598 | 7.5019644 | 308475.8378 | 2113.952 | 939600.522 | 8.045226 | 7.59 | 17.4 | 23849.812 | 8.5351193 | 0.008118728 | 385.3477012 | 28884 | 0.97546 | 3.74857344 | 4.8371728 | 5.941496 | 4416.4096 | 508.713454 | 17.4 | 16.04514 | 16.04514 | 17.713 | 0.010075
619 | x=0.02 | 280 | 1085 | 0.1960119 | 0.3430715 | 0.4490112 | 1.230487 | 2.324582 | 0.3726472 | 0.4236064 | 0.5353598 | 0.1419005 | 0.6868386 | 1.559925 | 0.1356842 | 0.2323555 | 0.6500738 | 0.699992 | 1.315837 | 1.15499 | 0.5593326 | 3.038012 | 1.367945 | 2.322161 | 1.022548 | 1.380553 | 1.293468 | 0.5926846 | 2.159531 | 0.699992 | 1.434289 | 1.432791 | 1.280094 | 0.2836507 | 1.005378 | 0.4685094 | 0.7349372 | 3049.836 | 21.10694 | 1.154735 | 7.313986 | 640.8641096 | 1.743559 | 1.388913 | 7.57726 | 310210.6 | 2112.486 | 944710 | 8.115139 | 7.697186664 | 17.4998 | 23826.12 | 8.498299 | 0.008066047 | 384.7015 | 28840.43712 | 0.9735204 | 3.748182 | 4.829359 | 5.935751 | 4395.859 | 505.3991 | 17.4998 | 16.0805 | 16.06372 | 17.79063 | 0.0113539725
620 | x=0.03 | 350 | 1085 | 0.2034542 | 0.3518078 | 0.456092 | 1.231377 | 2.315264 | 0.3801838 | 0.4274206 | 0.5392782 | 0.1430236 | 0.68901 | 1.557571 | 0.1365895 | 0.2370496 | 0.6562945 | 0.701988 | 1.313099 | 1.151509 | 0.5594032 | 3.020208 | 1.365027 | 2.314537 | 1.02225 | 1.378085 | 1.291513 | 0.59763 | 2.144942 | 0.701988 | 1.436882 | 1.434636 | 1.272954 | 0.3015977 | 1.003889 | 0.4690449 | 0.7623886 | 3125.427 | 21.41388 | 1.155845 | 7.300284 | 653.3523566 | 1.753445 | 1.395346 | 7.614692 | 311077.5 | 2111.749 | 947238.5 | 8.147754 | 7.750530894 | 17.5497 | 23814.21 | 8.479861 | 0.008040516 | 384.3686 | 28818.56952 | 0.9725434 | 3.747986 | 4.825443 | 5.932869 | 4385.376 | 503.7287 | 17.5497 | 16.09816 | 16.07299 | 17.82909 | 0.01198622
621 | x=0.035 | 410 | 1085 | 0.207177 | 0.3561781 | 0.4596357 | 1.231823 | 2.310613 | 0.3839542 | 0.4293324 | 0.5412414 | 0.1435864 | 0.6900961 | 1.556394 | 0.1370435 | 0.2394249 | 0.6594109 | 0.702986 | 1.311732 | 1.14977 | 0.5594512 | 3.01134 | 1.363569 | 2.310732 | 1.022101 | 1.376851 | 1.290537 | 0.6001227 | 2.137666 | 0.702986 | 1.43818 | 1.435558 | 1.269405 | 0.3106195 | 1.003144 | 0.4693126 | 0.7761081 | 3163.204 | 21.56721 | 1.156401 | 7.293416 | 659.593 | 1.758371 | 1.398555 | 7.633354 | 311510.8 | 2111.38 | 948496.1 | 8.163476 | 7.777141 | 17.57465 | 23808.23 | 8.470634 | 0.008027939 | 384.1997 | 28807.61418 | 0.9720531 | 3.747888 | 4.823482 | 5.931426 | 4380.081 | 502.8901 | 17.57465 | 16.10698 | 16.07762 | 17.84823 | 0.01230053
622 | x=0.04 | 450 | 1085 | 0.2109009 | 0.3605498 | 0.4631815 | 1.232268 | 2.305967 | 0.3877259 | 0.4312474 | 0.5432072 | 0.14415 | 0.6911823 | 1.555219 | 0.1374983 | 0.2418195 | 0.6625315 | 0.703984 | 1.310366 | 1.148032 | 0.5595074 | 3.002493 | 1.362113 | 2.30693 | 1.021952 | 1.375619 | 1.289561 | 0.6026288 | 2.130403 | 0.703984 | 1.439478 | 1.436481 | 1.265869 | 0.3196738 | 1.0024 | 0.4695803 | 0.7898235 | 3200.968 | 21.72044 | 1.156956 | 7.286536 | 665.8313984 | 1.763288 | 1.401757 | 7.65198 | 311944.1 | 2111.01 | 949749.4 | 8.178808 | 7.803709056 | 17.5996 | 23802.24 | 8.461404 | 0.008015483 | 384.0292 | 28796.64448 | 0.9715617 | 3.74779 | 4.82152 | 5.929981 | 4374.753 | 502.0494 | 17.5996 | 16.1158 | 16.08225 | 17.86731 | 0.01261364
623 | x=0.045 | 425 | 1085 | 0.2146259 | 0.364923 | 0.4667294 | 1.232713 | 2.301325 | 0.3914989 | 0.4331656 | 0.5451756 | 0.1447144 | 0.6922687 | 1.554044 | 0.1379541 | 0.2442336 | 0.6656561 | 0.704982 | 1.309001 | 1.146294 | 0.5595715 | 2.993669 | 1.360657 | 2.303134 | 1.021803 | 1.374387 | 1.288585 | 0.6051484 | 2.123153 | 0.704982 | 1.440776 | 1.437404 | 1.262347 | 0.3287607 | 1.001657 | 0.469848 | 0.8035349 | 3238.719 | 21.87357 | 1.157511 | 7.279645 | 672.0675 | 1.768193 | 1.404955 | 7.67057 | 312377.2 | 2110.64 | 950998.3 | 8.19375 | 7.830236 | 17.62455 | 23796.24 | 8.452168 | 0.008003144 | 383.8571 | 28785.66042 | 0.971069 | 3.747692 | 4.819557 | 5.928535 | 4369.389 | 501.2065 | 17.62455 | 16.12461 | 16.08688 | 17.88634 | 0.01292554
624 | x=0.05 | 25 | 1085 | 0.218352 | 0.3692977 | 0.4702795 | 1.233158 | 2.296689 | 0.3952734 | 0.435087 | 0.5471466 | 0.1452797 | 0.6933553 | 1.55287 | 0.1384108 | 0.2466673 | 0.6687848 | 0.70598 | 1.307637 | 1.144557 | 0.5596433 | 2.984867 | 1.359203 | 2.299341 | 1.021654 | 1.373155 | 1.28761 | 0.6076817 | 2.115915 | 0.70598 | 1.442075 | 1.438328 | 1.258838 | 0.3378805 | 1.000913 | 0.4701158 | 0.8172421 | 3276.457 | 22.0266 | 1.158067 | 7.272741761 | 678.301235 | 1.773089 | 1.40814648 | 7.689124 | 312810.3 | 2110.269 | 952242.8 | 8.208301 | 7.85672115 | 17.6495 | 23790.22 | 8.442928 | 0.007990919 | 383.6834 | 28774.662 | 0.9705751354 | 3.747594 | 4.817592 | 5.927087 | 4363.991 | 500.3613 | 17.6495 | 16.13342 | 16.0915 | 17.9053 | 0.01323623
625 | (K0.44Na0.52Li0.04)(Nb0.84Ta0.10Sb0.06)O3 | 416 | 1135 | 0.164451 | 0.2845592 | 0.4033759 | 1.24172 | 2.30978 | 0.3169643 | 0.4196094 | 0.5348259 | 0.1433909 | 0.6770019 | 1.500284 | 0.1338758 | 0.2599598 | 0.6218391 | 0.6666667 | 1.296831 | 1.134169 | 0.6309859 | 2.936532 | 1.353103 | 2.278739 | 1.008467 | 1.362548 | 1.281979 | 0.6265514 | 2.189231 | 0.6666667 | 1.403151 | 1.403151 | 1.247956 | 0.240616 | 0.9954971 | 0.4683068 | 0.69043104 | 3044.785 | 20.79731056 | 1.17363984 | 7.228134 | 636.16 | 1.72508208 | 1.38288 | 7.71222408 | 316502.4 | 2095.096 | 964407.6936 | 8.139185208 | 7.53072 | 17.34 | 23432.0944 | 8.2883178 | 0.007859658 | 373.09658 | 28449 | 0.95449056 | 3.700671 | 4.77081152 | 5.881932 | 4181.957224 | 485.6397216 | 17.34 | 15.84937 | 15.84937 | 17.8204 | 0.01039
626 | (Na0.52K0.4425Li0.0375)(Nb0.86Ta0.06Sb0.08)O3 | 350 | 1120 | 0.1678433 | 0.2936975 | 0.4068344 | 1.231242 | 2.29896 | 0.3257091 | 0.4182896 | 0.5312114 | 0.1454852 | 0.6771283 | 1.503347 | 0.1367233 | 0.2543112 | 0.611935 | 0.6729249 | 1.296968 | 1.14503 | 0.6140449 | 2.906241 | 1.354397 | 2.273707 | 1.00887 | 1.361674 | 1.280475 | 0.6073269 | 2.203974 | 0.6729249 | 1.396156 | 1.396156 | 1.198594 | 0.2268603 | 0.9950868 | 0.4700434 | 0.679994288 | 2966.184 | 20.69960935 | 1.18152005 | 7.27584315 | 622.5728 | 1.72950837 | 1.390671 | 7.57592757 | 316096.8 | 2097.579 | 942798.4188 | 8.238235275 | 7.668525 | 17.2293 | 23483.4112 | 8.23757264 | 0.008031189 | 378.8622 | 28476.1875 | 0.9594592 | 3.70555275 | 4.78305211 | 5.8969934 | 4309.61608 | 483.8027752 | 17.2293 | 15.95951 | 15.95951 | 18.59008 | 0.01102
627 | (0.9925-x)K0.48Na0.52Nb0.96Sb0.04O3-0.0075Bi0.5Na0.5SnO3-xBi0.5Na0.5ZrO3 x=0 | 120 | 1100 | 0.1868428 | 0.3327595 | 0.4412935 | 1.229433 | 2.338365 | 0.3637135 | 0.4189425 | 0.5306215 | 0.1399866 | 0.6855095 | 1.56335 | 0.1340667 | 0.2263648 | 0.6446181 | 0.69753 | 1.320222 | 1.158115 | 0.55897 | 3.075427 | 1.372283 | 2.337093 | 1.023398 | 1.384691 | 1.296918 | 0.5844521 | 2.175383 | 0.69753 | 1.42699 | 1.426368 | 1.322203 | 0.2679328 | 1.008003 | 0.4668155 | 0.7005182 | 2955.587 | 20.69821 | 1.15234 | 7.325906 | 625.3344174 | 1.731939 | 1.381256 | 7.553006 | 308535 | 2113.756 | 942408 | 8.091844 | 7.613635 | 17.43825 | 23820.3 | 8.529803 | 0.008103484 | 383.1648 | 28852.245 | 0.9727083 | 3.746827 | 4.830348 | 5.934594 | 4432.922 | 507.8206 | 17.43825 | 16.10389 | 16.09687 | 17.28863 | 0.01040992
628 | x=0.01 | 208 | 1100 | 0.1943496 | 0.3419093 | 0.4487564 | 1.229602 | 2.329272 | 0.371595 | 0.4229245 | 0.5347206 | 0.141049 | 0.6877155 | 1.561444 | 0.1347302 | 0.2311849 | 0.6513791 | 0.69957 | 1.317346 | 1.154627 | 0.5590146 | 3.056857 | 1.369325 | 2.329727 | 1.023124 | 1.382161 | 1.294925 | 0.5900056 | 2.160229 | 0.69957 | 1.429517 | 1.428066 | 1.313911 | 0.2879099 | 1.006583 | 0.4673596 | 0.7282566 | 3035.029 | 21.0248 | 1.152859 | 7.313423 | 638.4537614 | 1.742654 | 1.388271 | 7.58699 | 309430.2 | 2113.744 | 943200.1 | 8.133801 | 7.674697 | 17.48925 | 23806.35 | 8.510679 | 0.008077151 | 382.8306 | 28829.7739 | 0.9719045 | 3.746744 | 4.826334 | 5.931678 | 4428.129 | 505.977 | 17.48925 | 16.12198 | 16.10561 | 17.32568 | 0.01111221
629 | x=0.02 | 370 | 1100 | 0.2018606 | 0.3510647 | 0.4562276 | 1.22977 | 2.320199 | 0.3794819 | 0.4269195 | 0.5388306 | 0.1421147 | 0.6899222 | 1.559539 | 0.1353964 | 0.2360826 | 0.6581567 | 0.70161 | 1.314473 | 1.151141 | 0.5590963 | 3.038384 | 1.366371 | 2.322379 | 1.02285 | 1.379633 | 1.292933 | 0.5956181 | 2.145126 | 0.70161 | 1.432047 | 1.429765 | 1.305688 | 0.3080201 | 1.005164 | 0.4679038 | 0.7559794 | 3114.423 | 21.35101 | 1.153379 | 7.300896 | 651.5641006 | 1.753325 | 1.395263 | 7.620834 | 310325 | 2113.731 | 943981.1 | 8.174066 | 7.735587 | 17.54025 | 23792.34 | 8.491538 | 0.008051376 | 382.4896 | 28807.2444 | 0.9710961 | 3.746661 | 4.822313 | 5.928756 | 4423.14 | 504.1245 | 17.54025 | 16.14005 | 16.11434 | 17.36242 | 0.01180961
630 | x=0.03 | 468 | 1100 | 0.2093757 | 0.3602256 | 0.4637072 | 1.229939 | 2.311146 | 0.387374 | 0.4309278 | 0.5429514 | 0.1431837 | 0.6921296 | 1.557637 | 0.1360654 | 0.2410598 | 0.6649509 | 0.70365 | 1.311606 | 1.147658 | 0.5592133 | 3.020006 | 1.363421 | 2.315047 | 1.022576 | 1.377108 | 1.290944 | 0.6012905 | 2.130074 | 0.70365 | 1.434577 | 1.431466 | 1.297534 | 0.3282647 | 1.003746 | 0.4684479 | 0.7836865 | 3193.769 | 21.67684 | 1.153899 | 7.288323 | 664.665435 | 1.763951 | 1.402231 | 7.654538 | 311219.5 | 2113.715 | 944750.8 | 8.212638 | 7.796305 | 17.59125 | 23778.29 | 8.47238 | 0.008026124 | 382.1417 | 28784.6565 | 0.9702833 | 3.746578 | 4.818286 | 5.925828 | 4417.955 | 502.2629 | 17.59125 | 16.15811 | 16.12306 | 17.39886 | 0.01250212
631 | x=0.04 | 370 | 1100 | 0.2168951 | 0.3693921 | 0.4711951 | 1.230107 | 2.302112 | 0.3952715 | 0.4349494 | 0.5470831 | 0.144256 | 0.6943377 | 1.555738 | 0.1367371 | 0.2461184 | 0.6717618 | 0.70569 | 1.308743 | 1.144178 | 0.5593635 | 3.001722 | 1.360475 | 2.307733 | 1.022302 | 1.374585 | 1.288957 | 0.6070239 | 2.115071 | 0.70569 | 1.43711 | 1.433167 | 1.289447 | 0.348645 | 1.00233 | 0.468992 | 0.8113781 | 3273.066 | 22.00229 | 1.154419 | 7.275706 | 677.7577646 | 1.774532 | 1.409177 | 7.688101 | 312113.7 | 2113.699 | 945509.5 | 8.249518 | 7.85685 | 17.64225 | 23764.18 | 8.453205 | 0.008001365 | 381.7869 | 28762.0102 | 0.9694659 | 3.746495 | 4.814253 | 5.922894 | 4412.575 | 500.3922 | 17.64225 | 16.17615 | 16.13177 | 17.435 | 0.01318973
632 | x=0.05 | 30 | 1100 | 0.2244187 | 0.378564 | 0.4786914 | 1.230275 | 2.293098 | 0.4031743 | 0.4389843 | 0.5512257 | 0.1453315 | 0.6965465 | 1.55384 | 0.1374116 | 0.2512603 | 0.6785895 | 0.70773 | 1.305884 | 1.1407 | 0.5595454 | 2.983532 | 1.357533 | 2.300435 | 1.022028 | 1.372064 | 1.286972 | 0.6128191 | 2.100119 | 0.70773 | 1.439644 | 1.434869 | 1.281428 | 0.3691624 | 1.000914 | 0.4695362 | 0.8390542 | 3352.315 | 22.32737 | 1.15494 | 7.263044 | 690.8410894 | 1.785069 | 1.416099 | 7.721525 | 313007.7 | 2113.68 | 946256.9 | 8.284705 | 7.917224 | 17.69325 | 23750.01 | 8.434012 | 0.00797707 | 381.4252 | 28739.3055 | 0.968644 | 3.746411 | 4.810213 | 5.919953 | 4407 | 498.5125 | 17.69325 | 16.19418 | 16.14047 | 17.47083 | 0.01387246
633 | 0.94K0.5+xNa0.5NbO3–0.06LiNbO3 x=0.005 | 112 | 1080 | 0.1768651 | 0.320551 | 0.4355149 | 1.299478 | 2.354469 | 0.3504707 | 0.419734 | 0.539225 | 0.1401547 | 0.6975631 | 1.552086 | 0.1318949 | 0.2315247 | 0.6534364 | 0.68576 | 1.314359 | 1.120921 | 0.5733432 | 3.117776 | 1.363683 | 2.30845 | 1.017829 | 1.382546 | 1.298779 | 0.5964557 | 2.126973 | 0.68576 | 1.441154 | 1.441154 | 1.441154 | 0.2955 | 0.9999539 | 0.463097 | 0.65199552 | 2766.844 | 19.550265 | 1.1727788 | 7.21056 | 589.1413 | 1.7296818 | 1.380416 | 8.03155047 | 307367.5 | 2042.915 | 990937.0099 | 8.739764 | 7.115922 | 17.144 | 23600.6294 | 8.53873068 | 0.008526817 | 365.6806 | 28671.43 | 0.94554112 | 3.717030681 | 4.78305696 | 5.892432 | 4431.928176 | 524.277636 | 17.144 | 15.69797 | 15.69797 | 15.69797 | 0.00853995
634 | x=0.01 | 116 | 1080 | 0.1779177 | 0.3225289 | 0.4379701 | 1.306008 | 2.366823 | 0.3526488 | 0.4215862 | 0.541575 | 0.1407321 | 0.7005284 | 1.560433 | 0.1324727 | 0.2318238 | 0.6565697 | 0.68952 | 1.321479 | 1.127205 | 0.5724676 | 3.137713 | 1.370814 | 2.32049375 | 1.023068 | 1.389824 | 1.305399 | 0.5990947 | 2.139966 | 0.68952 | 1.448741 | 1.448741 | 1.448741 | 0.2968824 | 1.002649 | 0.463097 | 0.65587584 | 2783.916 | 19.66048 | 1.1786726 | 7.248395 | 592.8026 | 1.7373146 | 1.386432 | 8.06463894 | 308674.1 | 2053.902 | 995278.4798 | 8.751055 | 7.150044 | 17.238 | 23728.4788 | 8.58659736 | 0.008513795 | 368.019 | 28821.36 | 0.95047424 | 3.736161702 | 4.80823392 | 5.922465 | 4451.536952 | 527.480122 | 17.238 | 15.78062 | 15.78062 | 15.78062 | 0.0085799
635 | x=0.015 | 128 | 1080 | 0.1789703125 | 0.3245068 | 0.4404254 | 1.312539 | 2.379177 | 0.3548268 | 0.4234384 | 0.543925 | 0.1413095 | 0.7034936 | 1.56878 | 0.1330506 | 0.2321229 | 0.659703 | 0.69328 | 1.328599 | 1.133489 | 0.5716028 | 3.15765 | 1.377945 | 2.3325375 | 1.028306 | 1.397101 | 1.312019 | 0.6017336 | 2.152958 | 0.69328 | 1.456329 | 1.456329 | 1.456329 | 0.2982647 | 1.005345 | 0.463097 | 0.65975616 | 2800.989 | 19.770695 | 1.1845664 | 7.28623 | 596.4639 | 1.7449474 | 1.392448 | 8.09772741 | 309980.7 | 2064.889 | 999619.9497 | 8.762346 | 7.184166 | 17.332 | 23856.3282 | 8.63446404 | 0.008500934 | 370.3573 | 28971.29 | 0.95540736 | 3.755292723 | 4.83341088 | 5.952498 | 4471.145728 | 530.682608 | 17.332 | 15.86326 | 15.86326 | 15.86326 | 0.00861985
636 | x=0.02 | 126 | 1080 | 0.1800229 | 0.3264848 | 0.4428806 | 1.319069 | 2.391531 | 0.3570049 | 0.4252906 | 0.546275 | 0.1418869 | 0.7064589 | 1.577128 | 0.1336285 | 0.232422 | 0.6628364 | 0.69704 | 1.335719 | 1.139772 | 0.5707485 | 3.177587 | 1.385076 | 2.34458125 | 1.033545 | 1.404378 | 1.318638 | 0.6043726 | 2.16595 | 0.69704 | 1.463916 | 1.463916 | 1.463916 | 0.2996471 | 1.008041 | 0.463097 | 0.66363648 | 2818.061 | 19.88091 | 1.1904602 | 7.324065 | 600.1252 | 1.7525802 | 1.398464 | 8.13081588 | 311287.3 | 2075.876 | 1003961.4 | 8.773637 | 7.218288 | 17.426 | 23984.1776 | 8.68233072 | 0.008488229 | 372.6957 | 29121.22 | 0.96034048 | 3.774423744 | 4.85858784 | 5.982531 | 4490.754504 | 533.885094 | 17.426 | 15.94591 | 15.94591 | 15.94591 | 0.0086598
637 | x=0.025 | 109 | 1080 | 0.1810755 | 0.3284627 | 0.4453358 | 1.3256 | 2.403886 | 0.3591829 | 0.4271429 | 0.548625 | 0.1424643 | 0.7094242 | 1.585475 | 0.1342063 | 0.2327211 | 0.6659697 | 0.7008 | 1.34284 | 1.146056 | 0.5699046 | 3.197524 | 1.392207 | 2.356625 | 1.038783 | 1.411656 | 1.325258 | 0.6070116 | 2.178943 | 0.7008 | 1.471503 | 1.471503 | 1.471503 | 0.3010294 | 1.010736 | 0.463097 | 0.6675168 | 2835.134 | 19.991125 | 1.196354 | 7.3619 | 603.7865 | 1.760213 | 1.40448 | 8.16390435 | 312593.9 | 2086.863 | 1008302.9 | 8.784927744 | 7.25241 | 17.52 | 24112.027 | 8.7301974 | 0.008475678 | 375.0341277 | 29271.15 | 0.9652736 | 3.793554765 | 4.8837648 | 6.012564 | 4510.36328 | 537.08758 | 17.52 | 16.02855762 | 16.02855762 | 16.02855762 | 0.00869975
638 | 0.94K0.5Na0.5+yNbO3–0.06LiNbO3 x=0.005 | 112 | 1080 | 0.176493 | 0.3197361 | 0.4348204 | 1.298241 | 2.352132 | 0.3495537 | 0.4199424 | 0.53951875 | 0.1402664 | 0.6981083 | 1.550361 | 0.1319532 | 0.2329208 | 0.6534364 | 0.68482 | 1.31264 | 1.11915 | 0.5748474 | 3.108159 | 1.362386 | 2.306614 | 1.017017 | 1.381131 | 1.297831 | 0.596701 | 2.121199 | 0.68482 | 1.439676 | 1.439676 | 1.439676 | 0.2955 | 0.999543 | 0.463097 | 0.650623872 | 2759.81 | 19.5190899 | 1.17166255 | 7.20340425 | 587.5997 | 1.73054049 | 1.381168 | 8.03795469 | 307607.7 | 2040.644 | 991375.0217 | 8.792465 | 7.115922 | 17.1205 | 23569.7692 | 8.5252398 | 0.008549187 | 364.5526 | 28644.17 | 0.94478912 | 3.71406672 | 4.77816144 | 5.88812727 | 4433.751306 | 522.8542269 | 17.1205 | 15.68188 | 15.68188 | 15.68188 | 0.00853995
639 | 0.01 | 138 | 1080 | 0.1771735 | 0.320899 | 0.4365812 | 1.303535 | 2.36215 | 0.3508146 | 0.422003 | 0.5421625 | 0.1409556 | 0.7016187 | 1.556983 | 0.1325893 | 0.234616 | 0.6565697 | 0.68764 | 1.318042 | 1.123663 | 0.5754606 | 3.118479 | 1.368221 | 2.316821875 | 1.021444 | 1.386994 | 1.303501 | 0.5995854 | 2.128416 | 0.68764 | 1.445786 | 1.445786 | 1.445786 | 0.2968824 | 1.001828 | 0.463097 | 0.653132544 | 2769.848 | 19.5981298 | 1.1764401 | 7.2340835 | 589.7194 | 1.73903198 | 1.387936 | 8.07744738 | 309154.6 | 2049.361 | 996154.5034 | 8.856456 | 7.150044 | 17.191 | 23666.7584 | 8.5596156 | 0.008558308 | 365.763 | 28766.84 | 0.94897024 | 3.73023378 | 4.79844288 | 5.91385554 | 4455.183212 | 524.6333038 | 17.191 | 15.74843 | 15.74843 | 15.74843 | 0.0085799
640 | 0.015 | 134 | 1080 | 0.1778540625 | 0.322062 | 0.4383419 | 1.308828 | 2.372167 | 0.3520756 | 0.4240635 | 0.54480625 | 0.1416448 | 0.7051292 | 1.563606 | 0.1332255 | 0.2363111 | 0.659703 | 0.69046 | 1.323443 | 1.128176 | 0.5760694 | 3.128799 | 1.374055 | 2.32703 | 1.025871 | 1.392856 | 1.309172 | 0.6024697 | 2.135634 | 0.69046 | 1.451897 | 1.451897 | 1.451897 | 0.2982647 | 1.004112 | 0.463097 | 0.655641216 | 2779.886 | 19.6771697 | 1.18121765 | 7.26476275 | 591.8391 | 1.74752347 | 1.394704 | 8.11694007 | 310701.4 | 2058.078 | 1000934.0 | 8.920447 | 7.184166 | 17.2615 | 23763.7476 | 8.5939914 | 0.008567362 | 366.9734 | 28889.51 | 0.95315136 | 3.74640084 | 4.81872432 | 5.93958381 | 4476.615118 | 526.4123807 | 17.2615 | 15.81499 | 15.81499 | 15.81499 | 0.00861985
641 | 0.02 | 167 | 1080 | 0.1785346 | 0.323225 | 0.4401027 | 1.314122 | 2.382185 | 0.3533366 | 0.4261241 | 0.54745 | 0.1423339 | 0.7086397 | 1.570229 | 0.1338617 | 0.2380063 | 0.6628364 | 0.69328 | 1.328845 | 1.132688 | 0.5766739 | 3.139119 | 1.37989 | 2.3372375 | 1.030298 | 1.398718 | 1.314843 | 0.6053541 | 2.142851 | 0.69328 | 1.458007 | 1.458007 | 1.458007 | 0.2996471 | 1.006397 | 0.463097 | 0.658149888 | 2789.925 | 19.7562096 | 1.1859952 | 7.295442 | 593.9588 | 1.75601496 | 1.401472 | 8.15643276 | 312248.2 | 2066.795 | 1005713.5 | 8.984438 | 7.218288 | 17.332 | 23860.7368 | 8.6283672 | 0.008576352 | 368.1839 | 29012.18 | 0.95733248 | 3.7625679 | 4.83900576 | 5.96531208 | 4498.047024 | 528.1914576 | 17.332 | 15.88154 | 15.88154 | 15.88154 | 0.0086598
642 | 0.025 | 147 | 1080 | 0.1792151 | 0.324388 | 0.4418634 | 1.319416 | 2.392203 | 0.3545976 | 0.4281847 | 0.55009375 | 0.1430231 | 0.7121502 | 1.576851 | 0.1344978 | 0.2397015 | 0.6659697 | 0.6961 | 1.334246 | 1.137201 | 0.5772741 | 3.14944 | 1.385724 | 2.347445 | 1.034725 | 1.404581 | 1.320514 | 0.6082384 | 2.150069 | 0.6961 | 1.464117 | 1.464117 | 1.464117 | 0.3010294 | 1.008682 | 0.463097 | 0.66065856 | 2799.963 | 19.8352495 | 1.19077275 | 7.32612125 | 596.0785 | 1.76450645 | 1.40824 | 8.19592545 | 313795.1 | 2075.512 | 1010492.9 | 9.048428544 | 7.25241 | 17.4025 | 23957.726 | 8.662743 | 0.008585279 | 369.3942969 | 29134.85 | 0.9615136 | 3.77873496 | 4.8592872 | 5.99104035 | 4519.47893 | 529.9705345 | 17.4025 | 15.9481 | 15.9481 | 15.9481 | 0.00869975
643 | (1 – x)(K0.6Na0.4)NbO3-x(Bi1/2Na1/2)ZrO3 x=0.02 | 130 | 1190 | 0.2072197 | 0.3695502 | 0.4780314 | 1.283505 | 2.409509 | 0.4087606 | 0.4198774 | 0.5333333 | 0.1345326 | 0.6957453 | 1.624087 | 0.1292706 | 0.192015 | 0.6803279 | 0.7236 | 1.361883 | 1.178789 | 0.5108989 | 3.452924 | 1.400275 | 2.389963 | 1.04453 | 1.422009 | 1.323082 | 0.5936599 | 2.241198 | 0.7236 | 1.492688 | 1.491 | 1.46546 | 0.3398345 | 1.018729 | 0.4642547 | 0.7632581632 | 3187.472 | 21.4268119 | 1.15982706 | 7.414582392 | 659.91632 | 1.719040172 | 1.3585152 | 7.655697896 | 294426.5 | 2143.854 | 962509.1 | 7.021446 | 7.381854 | 18.09 | 24534.34224 | 8.988003887 | 0.007848268 | 391.8894 | 29522.064 | 0.98382944 | 3.816617 | 4.93016636 | 6.016225416 | 4319.320124 | 555.5337 | 18.09 | 16.24584 | 16.22746 | 16.32197 | 0.009729
644 | x=0.04 | 200 | 1190 | 0.2221601 | 0.3876357 | 0.4928012 | 1.282801 | 2.389399 | 0.4162109375 | 0.4279849 | 0.5417085 | 0.1367158 | 0.6865055 | 1.618938 | 0.1306439 | 0.201887 | 0.6940389 | 0.7272 | 1.355132 | 1.171353 | 0.5231528 | 3.330543 | 1.393673 | 2.373756 | 1.043535 | 1.416073 | 1.318475 | 0.6051946 | 2.209706 | 0.7272 | 1.49676 | 1.493381 | 1.442807 | 0.3859857 | 1.015619 | 0.4654124 | 0.8176067328 | 3341.043 | 22.0558596 | 1.16065424 | 7.387952768 | 698.28608 | 1.740821088 | 1.3729408 | 7.725576784 | 302356.7 | 2143.215 | 963971 | 7.147689 | 7.503216 | 18.18 | 24492.81696 | 8.939718348 | 0.007671354 | 399.895 | 29463.856 | 0.98203776 | 3.815055 | 4.92013984 | 6.008778864 | 4310.610096 | 550.7934 | 18.18 | 16.27664 | 16.23991 | 16.4273 | 0.010946
645 | x=0.045 | 300 | 1190 | 0.2258972 | 0.3921591 | 0.4964971 | 1.282625 | 2.384387 | 0.4200708 | 0.4300201 | 0.5438089 | 0.137264 | 0.6876549 | 1.617653 | 0.1309892 | 0.2044055 | 0.6974745 | 0.7281 | 1.353448 | 1.169495 | 0.5236732 | 3.319081 | 1.392025 | 2.369717 | 1.043286 | 1.414591 | 1.317325 | 0.6081169 | 2.201861 | 0.7281 | 1.497778 | 1.493977 | 1.437221 | 0.3975922 | 1.014843 | 0.4657019 | 0.8311867512 | 3379.418 | 22.21297 | 1.160861 | 7.381262 | 704.58982 | 1.746238 | 1.3765332 | 7.742940411 | 302845.6 | 2143.053 | 964328.2 | 7.178035 | 7.533479625 | 18.2025 | 24482.39384 | 8.927639 | 0.007665382 | 399.6798 | 29449.2615 | 0.98158654 | 3.814664 | 4.917628 | 6.006912231 | 4308.309 | 549.6029 | 18.2025 | 16.28434 | 16.24302 | 16.45338 | 0.011248375
646 | x=0.05 | 300 | 1190 | 0.229635 | 0.3966834 | 0.5001944 | 1.282449 | 2.379381 | 0.4239316 | 0.4320586 | 0.5459119 | 0.1378132 | 0.6888044 | 1.616368 | 0.1313353 | 0.2069446 | 0.7009132 | 0.729 | 1.351765 | 1.167638 | 0.5241935 | 3.307653 | 1.390378 | 2.365683 | 1.043037 | 1.41311 | 1.316175 | 0.6110549 | 2.194026 | 0.729 | 1.498797 | 1.494573 | 1.431665 | 0.4092262 | 1.014067 | 0.4659913 | 0.84476392 | 3417.786 | 22.37002 | 1.161067875 | 7.37455845 | 710.892 | 1.751644325 | 1.38012 | 7.7602616 | 303334.5 | 2142.891 | 964682.139 | 7.207894 | 7.5637125 | 18.225 | 24471.954 | 8.915557 | 0.007659391 | 399.4623 | 29434.65 | 0.981134 | 3.81427358 | 4.91511425 | 6.0050436 | 4305.958775 | 548.4101655 | 18.225 | 16.29204 | 16.24613 | 16.47935 | 0.01155
647 | x=0.06 | 250 | 1190 | 0.2371131 | 0.4057343 | 0.5075931 | 1.282097 | 2.369386 | 0.4316561 | 0.4361457 | 0.5501259 | 0.1389144 | 0.6911036 | 1.613803 | 0.1320299 | 0.212086 | 0.7078001 | 0.7308 | 1.348403 | 1.163924 | 0.5252345 | 3.284895 | 1.387088 | 2.35763 | 1.04254 | 1.41015 | 1.313878 | 0.6169785 | 2.178389 | 0.7308 | 1.500835 | 1.495765 | 1.420644 | 0.4325776 | 1.012515 | 0.4665702 | 0.8719097088 | 3494.502 | 22.6839431 | 1.16148154 | 7.361111128 | 723.49168 | 1.762422748 | 1.3872768 | 7.794776664 | 304312.1 | 2142.564 | 965380.1 | 7.266154 | 7.624086 | 18.27 | 24451.02416 | 8.891383383 | 0.007647358 | 399.0203 | 29405.376 | 0.98022496 | 3.813492 | 4.91008044 | 6.001300344 | 4301.109916 | 546.0181 | 18.27 | 16.30742 | 16.25234 | 16.53098 | 0.012151
648 | x=0.08 | 160 | 1190 | 0.2520785 | 0.423846 | 0.5224072 | 1.281394 | 2.349468 | 0.4471163 | 0.2955879 | 0.5585859 | 0.1411286 | 0.6957028 | 1.608683 | 0.1334284 | 0.2226283 | 0.7216117 | 0.7344 | 1.341696 | 1.156502 | 0.5273177 | 3.239772 | 1.380521 | 2.341584 | 1.041546 | 1.40424 | 1.309291 | 0.6290198 | 2.147246 | 0.7344 | 1.504913 | 1.498151 | 1.398956 | 0.4796163 | 1.009415 | 0.4677279 | 0.9261670912 | 3647.848 | 23.3110624 | 1.16230896 | 7.334057472 | 748.67232 | 1.186612064 | 1.4015232 | 7.863297536 | 306267.1 | 2141.903 | 966736.6 | 7.376839 | 7.744464 | 18.36 | 24408.96384 | 8.842998992 | 0.007623095 | 398.1086 | 29346.624 | 0.97839104 | 3.811927 | 4.89998816 | 5.993789856 | 4290.819584 | 541.2078 | 18.36 | 16.33817 | 16.26476 | 16.63301 | 0.013344
649 | 0.955(K1-yNay)NbO3-0.045(Bi1/2Na1/2)ZrO3 y=0.45 | 205 | 1190 | 0.2221134 | 0.383873 | 0.4894296 | 1.270077 | 2.360776 | 0.4107435 | 0.4321527 | 0.5468102 | 0.1384084 | 0.6931953 | 1.600186 | 0.1315876 | 0.219111 | 0.6974745 | 0.71855 | 1.336052 | 1.151521 | 0.5355649 | 3.222655 | 1.378893 | 2.351169 | 1.035045 | 1.400249 | 1.307709 | 0.6106697 | 2.14356 | 0.71855 | 1.482755 | 1.478954 | 1.42258 | 0.3975922 | 1.010676 | 0.4657019 | 0.8172644556 | 3308.013 | 21.89678 | 1.149504 | 7.30817 | 688.94501 | 1.754898 | 1.384130225 | 7.807494018 | 305285.6 | 2119.914 | 968733.2 | 7.694442 | 7.533479625 | 17.96375 | 24167.71 | 8.790432 | 0.00783945 | 388.0682 | 29171.452 | 0.973903565 | 3.784533 | 4.867771 | 5.963067 | 4326.395 | 535.0505 | 17.96375 | 16.12101 | 16.07968 | 16.28577 | 0.011248375
650 | y=0.5 | 300 | 1190 | 0.2183297 | 0.3755869 | 0.4823622 | 1.257529 | 2.337165 | 0.4014162 | 0.4342853 | 0.5498114 | 0.1395528 | 0.6987357 | 1.582719 | 0.132186 | 0.2338165 | 0.6974745 | 0.709 | 1.318655 | 1.133548 | 0.5480093 | 3.126229 | 1.365761 | 2.332621 | 1.026805 | 1.385908 | 1.298094 | 0.6132226 | 2.085259 | 0.709 | 1.467732 | 1.463931 | 1.40794 | 0.3975922 | 1.006508 | 0.4657019 | 0.80334216 | 3236.607 | 21.580583 | 1.138148 | 7.235078 | 673.3002 | 1.763559 | 1.39172725 | 7.872047625 | 307725.6 | 2096.774 | 973138.2216 | 8.21085 | 7.533479625 | 17.725 | 23853.02 | 8.653226 | 0.008021608 | 376.4567 | 28893.6425 | 0.96622059 | 3.754402 | 4.817915 | 5.91922203 | 4344.481 | 520.498055 | 17.725 | 15.95767 | 15.91635 | 16.11817 | 0.011248375
651 | y=0.55 | 315 | 1190 | 0.2145459 | 0.3673007 | 0.4752947 | 1.244981 | 2.313554 | 0.3920889 | 0.4364179 | 0.5528127 | 0.1406971 | 0.704276 | 1.565253 | 0.1327843 | 0.248522 | 0.6974745 | 0.69945 | 1.301258 | 1.115574 | 0.5610458 | 3.029802 | 1.35263 | 2.314073 | 1.018564 | 1.371566 | 1.288479 | 0.6157754 | 2.026958 | 0.69945 | 1.452709 | 1.448908 | 1.393299 | 0.3975922 | 1.002341 | 0.4657019 | 0.7894198644 | 3165.202 | 21.26439 | 1.126791 | 7.161986 | 657.65539 | 1.772219 | 1.399324275 | 7.936601232 | 310165.6 | 2073.634 | 977543.2 | 8.727258 | 7.533479625 | 17.48625 | 23538.34 | 8.516019 | 0.008212432 | 364.8451 | 28615.833 | 0.958537615 | 3.724271 | 4.768058 | 5.875377 | 4362.568 | 505.9456 | 17.48625 | 15.79433 | 15.75301 | 15.95056 | 0.011248375
652 | y=0.6 | 310 | 1190 | 0.2107622 | 0.3590146 | 0.4682272 | 1.232433 | 2.289943 | 0.3827616 | 0.4385505 | 0.555814 | 0.1418415 | 0.7098164 | 1.547786 | 0.1333827 | 0.2632275 | 0.6974745 | 0.6899 | 1.283862 | 1.0976 | 0.5747176 | 2.933376 | 1.339498 | 2.295525 | 1.010323 | 1.357224 | 1.278863 | 0.6183283 | 1.968657 | 0.6899 | 1.437686 | 1.433885 | 1.378659 | 0.3975922 | 0.9981739 | 0.4657019 | 0.7754975688 | 3093.796 | 20.9482 | 1.115434 | 7.088894428 | 642.01058 | 1.780879 | 1.4069213 | 8.001154839 | 312605.6 | 2050.495 | 981948.2 | 9.243666 | 7.533479625 | 17.2475 | 23223.66 | 8.378812 | 0.008412556 | 353.2336 | 28338.0235 | 0.95085464 | 3.69414 | 4.718201 | 5.831531829 | 4380.654 | 491.3932 | 17.2475 | 15.631 | 15.58968 | 15.78296 | 0.011248375
653 | y=0.7 | 150 | 1190 | 0.2031947 | 0.3424423 | 0.4540923 | 1.207337 | 2.242721 | 0.3641069 | 0.4428157 | 0.5618165 | 0.1441303 | 0.7208971 | 1.512853 | 0.1345794 | 0.2926385 | 0.6974745 | 0.6708 | 1.249069 | 1.061653 | 0.6041627 | 2.740523 | 1.313235 | 2.258429 | 0.9938421 | 1.328541 | 1.259633 | 0.623434 | 1.852055 | 0.6708 | 1.40764 | 1.403839 | 1.349378 | 0.3975922 | 0.9898395 | 0.4657019 | 0.7476529776 | 2950.985 | 20.31581 | 1.09272061 | 6.942711 | 610.72096 | 1.798198951 | 1.42211535 | 8.130262053 | 317485.6 | 2004.215 | 990758.3 | 10.27648 | 7.533479625 | 16.77 | 22594.29 | 8.104398 | 0.008843564 | 330.0105 | 27782.4045 | 0.93548869 | 3.633878 | 4.618488 | 5.743841628 | 4416.826 | 462.2884 | 16.77 | 15.30433 | 15.263 | 15.44775 | 0.011248375
654 | 0.964K0.4Na0.6Nb0.955Sb0.045O3−0.006BiFeO3−0.03Bi0.5Na0.5ZrO3 | 550 | 1085 | 0.207353 | 0.3526297 | 0.4568478 | 1.214657 | 2.279173 | 0.3775203 | 0.4358238 | 0.5487081 | 0.1455937 | 0.7004851 | 1.53537 | 0.1370841 | 0.2654735 | 0.6677006 | 0.6905487 | 1.284903 | 1.118762 | 0.5756553 | 2.876067 | 1.342356 | 2.28445 | 1.010008 | 1.355073 | 1.276194 | 0.6103288 | 2.035389 | 0.6905487 | 1.419614 | 1.416111 | 1.262461 | 0.3352379 | 0.9968309 | 0.4684158 | 0.7727239 | 3108.18 | 21.29647 | 1.132598 | 7.141326 | 644.3631 | 1.783113 | 1.419152 | 7.76202 | 315978.9 | 2069.964 | 953419.3 | 9.056443 | 7.827240624 | 17.2223084 | 23253.08 | 8.245956 | 0.008391219 | 362.1432 | 28328.23108 | 0.957328 | 3.698348 | 4.734067 | 5.85132 | 4425.492 | 478.175 | 17.2223084 | 15.83105 | 15.79199 | 17.27419 | 0.01289550805
655 | (0.975−x)K0.45Na0.55Nb0.965Sb0.035O3-0.025BaZrO3-xBi0.5K0.5HfO3 x=0 | 200 | 1102 | 0.2066295 | 0.3507287 | 0.4512346 | 1.234136 | 2.319075 | 0.3784225 | 0.4222468 | 0.5333323 | 0.1425259 | 0.6903537 | 1.562729 | 0.1396056 | 0.2333562 | 0.6528223 | 0.70275 | 1.312866 | 1.145703 | 0.5444447 | 3.034278 | 1.366093 | 2.329669 | 1.022611 | 1.378498 | 1.292471 | 0.5832379 | 2.134308 | 0.70275 | 1.429384 | 1.429384 | 1.316574 | 0.2624689 | 1.006634 | 0.4675072 | 0.7704272 | 3089.041 | 20.90206 | 1.145394 | 7.256404 | 645.9796 | 1.732337 | 1.374284 | 7.746857 | 309440 | 2101.491 | 989957.6 | 8.198288 | 7.523892 | 17.56875 | 23754.98 | 8.524243 | 0.007894019 | 377.8983 | 28821.23125 | 0.9724941 | 3.745311 | 4.811716 | 5.918034 | 4278.168 | 509.0995 | 17.56875 | 15.87925 | 15.87925 | 17.23986 | 0.0095249375
656 | x=0.01 | 395 | 1102 | 0.2133732 | 0.3575019 | 0.4576867 | 1.235784 | 2.313621 | 0.3843811 | 0.4259492 | 0.5374555 | 0.1434264 | 0.6917874 | 1.559837 | 0.1400196 | 0.2369128 | 0.659356 | 0.7044411 | 1.312023 | 1.143921 | 0.5475641 | 3.027779 | 1.364603 | 2.324709 | 1.023324 | 1.377701 | 1.2916 | 0.5914467 | 2.128395 | 0.7044411 | 1.433714 | 1.432878 | 1.310026 | 0.2830761 | 1.005724 | 0.4679834 | 0.8041457 | 3205.703 | 21.34727 | 1.147092 | 7.248834 | 665.9224 | 1.742288 | 1.379556 | 7.775485 | 310135 | 2107.984 | 991538.8 | 8.171272 | 7.587783 | 17.6815425 | 23774.16 | 8.522527 | 0.007791336 | 378.681 | 28829.44575 | 0.9724012 | 3.748308 | 4.812745 | 5.919737 | 4250.903 | 508.2273 | 17.6815425 | 15.91405 | 15.90477 | 17.29393 | 0.01020596
657 | x=0.02 | 400 | 1102 | 0.2200452 | 0.3641552 | 0.4640946 | 1.237432 | 2.308173 | 0.3902526 | 0.4296628 | 0.5415948 | 0.1443292 | 0.6932209 | 1.556959 | 0.1404342 | 0.2405359 | 0.6658997 | 0.7061255 | 1.31118 | 1.142142 | 0.5507571 | 3.021308 | 1.363114 | 2.319759 | 1.024037 | 1.376904 | 1.290729 | 0.5998254 | 2.122488 | 0.7061255 | 1.438047 | 1.436375 | 1.303532 | 0.3038185 | 1.004814 | 0.4684595 | 0.8381804 | 3323.951 | 21.79504 | 1.14879 | 7.241248 | 686.0883 | 1.752201 | 1.384798 | 7.804012 | 310830.2 | 2114.484 | 993116.8 | 8.143366 | 7.65157 | 17.794645 | 23793.34 | 8.5208 | 0.007691539 | 379.4637 | 28837.64425 | 0.9723061 | 3.751304 | 4.813773 | 5.921439 | 4223.308 | 507.3538 | 17.794645 | 15.94881 | 15.93026 | 17.34787 | 0.01088232
658 | x=0.03 | 430 | 1102 | 0.2266466 | 0.3706917 | 0.4704588 | 1.23908 | 2.302733 | 0.3960389 | 0.4333875 | 0.5457502 | 0.1452344 | 0.6946542 | 1.554096 | 0.1408493 | 0.2442273 | 0.6724531 | 0.7078032 | 1.310339 | 1.140366 | 0.5540202 | 3.014863 | 1.361628 | 2.314819 | 1.024749 | 1.376107 | 1.289859 | 0.6083792 | 2.116587 | 0.7078032 | 1.442385 | 1.439875 | 1.297089 | 0.3246973 | 1.003905 | 0.4689356 | 0.8725314 | 3443.786 | 22.24537 | 1.150488 | 7.233646 | 706.4774 | 1.762076 | 1.390009 | 7.832437 | 311525.4 | 2120.99 | 994691.7 | 8.114567 | 7.715252 | 17.9080575 | 23812.53 | 8.519063 | 0.007594475 | 380.2463 | 28845.82675 | 0.9722088 | 3.754301 | 4.8148 | 5.92314 | 4195.383 | 506.4792 | 17.9080575 | 15.98354 | 15.95573 | 17.40169 | 0.01155403
659 | x=0.04 | 20 | 1102 | 0.2331786 | 0.3771146 | 0.4767798 | 1.240728 | 2.297299 | 0.4017418 | 0.4371235 | 0.5499218 | 0.146142 | 0.6960872 | 1.551246 | 0.141265 | 0.247989 | 0.6790164 | 0.7094742 | 1.309499 | 1.138591 | 0.5573501 | 3.008446 | 1.360144 | 2.309889 | 1.025462 | 1.375312 | 1.288989 | 0.6171137 | 2.110693 | 0.7094742 | 1.446725 | 1.443378 | 1.290698 | 0.3457139 | 1.002997 | 0.4694117 | 0.9071985 | 3565.208 | 22.69827 | 1.152186 | 7.226027 | 727.0896 | 1.771914 | 1.395189 | 7.860761 | 312220.8 | 2127.503 | 996263.6 | 8.084876 | 7.778829 | 18.02178 | 23831.72 | 8.517316 | 0.007500004 | 381.0288 | 28853.99325 | 0.9721093 | 3.757298 | 4.815827 | 5.92484 | 4167.13 | 505.6033 | 18.02178 | 16.01824 | 15.98117 | 17.45537 | 0.01222108875
660 | (0.97−y)K0.45Na0.55Nb0.965Sb0.035O3-yBaZrO3-0.03Bi0.5K0.5HfO3 y=0 | 190 | 1102 | 0.1997104 | 0.3426763 | 0.4530444 | 1.232945 | 2.320029 | 0.3712369 | 0.428755 | 0.5432539 | 0.1417139 | 0.6928435 | 1.551224 | 0.1341108 | 0.2412703 | 0.6656659 | 0.6951292 | 1.308879 | 1.138808 | 0.5745109 | 3.024803 | 1.361046 | 2.317449 | 1.020607 | 1.375993 | 1.290551 | 0.6110903 | 2.114025 | 0.6951292 | 1.439233 | 1.436725 | 1.30925 | 0.3220489 | 1.003906 | 0.4675644 | 0.769858 | 3187.965 | 21.47886 | 1.143778 | 7.247737 | 663.292994 | 1.757702 | 1.392791 | 7.7026 | 310939.6 | 2110.538 | 956960.7 | 8.34987 | 7.683107025 | 17.587395 | 23691.21 | 8.491897 | 0.007942493 | 376.5337 | 28734.528 | 0.9676294 | 3.736796 | 4.802303 | 5.910704 | 4330.801 | 501.7565 | 17.587395 | 15.97345 | 15.94561 | 17.19099 | 0.01164905
661 | y=0.01 | 410 | 1102 | 0.2104806 | 0.3538778 | 0.4600046 | 1.2354 | 2.313099 | 0.381153 | 0.4306034 | 0.5442504 | 0.1431188 | 0.6935676 | 1.552374 | 0.1367978 | 0.2424387 | 0.6683759 | 0.7001988 | 1.309464 | 1.139431 | 0.5659822 | 3.020811 | 1.361279 | 2.316395 | 1.022264 | 1.376038 | 1.290274 | 0.6100148 | 2.115052 | 0.7001988 | 1.440493 | 1.437984 | 1.304354 | 0.3231031 | 1.003906 | 0.4681129 | 0.8109438 | 3290.336 | 21.78572 | 1.146461 | 7.242123 | 680.575136 | 1.759464 | 1.391679324 | 7.754685 | 311174 | 2114.716 | 972106.2 | 8.255419 | 7.6960044 | 17.71566 | 23739.7 | 8.502759 | 0.00779811 | 378.0168 | 28779.022 | 0.9694599486 | 3.743797 | 4.8073 | 5.915677 | 4276.381041 | 503.643 | 17.71566 | 15.97749 | 15.94966 | 17.27521 | 0.01161104
662 | y=0.02 | 445 | 1102 | 0.2212565 | 0.3650855 | 0.4669722 | 1.237854 | 2.306184 | 0.3910753 | 0.4324579 | 0.5452496 | 0.1445281 | 0.6942919 | 1.553522 | 0.139496 | 0.2436262 | 0.6710924 | 0.7052684 | 1.310047 | 1.140054 | 0.5579023 | 3.016841 | 1.361512 | 2.315344 | 1.023921 | 1.376084 | 1.289997 | 0.6089274 | 2.116076 | 0.7052684 | 1.441754 | 1.439244 | 1.2995 | 0.3241641 | 1.003905 | 0.4686614 | 0.8520077 | 3392.651 | 22.09224 | 1.149145 | 7.236478995 | 697.8461 | 1.761209 | 1.390566 | 7.806569857 | 311408.3 | 2118.898 | 987180.9 | 8.161407 | 7.708849125 | 17.843925 | 23788.24 | 8.513627 | 0.007660715 | 379.5025 | 28823.55 | 0.9712921 | 3.750799 | 4.8123 | 5.920652 | 4222.298 | 505.5329 | 17.843925 | 15.98153 | 15.95371 | 17.35951 | 0.01157303
663 | y=0.03 | 260 | 1102 | 0.2320382 | 0.3762995 | 0.4739473 | 1.240307 | 2.299285 | 0.401004 | 0.4343186 | 0.5462514 | 0.1459419 | 0.6950165 | 1.554669 | 0.1422054 | 0.2448334 | 0.6738154 | 0.710338 | 1.31063 | 1.140677 | 0.5502383 | 3.012891 | 1.361745 | 2.314295 | 1.025578 | 1.37613 | 1.28972 | 0.607828 | 2.117097 | 0.710338 | 1.443016 | 1.440505 | 1.294688 | 0.3252322 | 1.003905 | 0.4692098 | 0.8930496 | 3494.907 | 22.39842 | 1.15183 | 7.230804 | 715.105886 | 1.76294 | 1.389450744 | 7.858254 | 311642.5 | 2123.083 | 1002184.8 | 8.067836 | 7.7216412 | 17.97219 | 23836.83 | 8.524501 | 0.007529794 | 380.9908 | 28868.112 | 0.9731259136 | 3.757803 | 4.817302 | 5.925629 | 4168.553 | 507.4263 | 17.97219 | 15.98556 | 15.95775 | 17.44389 | 0.01153502875
664 | y=0.035 | 100 | 1102 | 0.2374312 | 0.3819089 | 0.4774376 | 1.241533 | 2.295841 | 0.4059708 | 0.4352513 | 0.5467533 | 0.1466504 | 0.6953788 | 1.555242 | 0.1435643 | 0.2454445 | 0.6751794 | 0.7128728 | 1.310921 | 1.140988 | 0.5465529 | 3.010924 | 1.361861 | 2.313772 | 1.026406 | 1.376153 | 1.289582 | 0.6072738 | 2.117606 | 0.7128728 | 1.443647 | 1.441136 | 1.292297 | 0.3257688 | 1.003905 | 0.4694841 | 0.9135623 | 3546.014 | 22.55139 | 1.153173 | 7.227956 | 723.7316 | 1.763799 | 1.388892 | 7.884021 | 311759.6 | 2125.177 | 1009660.1 | 8.021216 | 7.728017 | 18.0363225 | 23861.14 | 8.52994 | 0.007466615 | 381.7359 | 28890.40575 | 0.9740434 | 3.761306 | 4.819804 | 5.928118 | 4141.807 | 508.3744 | 18.0363225 | 15.98757 | 15.95977 | 17.48612 | 0.01151603
665 | 0.95K0.45Na0.55Nb1−zSbzO3-0.02BaZrO3-0.03Bi0.5K0.5HfO3 z=0 | 200 | 1102 | 0.2225765 | 0.3687542 | 0.4745191 | 1.253864 | 2.323631 | 0.394178 | 0.4332431 | 0.5486767 | 0.1414437 | 0.7001982 | 1.566981 | 0.136365 | 0.2397667 | 0.6914425 | 0.7052684 | 1.312314 | 1.126417 | 0.5535109 | 3.083854 | 1.361512 | 2.329696 | 1.025025 | 1.380256 | 1.294014 | 0.6130398 | 2.075447 | 0.7052684 | 1.456395 | 1.45386 | 1.401122 | 0.3645833 | 1.005883 | 0.4657742 | 0.846954926 | 3358.898 | 21.74087794 | 1.13447246 | 7.182146 | 692.3532 | 1.75801724 | 1.38188025 | 7.97680334 | 308781.5 | 2100.699 | 1009847.217 | 8.29278 | 7.48196775 | 17.843925 | 23747.1519 | 8.616697781 | 0.007721492 | 371.2558 | 28823.55 | 0.9653086125 | 3.746759033 | 4.79775374 | 5.902274 | 4193.973994 | 515.4292 | 17.843925 | 15.82087 | 15.79333 | 16.10044 | 0.01029
666 | z=0.015 | 300 | 1102 | 0.2220089 | 0.3671729 | 0.4712551 | 1.246952 | 2.316121 | 0.3928423 | 0.4329063 | 0.5472027 | 0.1427493 | 0.6976547 | 1.561184 | 0.1376895 | 0.2414057 | 0.6825718 | 0.7052684 | 1.311342 | 1.132222 | 0.5553929 | 3.054773 | 1.361512 | 2.323523 | 1.024552 | 1.378465 | 1.292289 | 0.6112706 | 2.092667 | 0.7052684 | 1.450084 | 1.44756 | 1.355687 | 0.3460892 | 1.005034 | 0.4670116 | 0.8491204 | 3373.363 | 21.89146 | 1.140761 | 7.205431665 | 694.7073 | 1.759385 | 1.385603 | 7.903846133 | 309907.3 | 2108.498 | 1000133.1 | 8.236477 | 7.579202625 | 17.843925 | 23764.76 | 8.572525 | 0.007695327 | 374.7901 | 28823.55 | 0.967873 | 3.74849 | 4.803988 | 5.91015 | 4206.113 | 511.1879 | 17.843925 | 15.88972 | 15.86206 | 16.64004 | 0.01083987
667 | z=0.03 | 450 | 1102 | 0.2214441 | 0.3656051 | 0.4680356 | 1.240116 | 2.308661 | 0.3915156 | 0.4325699 | 0.5457366 | 0.1440793 | 0.6951296 | 1.555431 | 0.1390399 | 0.2430673 | 0.6739259 | 0.7052684 | 1.310371 | 1.138086 | 0.5572749 | 3.026235 | 1.361512 | 2.317383 | 1.024079 | 1.376679 | 1.290569 | 0.6095115 | 2.110175 | 0.7052684 | 1.443827 | 1.441314 | 1.313106 | 0.3293808 | 1.004187 | 0.4682489 | 0.8512858715 | 3387.829 | 22.04204 | 1.147049 | 7.228717 | 697.0614 | 1.760753 | 1.389325 | 7.830888926 | 311033 | 2116.298 | 990419 | 8.180175 | 7.6764375 | 17.843925 | 23782.37 | 8.528352 | 0.007669339 | 378.3244 | 28823.55 | 0.97043733 | 3.750222 | 4.810222 | 5.918026575 | 4218.252 | 506.9467 | 17.843925 | 15.95857 | 15.9308 | 17.17964 | 0.01138974375
668 | z=0.035 | 490 | 1102 | 0.2212565 | 0.3650855 | 0.4669722 | 1.237854 | 2.306184 | 0.3910753 | 0.4324579 | 0.5452496 | 0.1445281 | 0.6942919 | 1.553522 | 0.139496 | 0.2436262 | 0.6710924 | 0.7052684 | 1.310047 | 1.140054 | 0.5579023 | 3.016841 | 1.361512 | 2.315344 | 1.023921 | 1.376084 | 1.289997 | 0.6089274 | 2.116076 | 0.7052684 | 1.441754 | 1.439244 | 1.2995 | 0.3241641 | 1.003905 | 0.4686614 | 0.8520077 | 3392.651 | 22.09224 | 1.149145 | 7.236478995 | 697.8461 | 1.761209 | 1.390566 | 7.806569857 | 311408.3 | 2118.898 | 987180.9 | 8.161407 | 7.708849125 | 17.843925 | 23788.24 | 8.513627 | 0.007660715 | 379.5025 | 28823.55 | 0.9712921 | 3.750799 | 4.8123 | 5.920652 | 4222.298 | 505.5329 | 17.843925 | 15.98153 | 15.95371 | 17.35951 | 0.01157303
669 | z=0.04 | 460 | 1102 | 0.2210692 | 0.3645674 | 0.4659137 | 1.2356 | 2.303713 | 0.3906361 | 0.432346 | 0.5447635 | 0.1449798 | 0.6934563 | 1.551618 | 0.1399551 | 0.2441877 | 0.6682827 | 0.7052684 | 1.309724 | 1.142029 | 0.5585296 | 3.007504 | 1.361512 | 2.313308 | 1.023764 | 1.37549 | 1.289425 | 0.6083444 | 2.122011 | 0.7052684 | 1.439686 | 1.43718 | 1.286174 | 0.3191101 | 1.003623 | 0.4690738 | 0.85272952 | 3397.473 | 22.14243 | 1.151241 | 7.244241 | 698.6308 | 1.761665 | 1.3918068 | 7.782250788 | 311783.5 | 2121.498 | 983942.9 | 8.14264 | 7.74126075 | 17.843925 | 23794.11 | 8.498903 | 0.00765211 | 380.6806 | 28823.55 | 0.9721469025 | 3.751376 | 4.814377581 | 5.923277 | 4226.345 | 504.1191 | 17.843925 | 16.00448 | 15.97662 | 17.53937 | 0.011756325
670 | z=0.055 | 430 | 1102 | 0.2205093 | 0.3630217 | 0.4627666 | 1.228887 | 2.296332 | 0.3893242 | 0.4320105 | 0.5433104 | 0.1463518 | 0.6909614 | 1.545935 | 0.1413506 | 0.2458879 | 0.6599927 | 0.7052684 | 1.308756 | 1.147996 | 0.5604116 | 2.979839 | 1.361512 | 2.307222 | 1.023291 | 1.373712 | 1.287713 | 0.6066021 | 2.140015 | 0.7052684 | 1.433519 | 1.431024 | 1.247786 | 0.3048515 | 1.002779 | 0.4703111 | 0.854895 | 3411.938 | 22.29302 | 1.15753 | 7.267526325 | 700.9849 | 1.763033 | 1.395529 | 7.709293581 | 312909.3 | 2129.297 | 974228.8 | 8.086337 | 7.838495625 | 17.843925 | 23811.72 | 8.45473 | 0.007626412 | 384.2149 | 28823.55 | 0.9747113 | 3.753108 | 4.820612 | 5.931154 | 4238.484 | 499.8779 | 17.843925 | 16.07333 | 16.04535 | 18.07897 | 0.0123062
671 | 0.95K1-wNawNb0.965Sb0.035O3-0.02BaZrO3-0.03Bi0.5K0.5HfO3 w=0.4 | 580 | 1102 | 0.2322944 | 0.3888984 | 0.4874827 | 1.274828 | 2.376171 | 0.4180624 | 0.4261028 | 0.5363265 | 0.1410381 | 0.6779082 | 1.604894 | 0.1376747 | 0.198694 | 0.6710924 | 0.7335984 | 1.361865 | 1.194286 | 0.5218882 | 3.298389 | 1.400687 | 2.370347 | 1.048491 | 1.418757 | 1.318599 | 0.6012266 | 2.29392 | 0.7335984 | 1.486155 | 1.483646 | 1.339947 | 0.3241641 | 1.016316 | 0.4686614 | 0.894511926 | 3613.938 | 23.06258 | 1.18347 | 7.45608831 | 746.00255 | 1.735328 | 1.367809 | 7.618057 | 304059.8 | 2188.966 | 974292.2 | 6.656193 | 7.708849125 | 18.5607 | 24729.15 | 8.918616 | 0.007166195 | 414.9198 | 29652.9 | 0.9943660725 | 3.840802 | 4.96153 | 6.051924515 | 4168.901 | 548.0199 | 18.5607 | 16.47371 | 16.44589 | 17.89982 | 0.01157303
672 | w=0.45 | 490 | 1102 | 0.2286151 | 0.3809607 | 0.4806459 | 1.262503 | 2.352842 | 0.4090667 | 0.4282212 | 0.5393009 | 0.1422014 | 0.6833695 | 1.58777 | 0.1382818 | 0.2136714 | 0.6710924 | 0.7241551 | 1.344592 | 1.176209 | 0.5333649 | 3.20454 | 1.387629 | 2.352013 | 1.040301 | 1.404533 | 1.309065 | 0.6037935 | 2.234639 | 0.7241551 | 1.471355 | 1.468845 | 1.326465 | 0.3241641 | 1.012179 | 0.4686614 | 0.8803438 | 3540.175 | 22.73913 | 1.172029 | 7.382885205 | 729.9504 | 1.743955 | 1.375395 | 7.680895 | 306509.3 | 2165.61 | 978588.4 | 7.157931 | 7.708849125 | 18.321775 | 24415.51 | 8.78362 | 0.007323785 | 403.114 | 29376.45 | 0.9866748 | 3.810801 | 4.911786 | 6.008167 | 4186.7 | 533.8576 | 18.321775 | 16.30965 | 16.28183 | 17.71971 | 0.01157303
673 | w=0.55 | 500 | 1102 | 0.2212565 | 0.3650855 | 0.4669722 | 1.237854 | 2.306184 | 0.3910753 | 0.4324579 | 0.5452496 | 0.1445281 | 0.6942919 | 1.553522 | 0.139496 | 0.2436262 | 0.6710924 | 0.7052684 | 1.310047 | 1.140054 | 0.5579023 | 3.016841 | 1.361512 | 2.315344 | 1.023921 | 1.376084 | 1.289997 | 0.6089274 | 2.116076 | 0.7052684 | 1.441754 | 1.439244 | 1.2995 | 0.3241641 | 1.003905 | 0.4686614 | 0.8520077 | 3392.651 | 22.09224 | 1.149145 | 7.236478995 | 697.8461 | 1.761209 | 1.390566 | 7.806569857 | 311408.3 | 2118.898 | 987180.9 | 8.161407 | 7.708849125 | 17.843925 | 23788.24 | 8.513627 | 0.007660715 | 379.5025 | 28823.55 | 0.9712921 | 3.750799 | 4.8123 | 5.920652 | 4222.298 | 505.5329 | 17.843925 | 15.98153 | 15.95371 | 17.35951 | 0.01157303
674 | w=0.6 | 400 | 1102 | 0.2175773 | 0.3571479 | 0.4601354 | 1.225529 | 2.282855 | 0.3820797 | 0.4345763 | 0.548224 | 0.1456915 | 0.6997531 | 1.536398 | 0.1401031 | 0.2586036 | 0.6710924 | 0.695825 | 1.292775 | 1.121977 | 0.5710375 | 2.922991 | 1.348454 | 2.297009 | 1.015731 | 1.36186 | 1.280463 | 0.6114943 | 2.056795 | 0.695825 | 1.426953 | 1.424444 | 1.286018 | 0.3241641 | 0.9997683 | 0.4686614 | 0.837839619 | 3318.888 | 21.76879 | 1.137703752 | 7.16327589 | 681.79395 | 1.769836 | 1.398152 | 7.869408 | 313857.8 | 2095.542 | 991477.2 | 8.663145 | 7.708849125 | 17.605 | 23474.6 | 8.378631 | 0.007841079 | 367.6967 | 28547.1 | 0.9636007975 | 3.720798 | 4.762556 | 5.87689452 | 4240.097 | 491.3706 | 17.605 | 15.81747 | 15.78965 | 17.1794 | 0.01157303
675 | 0.94KNN-(0.06-x)LiSbO3-x(Bi0.5Ag0.5)ZrO3 x=0 | 180 | 1135 | 0.1739104 | 0.3127473 | 0.4206658 | 1.263423 | 2.310428 | 0.3432692 | 0.4165275 | 0.5309023 | 0.1451214 | 0.6840921 | 1.519761 | 0.1368187 | 0.2377307 | 0.6166667 | 0.682 | 1.303154 | 1.139281 | 0.5826331 | 2.976947 | 1.356552 | 2.270859 | 1.010623 | 1.367768 | 1.284921 | 0.586953 | 2.190148 | 0.682 | 1.407804 | 1.407804 | 1.25209 | 0.240616 | 0.9937199 | 0.4683068 | 0.65520396 | 2800.994 | 20.0128061 | 1.19415326 | 7.2710938 | 594.048 | 1.72764778 | 1.389862 | 7.69289328 | 310761.1 | 2063.985 | 946922.9532 | 8.489633922 | 7.46808 | 17.05 | 23546.3514 | 8.30720292 | 0.008416828 | 378.0973 | 28521.5 | 0.95118984 | 3.705098 | 4.7839716 | 5.8954266 | 4463.915896 | 502.953683 | 17.05 | 15.90108 | 15.90108 | 17.87859 | 0.01039
676 | x=0.01 | 210 | 1135 | 0.1878891 | 0.3298179 | 0.4365418 | 1.263625 | 2.310169 | 0.3591227 | 0.4208985 | 0.5381277 | 0.1457052 | 0.6887894 | 1.528442 | 0.1378363 | 0.2363755 | 0.6340296 | 0.689 | 1.304254 | 1.136951 | 0.5970908 | 2.99039 | 1.356651 | 2.277365 | 1.01325 | 1.368655 | 1.285564 | 0.5967906 | 2.162782 | 0.689 | 1.417902 | 1.417071 | 1.27322 | 0.2747389 | 0.995066 | 0.4680174 | 0.705026916 | 2934.855 | 20.5554641 | 1.18600496 | 7.254711585 | 618.201 | 1.73824227 | 1.400084 | 7.79827701 | 311284.2 | 2067.982 | 962841.257 | 8.383592 | 7.5334185 | 17.225 | 23580.2502 | 8.355427544 | 0.008636835 | 377.0194 | 28562.935 | 0.9527364 | 3.713331951 | 4.78348965 | 5.89397418 | 4474.53 | 504.1041264 | 17.225 | 15.91285 | 15.90352 | 17.59561 | 0.011110775
677 | x=0.02 | 220 | 1135 | 0.2019243 | 0.3469994 | 0.4525825 | 1.263828 | 2.309908 | 0.3750604 | 0.4252885 | 0.545398 | 0.1462834 | 0.693511 | 1.537156 | 0.1388445 | 0.235011 | 0.6517282 | 0.696 | 1.305353 | 1.134639 | 0.6103434 | 3.003933 | 1.356749 | 2.28388 | 1.015878 | 1.369542 | 1.286208 | 0.6067698 | 2.135819 | 0.696 | 1.428066 | 1.426398 | 1.295057 | 0.311214 | 0.9964126 | 0.4677279 | 0.754643952 | 3067.791 | 21.09146336 | 1.17788454 | 7.2383478 | 642.2176 | 1.74877472 | 1.410216 | 7.90431524 | 311800.5 | 2071.948 | 978866.032 | 8.27807865 | 7.59615 | 17.4 | 23614.165 | 8.40377428 | 0.008839994 | 375.939135 | 28604.4 | 0.95428032 | 3.72156246 | 4.78300672 | 5.8925212 | 4484.53908 | 505.216082 | 17.4 | 15.92422 | 15.90562 | 17.31241 | 0.0117612
678 | x=0.025 | 235 | 1135 | 0.2089631 | 0.3556321 | 0.4606655 | 1.263931 | 2.309778 | 0.3830611 | 0.4274906 | 0.5490501 | 0.1465704 | 0.695881 | 1.541525 | 0.1393452 | 0.2343252 | 0.6607064 | 0.6995 | 1.305902 | 1.13349 | 0.616562 | 3.010742 | 1.356799 | 2.28714 | 1.017192 | 1.369986 | 1.28653 | 0.6118135 | 2.122486 | 0.6995 | 1.433172 | 1.431084 | 1.306253 | 0.3304109 | 0.9970861 | 0.4675832 | 0.77937525 | 3133.912 | 21.35697 | 1.173834785 | 7.230173 | 654.17475 | 1.75401768 | 1.41524825 | 7.95758 | 312056.1 | 2073.921 | 986918.3462 | 8.22552 | 7.626538125 | 17.4875 | 23631.1284 | 8.42799344 | 0.008935877 | 375.3982 | 28625.14375 | 0.95505129 | 3.725676 | 4.782765 | 5.8917945 | 4489.317 | 505.7576 | 17.4875 | 15.92975 | 15.90654 | 17.17072 | 0.01206003125
679 | x=0.03 | 210 | 1135 | 0.2160162 | 0.3642929 | 0.4687905 | 1.264033 | 2.309648 | 0.3910831 | 0.4296975 | 0.5527137 | 0.1468561 | 0.6982571 | 1.545902 | 0.1398435 | 0.233637 | 0.6697723 | 0.703 | 1.306452 | 1.132345 | 0.6225295 | 3.017576 | 1.356848 | 2.290402 | 1.018507 | 1.37043 | 1.286853 | 0.6168938 | 2.109249 | 0.703 | 1.438295 | 1.435785 | 1.317639 | 0.350293 | 0.9977597 | 0.4674385 | 0.804055068 | 3199.803 | 21.62080388 | 1.169792 | 7.222002445 | 666.0978 | 1.75924513 | 1.420258 | 8.01100797 | 312310 | 2075.885 | 994997.2782 | 8.173094 | 7.6562745 | 17.575 | 23648.0958 | 8.452243128 | 0.009028254 | 374.8566 | 28645.895 | 0.9558216 | 3.72979 | 4.78252281 | 5.89106766 | 4493.944 | 506.2895498 | 17.575 | 15.93519 | 15.90738 | 17.02898 | 0.012341275
680 | x=0.04 | 160 | 1135 | 0.2301652 | 0.3816993 | 0.4851683 | 1.26424 | 2.309386 | 0.4071914 | 0.4341258 | 0.5600751 | 0.1474235 | 0.703028 | 1.554682 | 0.1408334 | 0.2322535 | 0.688172 | 0.71 | 1.307549 | 1.130069 | 0.633767 | 3.031321 | 1.356946 | 2.296933 | 1.021136 | 1.371318 | 1.287498 | 0.6271657 | 2.083064 | 0.71 | 1.448591 | 1.445233 | 1.341004 | 0.3922652 | 0.9991074 | 0.4671491 | 0.853260264 | 3330.889 | 22.14348566 | 1.16172734 | 7.20567552 | 689.8416 | 1.7696535 | 1.43021 | 8.1183552 | 312812.6 | 2079.793 | 1011235.0 | 8.068638 | 7.713792 | 17.75 | 23682.0426 | 8.500834088 | 0.009203272 | 373.7718 | 28687.42 | 0.95736024 | 3.738013 | 4.78203792 | 5.88961356 | 4502.743212 | 507.3245298 | 17.75 | 15.94575 | 15.90879 | 16.74532 | 0.012851
681 | x=0.06 | 100 | 1135 | 0.2586358 | 0.4168557 | 0.5184443 | 1.264656 | 2.308862 | 0.4396678 | 0.4430405 | 0.574937 | 0.1485422 | 0.7126446 | 1.572342 | 0.1427863 | 0.2294575 | 0.7260817 | 0.724 | 1.309743 | 1.125569 | 0.6537877 | 3.059121 | 1.357143 | 2.310019 | 1.026399 | 1.373098 | 1.288789 | 0.6481663 | 2.031815 | 0.724 | 1.469383 | 1.464314 | 1.390252 | 0.4862768 | 1.001804 | 0.4665702 | 0.951052896 | 3590.288 | 23.168873 | 1.14568166 | 7.17307696 | 736.92 | 1.79028412 | 1.449844 | 8.33501316 | 313797.2 | 2087.519 | 1044029.844 | 7.861311 | 7.821006 | 18.1 | 23749.9842 | 8.598382344 | 0.009519079 | 371.5953 | 28770.56 | 0.9604296 | 3.754450908 | 4.7810652 | 5.88670368 | 4518.528292 | 509.2790264 | 18.1 | 15.96568 | 15.9106 | 16.17733 | 0.0136594
682 | 0.9625(K0.48Na0.52)(Nb0.96Sb0.04)O3-0.0375Bi0.50(Na0.82K0.18)0.50ZrO3 | 460 | 1140 | 0.2099339 | 0.3615947 | 0.4655492 | 1.234922 | 2.316125 | 0.3887297 | 0.4310653 | 0.5437564 | 0.1426455 | 0.6921183 | 1.562766 | 0.1353975 | 0.2392854 | 0.6688331 | 0.704325 | 1.312468 | 1.145961 | 0.5572631 | 3.031242 | 1.363646 | 2.315546 | 1.023029 | 1.378284 | 1.291802 | 0.6050787 | 2.123733 | 0.704325 | 1.44401 | 1.44088 | 1.293285 | 0.3323519 | 1.003929 | 0.4686107 | 0.7835839 | 3191.885 | 21.6366 | 1.150872 | 7.283064 | 664.5783675 | 1.76216 | 1.399072 | 7.674501 | 310876.2 | 2110.08 | 948803.3 | 8.201262 | 7.751052 | 17.608125 | 23807.18 | 8.504043 | 0.008027176 | 382.4033 | 28819.14 | 0.9711669 | 3.74918 | 4.821242 | 5.928107 | 4387.709 | 505.7698 | 17.608125 | 16.07592 | 16.04107 | 17.48176 | 0.01234837
683 | 0.95K0.40Na0.60NbO3-0.05Bi0.5M0.5HfO3 M=Li | 220 | 1080 | 0.2061394 | 0.3432518 | 0.4581855 | 1.251052 | 2.281156 | 0.3675676 | 0.4403474 | 0.5611987 | 0.1439209 | 0.7109448 | 1.517067 | 0.1335636 | 0.271688 | 0.6924829 | 0.6792079 | 1.277286 | 1.08505 | 0.6045752 | 2.907719 | 1.332131 | 2.269231 | 1.006251 | 1.351153 | 1.274362 | 0.6388753 | 1.973161 | 0.6792079 | 1.433868 | 1.429642 | 1.369752 | 0.4092262 | 0.9922361 | 0.4656295 | 0.802038225 | 3242.001 | 21.3300626 | 1.13145225 | 7.038032025 | 665.482 | 1.7879095 | 1.4098575 | 8.124723225 | 313811.6 | 2048.882 | 994488.3585 | 9.352916 | 7.5069 | 17.3215 | 23106.4275 | 8.310457 | 0.008182039 | 349.3117 | 28201.5375 | 0.939670875 | 3.67705818 | 4.6945772 | 5.8115497 | 4284.280075 | 487.9145 | 17.3215 | 15.56943 | 15.52355 | 15.72216 | 0.01155
684 | M=Li Na | 260 | 1080 | 0.2073942 | 0.3453159 | 0.460439 | 1.242114 | 2.285924 | 0.3699177 | 0.4402854 | 0.5604101 | 0.1430558 | 0.7104857 | 1.524843 | 0.133188 | 0.2694723 | 0.6958998 | 0.6816832 | 1.280167 | 1.089747 | 0.6007342 | 2.91999 | 1.335137 | 2.281469 | 1.008435 | 1.35397 | 1.276294 | 0.6378526 | 1.972986 | 0.6816832 | 1.436829 | 1.432603 | 1.372632 | 0.4092262 | 0.9949853 | 0.4656295 | 0.8069201625 | 3261.496 | 21.43497 | 1.12336875 | 7.052743 | 669.737 | 1.787657625 | 1.40787625 | 8.075885475 | 313609 | 2059.383 | 991691.441 | 9.276641 | 7.543940625 | 17.384625 | 23158.54625 | 8.346434 | 0.008130057 | 350.7859 | 28265.19375 | 0.9447384375 | 3.68503911 | 4.7043632 | 5.820359 | 4277.422 | 487.87127 | 17.384625 | 15.60158 | 15.5557 | 15.75522 | 0.01155
685 | M=Li K | 263 | 1080 | 0.2083574 | 0.3473878 | 0.4622527 | 1.2454 | 2.292115 | 0.3722679 | 0.439727 | 0.5596215 | 0.1427564 | 0.709037 | 1.529371 | 0.1330322 | 0.2655843 | 0.6958998 | 0.6841584 | 1.284721 | 1.094444 | 0.5969416 | 2.945263 | 1.338574 | 2.286325 | 1.010593 | 1.357725 | 1.278811 | 0.6371657 | 1.98832 | 0.6841584 | 1.440764 | 1.436539 | 1.37646 | 0.4092262 | 0.9960762 | 0.4656295 | 0.8106679125 | 3281.065 | 21.51940085 | 1.126340625 | 7.07184465 | 673.992 | 1.78539075 | 1.405895 | 8.0589801 | 312969.4866 | 2065.5 | 990531.7435 | 9.142794 | 7.543940625 | 17.44775 | 23240.9275 | 8.382412 | 0.008078731 | 353.8219 | 28337.94375 | 0.946749375 | 3.69292446 | 4.7174112 | 5.83183695 | 4272.815475 | 491.663 | 17.44775 | 15.64431 | 15.59843 | 15.79915 | 0.01155
686 | M=Li Ag | 276 | 1080 | 0.2191305 | 0.3562331 | 0.4705518 | 1.245137 | 2.280017 | 0.3804935 | 0.441402 | 0.5682965 | 0.146117 | 0.7149109 | 1.521904 | 0.1371413 | 0.2645105 | 0.7034928 | 0.6866337 | 1.278309 | 1.088505 | 0.6504046 | 2.904582 | 1.333419 | 2.276807 | 1.008468 | 1.350282 | 1.273718 | 0.6489498 | 1.959544 | 0.6866337 | 1.43605 | 1.431825 | 1.371875 | 0.4315476 | 0.993938 | 0.4656295 | 0.8525835375 | 3364.608 | 21.90575 | 1.126102875 | 7.034519025 | 688.8845 | 1.792191375 | 1.42768875 | 8.248695975 | 315562.2 | 2055.415 | 1021127.3 | 9.10583 | 7.626253125 | 17.510875 | 23124.92125 | 8.336921 | 0.008802274 | 348.9349 | 28228.81875 | 0.9428079375 | 3.685158585 | 4.6915482 | 5.808613 | 4351.839325 | 484.5474 | 17.510875 | 15.59313 | 15.54724 | 15.74652 | 0.01218
687 | M=Ag Na | 325 | 1080 | 0.2203853 | 0.3582972 | 0.4728052 | 1.236199 | 2.284785 | 0.3828437 | 0.44134 | 0.5675079 | 0.1452519 | 0.7144518 | 1.529679 | 0.1367657 | 0.2622948 | 0.7069096 | 0.6891089 | 1.28119 | 1.093202 | 0.6464119 | 2.916854 | 1.336426 | 2.289044 | 1.010652 | 1.353098 | 1.27565 | 0.6479271 | 1.959369 | 0.6891089 | 1.439012 | 1.434786 | 1.374755 | 0.4315476 | 0.9966872 | 0.4656295 | 0.857465475 | 3384.104 | 22.01065685 | 1.118019375 | 7.04923 | 693.1395 | 1.7919395 | 1.4257075 | 8.199858225 | 315359.6 | 2065.916 | 1018330.4 | 9.029555 | 7.66329375 | 17.574 | 23177.04 | 8.372898 | 0.008748239 | 350.4091 | 28292.475 | 0.9478755 | 3.693139515 | 4.7013342 | 5.817422325 | 4344.981 | 484.5042 | 17.574 | 15.62528 | 15.5794 | 15.77958 | 0.01218
688 | M=Ag K | 335 | 1080 | 0.2213485 | 0.3603691 | 0.4746189 | 1.239485 | 2.290976 | 0.3851939 | 0.4407816 | 0.5667192 | 0.1449524 | 0.7130031 | 1.534208 | 0.1366099 | 0.2584068 | 0.7069096 | 0.6915842 | 1.285743 | 1.0979 | 0.642468 | 2.942126 | 1.339863 | 2.293901 | 1.01281 | 1.356854 | 1.278167 | 0.6472402 | 1.974703 | 0.6915842 | 1.442947 | 1.438721 | 1.378583 | 0.4315476 | 0.9977781 | 0.4656295 | 0.861213225 | 3403.673 | 22.09509 | 1.12099125 | 7.06833165 | 697.3945 | 1.789672625 | 1.42372625 | 8.18295285 | 314720.1279 | 2072.032 | 1017170.7 | 8.895706895 | 7.66329375 | 17.637125 | 23259.42125 | 8.408876 | 0.008694864 | 353.4452 | 28365.225 | 0.9498864375 | 3.701024865 | 4.7143822 | 5.828901 | 4340.374725 | 488.295845 | 17.637125 | 15.66801 | 15.62213 | 15.82351 | 0.01218
689 | M=Ag | 360 | 1080 | 0.2321217 | 0.3692143 | 0.4829181 | 1.239222 | 2.278878 | 0.3934195 | 0.4424566 | 0.5753943 | 0.148313 | 0.718877 | 1.526741 | 0.140719 | 0.257333 | 0.7145027 | 0.6940594 | 1.279331 | 1.09196 | 0.6932225 | 2.901446 | 1.334708 | 2.284382 | 1.010685 | 1.34941 | 1.273074 | 0.6590243 | 1.945927 | 0.6940594 | 1.438233 | 1.434007 | 1.373998 | 0.453869 | 0.9956399 | 0.4656295 | 0.90312885 | 3487.216 | 22.48144385 | 1.1207535 | 7.031006025 | 712.287 | 1.79647325 | 1.44552 | 8.372668725 | 317312.9 | 2061.947 | 1047766.226 | 8.858742905 | 7.74560625 | 17.70025 | 23143.415 | 8.363385 | 0.009381752 | 348.5581 | 28256.1 | 0.945945 | 3.69325899 | 4.6885192 | 5.805677075 | 4419.398575 | 481.1802825 | 17.70025 | 15.61682 | 15.57094 | 15.77089 | 0.01281
690 | M=Na | 375 | 1080 | 0.2086489 | 0.34738 | 0.4626924 | 1.233176 | 2.290692 | 0.3722679 | 0.4402233 | 0.5596215 | 0.1421907 | 0.7100266 | 1.532618 | 0.1328123 | 0.2672567 | 0.6993166 | 0.6841584 | 1.283048 | 1.094444 | 0.5969416 | 2.932261 | 1.338144 | 2.293706 | 1.010619 | 1.356786 | 1.278225 | 0.6368299 | 1.972811 | 0.6841584 | 1.43979 | 1.435564 | 1.375513 | 0.4092262 | 0.9977345 | 0.4656295 | 0.8118021 | 3280.991 | 21.53986985 | 1.11528525 | 7.0674534 | 673.992 | 1.78740575 | 1.405895 | 8.027047725 | 313406.3 | 2069.885 | 988894.5235 | 9.200366 | 7.58098125 | 17.44775 | 23210.665 | 8.382412 | 0.008078731 | 352.2601 | 28328.85 | 0.949806 | 3.69302004 | 4.7141492 | 5.829167575 | 4270.5635 | 487.828 | 17.44775 | 15.63374 | 15.58785 | 15.78828 | 0.01155
691 | M=K | 374 | 1080 | 0.2105754 | 0.3515239 | 0.4663198 | 1.239748 | 2.303074 | 0.3769683 | 0.4391067 | 0.5580442 | 0.1415918 | 0.7071292 | 1.541675 | 0.1325008 | 0.2594805 | 0.6993166 | 0.6891089 | 1.292156 | 1.103839 | 0.5894985 | 2.982806 | 1.345017 | 2.303419 | 1.014935 | 1.364297 | 1.283259 | 0.6354561 | 2.003479 | 0.6891089 | 1.447661 | 1.443435 | 1.383168 | 0.4092262 | 0.9999164 | 0.4656295 | 0.8192976 | 3320.13 | 21.7087391 | 1.121229 | 7.105657275 | 682.502 | 1.782872 | 1.4019325 | 7.993236975 | 312127.4 | 2082.117 | 986575.1285 | 8.932670885 | 7.58098125 | 17.574 | 23375.4275 | 8.454367 | 0.007977999 | 358.3322 | 28474.35 | 0.953827875 | 3.70879074 | 4.7402452 | 5.8521242 | 4261.350875 | 495.4114075 | 17.574 | 15.7192 | 15.67331 | 15.87614 | 0.01155
692 | M=Na K | 372 | 1080 | 0.2096122 | 0.3494519 | 0.4645061 | 1.236462 | 2.296883 | 0.3746181 | 0.439665 | 0.5588328 | 0.1418913 | 0.7085779 | 1.537147 | 0.1326566 | 0.2633686 | 0.6993166 | 0.6866337 | 1.287602 | 1.099142 | 0.5931967 | 2.957534 | 1.341581 | 2.298563 | 1.012777 | 1.360542 | 1.280742 | 0.636143 | 1.988145 | 0.6866337 | 1.443726 | 1.4395 | 1.37934 | 0.4092262 | 0.9988254 | 0.4656295 | 0.81554985 | 3300.561 | 21.6243 | 1.118257125 | 7.086555 | 678.247 | 1.785138875 | 1.40391375 | 8.01014235 | 312766.8507 | 2076.001 | 987734.826 | 9.066519 | 7.58098125 | 17.510875 | 23293.04625 | 8.418389 | 0.008028049 | 355.2961 | 28401.6 | 0.9518169375 | 3.70090539 | 4.7271972 | 5.840646 | 4265.957 | 491.6197 | 17.510875 | 15.67647 | 15.63058 | 15.83221 | 0.01155
693 | (K0.5Na0.5)1-3xLaxNbO3 x=0.0025 | 100 | 1125 | 0.1862214 | 0.3353706 | 0.4486175 | 1.251987 | 2.365607 | 0.3665854 | 0.4147968 | 0.528828125 | 0.1352081 | 0.6857721 | 1.584533 | 0.1292694 | 0.2116905 | 0.6638258 | 0.69775 | 1.325252 | 1.142726 | 0.5455755 | 3.199864 | 1.372328 | 2.354746 | 1.023387 | 1.390444 | 1.300651 | 0.5845722 | 2.138827 | 0.69775 | 1.449115 | 1.449115 | 1.455457 | 0.2926471 | 1.010316 | 0.463097 | 0.6864864 | 2894.759 | 20.13844125 | 1.129918125 | 7.244671875 | 616.23 | 1.709336125 | 1.3538 | 7.74808425 | 302172.0489 | 2085.623 | 971211.6775 | 7.99104768 | 7.2290625 | 17.44375 | 23796.2225 | 8.704833 | 0.008113854 | 375.3085 | 28853.1875 | 0.964504 | 3.737328 | 4.8103785 | 5.900925375 | 4343.628775 | 527.1995 | 17.44375 | 15.78469 | 15.78469 | 15.85377 | 0.0084575
694 | x=0.005 | 110 | 1125 | 0.1880677 | 0.3366023 | 0.4487276 | 1.246079 | 2.351214 | 0.3673171 | 0.4133374 | 0.52640625 | 0.1356737 | 0.6826318 | 1.576513 | 0.1293889 | 0.2112227 | 0.6609848 | 0.6955 | 1.318414 | 1.136902 | 0.5444887 | 3.180891 | 1.365345 | 2.342305 | 1.018516 | 1.383038 | 1.293791 | 0.5815574 | 2.127654 | 0.6955 | 1.441044 | 1.441044 | 1.453727 | 0.2911765 | 1.007531 | 0.463097 | 0.6932928 | 2905.392 | 20.1433825 | 1.12458625 | 7.20059375 | 617.46 | 1.70332225 | 1.3476 | 7.7747685 | 300788.3578 | 2075.066 | 972109.355 | 7.97339136 | 7.198125 | 17.3875 | 23673.445 | 8.660466 | 0.008097691 | 373.0832115 | 28706.375 | 0.959408 | 3.719541735 | 4.784757 | 5.86980075 | 4321.22755 | 524.4455475 | 17.3875 | 15.69677 | 15.69677 | 15.83492 | 0.008415
695 | x=0.0075 | 118 | 1125 | 0.1899140625 | 0.3378341 | 0.4488377 | 1.240171 | 2.336821 | 0.3680488 | 0.4118781 | 0.523984375 | 0.1361394 | 0.6794916 | 1.568492 | 0.1295084 | 0.210755 | 0.6581439 | 0.69325 | 1.311576 | 1.131078 | 0.5434062 | 3.161918 | 1.358362 | 2.329863 | 1.013646 | 1.375632 | 1.286931 | 0.5785426 | 2.116482 | 0.69325 | 1.432972 | 1.432972 | 1.451997 | 0.2897059 | 1.004746 | 0.463097 | 0.7000992 | 2916.024 | 20.14832375 | 1.119254375 | 7.156515625 | 618.69 | 1.697308375 | 1.3414 | 7.80145275 | 299404.6667 | 2064.509 | 973007.0325 | 7.95573504 | 7.1671875 | 17.33125 | 23550.6675 | 8.616099 | 0.008081592 | 370.8579 | 28559.5625 | 0.954312 | 3.701755 | 4.7591355 | 5.838676125 | 4298.826325 | 521.6916 | 17.33125 | 15.60885 | 15.60885 | 15.81608 | 0.0083725
696 | (K0.5Na0.5)0.985Pr0.015NbO3 | 108 | 1125 | 0.20153125 | 0.3518768 | 0.4591306 | 1.257974 | 2.364786 | 0.3819512 | 0.4181404 | 0.533125 | 0.1400528 | 0.690397 | 1.598872 | 0.1338015 | 0.2185461 | 0.6696212 | 0.7075 | 1.330578 | 1.15567 | 0.5393359 | 3.199363 | 1.377759 | 2.354883 | 1.029592 | 1.393672 | 1.304434 | 0.5869519 | 2.144693 | 0.7075 | 1.45202 | 1.45202 | 1.48912 | 0.2941176 | 1.010346 | 0.463097 | 0.7429248 | 3037.233 | 20.6103725 | 1.13532125 | 7.24215625 | 642.06 | 1.72311475 | 1.3648 | 8.025714 | 304209.9149 | 2104.496 | 1005261.75 | 8.24984064 | 7.292175 | 17.6875 | 23891.865 | 8.803434 | 0.008021057 | 375.249753 | 28967.375 | 0.96456 | 3.75998805 | 4.8215478 | 5.91808785 | 4361.31055 | 528.6452975 | 17.6875 | 15.81634 | 15.81634 | 16.22045 | 0.0085
697 | (K0.5Na0.5)0.985Nd0.015NbO3 | 115 | 1125 | 0.201765625 | 0.3524148 | 0.4626231 | 1.2575 | 2.364614 | 0.3823171 | 0.4188793 | 0.533125 | 0.1394584 | 0.6905484 | 1.598958 | 0.1342941 | 0.2059241 | 0.6696212 | 0.7075 | 1.330466 | 1.153007 | 0.5388198 | 3.199058 | 1.377759 | 2.361445 | 1.029451 | 1.393672 | 1.304434 | 0.5874739 | 2.14775 | 0.7075 | 1.451954 | 1.451954 | 1.488955 | 0.2941176 | 1.011815 | 0.463097 | 0.7437888 | 3041.877 | 20.7671525 | 1.13489375 | 7.24163125 | 642.675 | 1.72615975 | 1.3648 | 7.991649 | 304276.6268 | 2104.61 | 1008962.1 | 7.77337344 | 7.292175 | 17.6875 | 23889.855 | 8.783148 | 0.008013382 | 375.214014 | 28967.375 | 0.967248 | 3.75947208 | 4.8215478 | 5.91808785 | 4365.18955 | 529.3988975 | 17.6875 | 15.81562 | 15.81562 | 16.21865 | 0.0085
698 | (K0.5Na0.5)0.985Sm0.015NbO3 | 120 | 1125 | 0.2023125 | 0.3534029 | 0.4597127 | 1.256553 | 2.364271 | 0.3830488 | 0.4188793 | 0.533125 | 0.1369617 | 0.6908534 | 1.596846 | 0.1345731 | 0.2073157 | 0.6696212 | 0.7075 | 1.33069 | 1.153822 | 0.5377905 | 3.198227 | 1.377759 | 2.360742 | 1.029223 | 1.393672 | 1.304434 | 0.5874739 | 2.145266 | 0.7075 | 1.451786 | 1.451786 | 1.554633 | 0.295 | 1.011658 | 0.463097 | 0.7458048 | 3050.406 | 20.6365025 | 1.13403875 | 7.24058125 | 643.905 | 1.72615975 | 1.3648 | 7.848576 | 304411.0463 | 2101.831 | 1011058.965 | 7.82590464 | 7.292175 | 17.6875 | 23893.875 | 8.789358 | 0.007998074 | 375.116544 | 28967.375 | 0.96696 | 3.758640795 | 4.8215478 | 5.91808785 | 4365.18955 | 528.7865975 | 17.6875 | 15.81379 | 15.81379 | 16.93406 | 0.0085255
699 | (K0.5Na0.5)0.985Eu0.015NbO3 | 124 | 1125 | 0.202546875 | 0.353662 | 0.4599366 | 1.256395 | 2.363929 | 0.3834146 | 0.4185099 | 0.53265625 | 0.1364069 | 0.6909415 | 1.598093 | 0.133205 | 0.2126892 | 0.6696212 | 0.7075 | 1.332817 | 1.152736 | 0.5372774 | 3.210679 | 1.377759 | 2.353875 | 1.029129 | 1.393672 | 1.304434 | 0.5874739 | 2.144215 | 0.7075 | 1.456149 | 1.456149 | 1.456149 | 0.2958824 | 1.010121 | 0.463097 | 0.7466688 | 3052.642 | 20.6465525 | 1.13389625 | 7.23953125 | 644.52 | 1.72463725 | 1.3636 | 7.816782 | 304449.8786 | 2103.471 | 1000780.215 | 8.0287488 | 7.292175 | 17.6875 | 23932.065 | 8.781078 | 0.007990442 | 376.5769695 | 28967.375 | 0.9641472 | 3.758296815 | 4.8215478 | 5.91808785 | 4365.18955 | 528.5275475 | 17.6875 | 15.86131 | 15.86131 | 15.86131 | 0.008551
700 | (0.98-x)K0.35Na0.65NbO3-0.02BaZrO3-xBi0.5Na0.5ZrO3 x=0.01 | 175 | 1100 | 0.202316 | 0.3411183 | 0.4485103 | 1.223919 | 2.283417 | 0.3655358 | 0.4304218 | 0.5464555 | 0.142096 | 0.7094289 | 1.53871 | 0.1369547 | 0.2633652 | 0.6786691 | 0.6829 | 1.276748 | 1.091568 | 0.5724626 | 2.890302 | 1.336407 | 2.29993 | 1.005939 | 1.351138 | 1.275232 | 0.5985509 | 1.959102 | 0.6829 | 1.415697 | 1.414853 | 1.38644 | 0.3184242 | 0.9987918 | 0.4648336 | 0.7448858352 | 2941.173 | 20.08858 | 1.106681 | 7.043404 | 613.56672 | 1.756467 | 1.3884537 | 8.057829216 | 312488.6 | 2034.078 | 1015124.3 | 9.476785 | 7.3504485 | 17.0725 | 23038.33 | 8.326879 | 0.008424186 | 345.018 | 28214.354 | 0.94912994 | 3.676611 | 4.68948771 | 5.805173556 | 4308.976 | 486.9677 | 17.0725 | 15.40151 | 15.39233 | 15.61323 | 0.009073
701 | x=0.02 | 250 | 1100 | 0.2099833 | 0.3505896 | 0.4562541 | 1.224243 | 2.27475 | 0.3737305 | 0.4343812 | 0.5505025 | 0.1431411 | 0.7114389 | 1.537111 | 0.1376276 | 0.2681155 | 0.6855231 | 0.6852 | 1.274353 | 1.088811 | 0.5718284 | 2.873682 | 1.333838 | 2.29291 | 1.005879 | 1.348959 | 1.273459 | 0.6042111 | 1.946804 | 0.6852 | 1.418504 | 1.416815 | 1.376314 | 0.3414489 | 0.9974633 | 0.4654124 | 0.7727929088 | 3021.742 | 20.4201546 | 1.1076724 | 7.033459328 | 627.01568 | 1.766837808 | 1.3952288 | 8.088657544 | 313338.1 | 2034.889 | 1015500.3 | 9.492469 | 7.411152 | 17.13 | 23032.79856 | 8.30976267 | 0.008385117 | 345.0401 | 28198.876 | 0.94859136 | 3.677388 | 4.68695344 | 5.803624584 | 4303.605228 | 485.2622 | 17.13 | 15.42564 | 15.40727 | 15.67025 | 0.009683
702 | x=0.025 | 350 | 1100 | 0.2138182 | 0.3553266 | 0.4601282 | 1.224405 | 2.270424 | 0.3778293 | 0.4363658 | 0.5525299 | 0.143665 | 0.712444 | 1.536313 | 0.1379651 | 0.2705198 | 0.6889548 | 0.68635 | 1.273157 | 1.087434 | 0.5715371 | 2.865409 | 1.332554 | 2.289407 | 1.005848 | 1.347871 | 1.272573 | 0.6070639 | 1.940668 | 0.68635 | 1.419907 | 1.417796 | 1.371293 | 0.3530024 | 0.9967994 | 0.4657019 | 0.7867420572 | 3062.015 | 20.58585 | 1.108168 | 7.028471 | 633.73767 | 1.772007 | 1.398608325 | 8.104012506 | 313762.8 | 2035.295 | 1015683.8 | 9.499747 | 7.441457625 | 17.15875 | 23030.02 | 8.301201 | 0.008366001 | 345.0491 | 28191.119 | 0.948320465 | 3.677777 | 4.685684 | 5.802848 | 4300.85 | 484.4069 | 17.15875 | 15.4377 | 15.41475 | 15.69864 | 0.009986875
703 | x=0.03 | 285 | 1100 | 0.2176538 | 0.3600645 | 0.4640037 | 1.224566 | 2.266103 | 0.3819292 | 0.4383536 | 0.5545597 | 0.1441898 | 0.7134492 | 1.535515 | 0.1383034 | 0.2729438 | 0.6923896 | 0.6875 | 1.271962 | 1.086056 | 0.5712625 | 2.857159 | 1.331271 | 2.285908 | 1.005818 | 1.346783 | 1.271688 | 0.6099321 | 1.93454 | 0.6875 | 1.421311 | 1.418777 | 1.366299 | 0.3645833 | 0.9961358 | 0.4659913 | 0.80068828 | 3102.281 | 20.75148 | 1.108664 | 7.023471 | 640.458 | 1.777165 | 1.4019825 | 8.119328 | 314187.5 | 2035.7 | 1015864.266 | 9.50665 | 7.4717325 | 17.1875 | 23027.22 | 8.292638 | 0.008347152 | 345.0566 | 28183.35 | 0.9480485 | 3.678166 | 4.68441375 | 5.8020702 | 4298.047 | 483.55 | 17.1875 | 15.44976 | 15.42222 | 15.72695 | 0.01029
704 | x=0.035 | 213 | 1100 | 0.2214902 | 0.3648032 | 0.4678807 | 1.224728 | 2.261788 | 0.38603 | 0.4403447 | 0.5565922 | 0.1447155 | 0.7144544 | 1.534717 | 0.1386425 | 0.2753878 | 0.6958276 | 0.68865 | 1.270768 | 1.084679 | 0.5710039 | 2.848933 | 1.32999 | 2.282414 | 1.005787 | 1.345696 | 1.270803 | 0.6128157 | 1.928421 | 0.68865 | 1.422715 | 1.419759 | 1.361332 | 0.3761919 | 0.9954725 | 0.4662808 | 0.8146315772 | 3142.54 | 20.91705 | 1.10916 | 7.01846 | 647.17667 | 1.782313 | 1.405351325 | 8.134604026 | 314612.1 | 2036.104 | 1016041.7 | 9.513177 | 7.501976625 | 17.21625 | 23024.42 | 8.284072 | 0.00832856 | 345.0626 | 28175.569 | 0.947775465 | 3.678554 | 4.683142 | 5.801291 | 4295.198 | 482.6915 | 17.21625 | 15.46182 | 15.42968 | 15.75518 | 0.010592375
705 | x=0.04 | 5 | 1100 | 0.2253275 | 0.3695427 | 0.4717592 | 1.22489 | 2.257478 | 0.3901319 | 0.4423391 | 0.5586272 | 0.1452422 | 0.7154597 | 1.533921 | 0.1389824 | 0.2778521 | 0.6992687 | 0.6898 | 1.269575 | 1.083303 | 0.570761 | 2.840732 | 1.328709 | 2.278924 | 1.005757 | 1.344609 | 1.269919 | 0.6157149 | 1.92231 | 0.6898 | 1.42412 | 1.42074 | 1.356392 | 0.3878282 | 0.9948094 | 0.4665702 | 0.8285719488 | 3182.791 | 21.08255135 | 1.10965603 | 7.013438278 | 653.89368 | 1.787449738 | 1.4087148 | 8.149840584 | 315036.8 | 2036.509 | 1016216.1 | 9.519329 | 7.53219 | 17.245 | 23021.60826 | 8.275503546 | 0.008310219 | 345.0672 | 28167.776 | 0.94750136 | 3.678943 | 4.68186864 | 5.800510404 | 4292.301299 | 481.8312 | 17.245 | 15.47387 | 15.43715 | 15.78333 | 0.010894
706 | (1 - x)(0.948K0.5Na0.5NbO3 - 0.052LiSbO3)- xBi2O3 x= 0.001 | 170 | 1110 | 0.177002 | 0.31777 | 0.426229 | 1.264126 | 2.320868 | 0.3482438 | 0.4175437 | 0.5321255 | 0.1439883 | 0.685773 | 1.530883 | 0.1359652 | 0.2349122 | 0.6248571 | 0.6856012 | 1.308134 | 1.141279 | 0.5771847 | 3.010005 | 1.360691 | 2.285174 | 1.014048 | 1.372922 | 1.28905 | 0.5880863 | 2.185115 | 0.6856012 | 1.416278 | 1.416112 | 1.277275 | 0.2505465 | 0.9964581 | 0.4671445 | 0.6636 | 2826.455 | 20.08279 | 1.185179 | 7.263072 | 599.141 | 1.726907 | 1.386158 | 7.698469 | 309649.3 | 2066.349 | 949655.8 | 8.435142 | 7.448335 | 17.10576711 | 23569.43 | 8.354171 | 0.008370283 | 377.5716 | 28551.33 | 0.9524408 | 3.708299 | 4.785432 | 5.893735 | 4449.847 | 505.618 | 17.10576711 | 15.8884 | 15.88653 | 17.59248 | 0.01027977993
707 | x=0.002 | 225 | 1110 | 0.1787149 | 0.3199903 | 0.4281763 | 1.265554 | 2.322142 | 0.3502489 | 0.4185981 | 0.533305 | 0.144287 | 0.6868218 | 1.532434 | 0.1361714 | 0.2355876 | 0.6266855 | 0.6868048 | 1.309269 | 1.142018 | 0.5767442 | 3.011912 | 1.361798 | 2.286773 | 1.015127 | 1.374087 | 1.290184 | 0.589138 | 2.185602 | 0.6868048 | 1.418275 | 1.417942 | 1.278167 | 0.2545039 | 0.9966203 | 0.4666769 | 0.6686812 | 2840.508 | 20.13417 | 1.184144 | 7.252519 | 601.3849 | 1.727804 | 1.386451 | 7.699005 | 309502.2 | 2064.303 | 949193.3 | 8.442466 | 7.455182 | 17.10150844 | 23542.67 | 8.342857 | 0.008363895 | 377.0548 | 28517.38 | 0.9511999 | 3.704818 | 4.779908 | 5.887116 | 4448.884 | 504.7188 | 17.10150844 | 15.87896 | 15.87523 | 17.56954 | 0.01042125572
708 | x=0.003 | 220 | 1110 | 0.1804313 | 0.322215 | 0.4301275 | 1.266985 | 2.323419 | 0.3522579 | 0.4196546 | 0.534487 | 0.1445864 | 0.6878726 | 1.533988 | 0.1363781 | 0.2362643 | 0.6285176 | 0.6880108 | 1.310406 | 1.142759 | 0.5763079 | 3.013822 | 1.362907 | 2.288375 | 1.016208 | 1.375254 | 1.29132 | 0.5901918 | 2.186091 | 0.6880108 | 1.420275 | 1.419775 | 1.279061 | 0.2584692 | 0.9967826 | 0.4662093 | 0.6737508 | 2854.528 | 20.18541 | 1.183108 | 7.241973 | 603.623 | 1.728695 | 1.38674 | 7.699524 | 309354.9 | 2062.257 | 948729.7 | 8.449758 | 7.462 | 17.09722399 | 23515.92 | 8.331549 | 0.008357567 | 376.5382 | 28483.44 | 0.9499596 | 3.701337 | 4.774385 | 5.880499 | 4447.915 | 503.8205 | 17.09722399 | 15.86951 | 15.86392 | 17.54661 | 0.01056242737
709 | x=0.004 | 185 | 1110 | 0.1821511 | 0.3244442 | 0.4320826 | 1.268419 | 2.324699 | 0.354271 | 0.4207133 | 0.5356713 | 0.1448863 | 0.6889255 | 1.535545 | 0.1365852 | 0.2369424 | 0.6303534 | 0.6892193 | 1.311545 | 1.143502 | 0.5758757 | 3.015736 | 1.364018 | 2.28998 | 1.017292 | 1.376423 | 1.292459 | 0.5912477 | 2.18658 | 0.6892193 | 1.42228 | 1.421613 | 1.279956 | 0.2624425 | 0.996945 | 0.4657417 | 0.6788089 | 2868.514 | 20.2365 | 1.182072 | 7.231433 | 605.8554 | 1.729581 | 1.387026 | 7.700027 | 309207.2 | 2060.212 | 948265.2 | 8.457019 | 7.468789 | 17.09291376 | 23489.17 | 8.320247 | 0.008351299 | 376.0219 | 28449.5 | 0.9487199 | 3.697855 | 4.768864 | 5.873883 | 4446.939 | 502.9229 | 17.09291376 | 15.86004 | 15.8526 | 17.52369 | 0.01070329488
710 | 0.993 (Na0.55K0.45)0.96Li0.04Nb0.965Sb0.035O3-0.007BiFeO3 | 365 | 1095 | 0.1849364 | 0.3263662 | 0.4351863 | 1.254967 | 2.310661 | 0.3544409 | 0.4236391 | 0.5385657 | 0.143768 | 0.6939275 | 1.531265 | 0.1351305 | 0.2476898 | 0.6435823 | 0.6830074 | 1.295691 | 1.121059 | 0.5776423 | 2.969771 | 1.34949 | 2.282593 | 1.009427 | 1.363678 | 1.283057 | 0.5968745 | 2.1051 | 0.6830074 | 1.416809 | 1.415639 | 1.314246 | 0.2879169 | 0.9953519 | 0.4658995 | 0.6874672 | 2862.279 | 20.15531 | 1.159758 | 7.15565 | 602.8856 | 1.748016 | 1.399185 | 7.829071 | 311851.3 | 2045.375 | 963782.4 | 8.929435 | 7.472298 | 17.02741 | 23306.16 | 8.299344 | 0.008561472 | 363.1794 | 28359.33 | 0.9463006 | 3.690556 | 4.740324 | 5.85263 | 4444.346 | 494.8869 | 17.02741 | 15.733 | 15.72001 | 16.79172 | 0.01060223
711 | (0.985-x)K0.5Na0.5NbO3-0.015Bi0.5Na0.5TiO3-xBiScO3 x=0.003 | 150 | 1080 | 0.2016934 | 0.356745 | 0.4665461 | 1.259151 | 2.363566 | 0.3857828 | 0.4239854 | 0.5391838 | 0.1373808 | 0.6934322 | 1.594821 | 0.1306348 | 0.2209878 | 0.6803616 | 0.7070454 | 1.328642 | 1.143807 | 0.5424787 | 3.195176 | 1.375664 | 2.35854 | 1.029007 | 1.394698 | 1.304588 | 0.6024014 | 2.12915 | 0.7070454 | 1.464256 | 1.462481 | 1.439575 | 0.3384107 | 1.011096 | 0.462945 | 0.7328729016 | 3025.175 | 20.72869 | 1.136025 | 7.257295 | 637.63302 | 1.740082 | 1.37617264 | 7.7652 | 305376.7 | 2088.884 | 970823.1 | 8.11402 | 7.394999 | 17.549095 | 23857.092 | 8.695833 | 0.008136527 | 375.4276 | 28911.3671 | 0.9654239163 | 3.751462 | 4.822296 | 5.922119883 | 4333.599 | 524.1324 | 17.549095 | 15.89922 | 15.87994 | 15.93547 | 0.0098977825
712 | x=0.009 | 235 | 1080 | 0.2115305 | 0.3694931 | 0.4767374 | 1.259127 | 2.353302 | 0.3969903 | 0.4284934 | 0.5437398 | 0.1387128 | 0.6958628 | 1.595112 | 0.1313215 | 0.2240058 | 0.688199 | 0.7109124 | 1.326861 | 1.141279 | 0.5406089 | 3.180335 | 1.373156 | 2.351675 | 1.029507 | 1.392771 | 1.30301 | 0.608207 | 2.117371 | 0.7109124 | 1.467628 | 1.464839 | 1.431767 | 0.3654928 | 1.009764 | 0.4634009 | 0.7647506856 | 3113.73 | 21.10262 | 1.138157 | 7.248561 | 652.28922 | 1.753067 | 1.38467566 | 7.79463 | 306265.3 | 2088.102 | 971939.4 | 8.202128 | 7.47202 | 17.6026 | 23846.45874 | 8.676238 | 0.008117292 | 375.4108 | 28894.5014 | 0.9645109452 | 3.751819 | 4.819364 | 5.919953 | 4333.309 | 522.0703 | 17.6026 | 15.93633 | 15.90605 | 15.96201 | 0.0106449175
713 | x=0.015 | 310 | 1080 | 0.2214173 | 0.3823212 | 0.4869668 | 1.259103 | 2.343071 | 0.4082643 | 0.4330156 | 0.5483061 | 0.1400527 | 0.6982948 | 1.595404 | 0.132011 | 0.2270323 | 0.6960449 | 0.7147887 | 1.325082 | 1.138751 | 0.5388172 | 3.165562 | 1.370651 | 2.344825 | 1.030006 | 1.390846 | 1.301433 | 0.6140691 | 2.105611 | 0.7147887 | 1.471 | 1.467197 | 1.424013 | 0.3926894 | 1.008432 | 0.4638567 | 0.796458204 | 3201.67 | 21.47502 | 1.140291 | 7.23976297 | 666.8475 | 1.766002 | 1.393156 | 7.823753 | 307153.4 | 2087.32 | 973043.1 | 8.289962 | 7.548952 | 17.655925 | 23835.8064 | 8.656645 | 0.008099228 | 375.39 | 28877.5925 | 0.9635943075 | 3.752175717 | 4.816428 | 5.91778317 | 4332.82 | 520.0042 | 17.655925 | 15.97345 | 15.93215 | 15.98833 | 0.0113888125
714 | x=0.018 | 60 | 1080 | 0.2263795 | 0.3887656 | 0.4920959 | 1.25909 | 2.337967 | 0.4139264 | 0.435282 | 0.5505932 | 0.1407256 | 0.6995113 | 1.59555 | 0.1323568 | 0.2285486 | 0.6999711 | 0.7167304 | 1.324193 | 1.137487 | 0.5379489 | 3.158201 | 1.3694 | 2.341405 | 1.030256 | 1.389884 | 1.300645 | 0.6170216 | 2.099738 | 0.7167304 | 1.472686 | 1.468376 | 1.420157 | 0.4063308 | 1.007767 | 0.4640847 | 0.8122481136 | 3245.41 | 21.66065 | 1.141358438 | 7.23534 | 674.08992 | 1.772451 | 1.397387665 | 7.8382 | 307597.2 | 2086.93 | 973590.1 | 8.333776 | 7.587385 | 17.68252 | 23830.47 | 8.646848 | 0.008090609 | 375.3781 | 28869.12185 | 0.9631346 | 3.752354 | 4.814959 | 5.916696528 | 4332.501 | 518.9697 | 17.68252 | 15.99201 | 15.94521 | 16.00142 | 0.011759545
715 | (0.985-y)K0.5Na0.5NbO3-0.015Bi0.5Na0.5TiO3-yBiFeO3 y=0.006 | 200 | 1080 | 0.2064691 | 0.3628512 | 0.4712973 | 1.262088 | 2.366934 | 0.3910892 | 0.4260229 | 0.5404451 | 0.1380039 | 0.6938423 | 1.596933 | 0.1309789 | 0.2235277 | 0.6833462 | 0.7089777 | 1.329418 | 1.144136 | 0.5386842 | 3.20175 | 1.375548 | 2.358366 | 1.029548 | 1.39522 | 1.304974 | 0.6054002 | 2.130915 | 0.7089777 | 1.467124 | 1.46484 | 1.441911 | 0.3511974 | 1.010872 | 0.4625326 | 0.7493287 | 3071.711 | 20.93092 | 1.134435 | 7.22688 | 645.45 | 1.747461 | 1.383020635 | 7.782316 | 306175.9 | 2085.921 | 971374.3 | 8.120447 | 7.44367 | 17.57587 | 23821.88 | 8.673938 | 0.008169745 | 373.7779 | 28879.02245 | 0.9636337383 | 3.750579 | 4.815698 | 5.915703 | 4332.742 | 521.2222 | 17.57587 | 15.90495 | 15.88019 | 15.87966 | 0.0102934
716 | y=0.009 | 250 | 1080 | 0.2113204 | 0.369099 | 0.476222 | 1.263553 | 2.366042 | 0.39655 | 0.4281695 | 0.5422108 | 0.1386496 | 0.6946537 | 1.598065 | 0.1313232 | 0.2255689 | 0.6867921 | 0.7109124 | 1.32936 | 1.143668 | 0.5363498 | 3.201312 | 1.374862 | 2.35656 | 1.029944 | 1.394998 | 1.304773 | 0.6083627 | 2.12884 | 0.7109124 | 1.469404 | 1.466612 | 1.441116 | 0.36434 | 1.010427 | 0.4624403 | 0.7655109 | 3117.054 | 21.12546 | 1.134171 | 7.209531 | 653.01336 | 1.754393 | 1.38858031 | 7.798186 | 306798.4 | 2084.244 | 971926.6 | 8.145292 | 7.48732677 | 17.6026 | 23801.63 | 8.658113 | 0.00818175 | 372.951 | 28858.6472 | 0.9625117 | 3.750227 | 4.811669 | 5.911955 | 4332.2 | 519.2576 | 17.6026 | 15.91707 | 15.88682 | 15.85846 | 0.0106786
717 | y=0.012 | 300 | 1080 | 0.2161807 | 0.3753619 | 0.4811524 | 1.26502 | 2.365149 | 0.4020229 | 0.4303184 | 0.5439753 | 0.1392969 | 0.6954644 | 1.599198 | 0.1316682 | 0.2276225 | 0.6902351 | 0.7128494 | 1.329302 | 1.143199 | 0.5340448 | 3.200873 | 1.374176 | 2.354753 | 1.030339 | 1.394777 | 1.304571 | 0.6113401 | 2.12676 | 0.7128494 | 1.471686 | 1.468384 | 1.44032 | 0.3774825 | 1.009982 | 0.462348 | 0.7816616 | 3162.279 | 21.31976 | 1.133906 | 7.192202 | 660.55836 | 1.761317 | 1.394143765 | 7.813987 | 307421.3 | 2082.567 | 972475.7 | 8.169839 | 7.531017 | 17.629285 | 23781.39 | 8.642301 | 0.008194035 | 372.125 | 28838.27555 | 0.9613899 | 3.749874 | 4.807642 | 5.908208 | 4331.608 | 517.2964 | 17.629285 | 15.92918 | 15.89345 | 15.83726 | 0.0110638
718 | y=0.015 | 50 | 1080 | 0.2210501 | 0.3816399 | 0.4860885 | 1.266489 | 2.364255 | 0.407508 | 0.4324695 | 0.5457384 | 0.139946 | 0.6962743 | 1.600334 | 0.1320139 | 0.2296887 | 0.6936753 | 0.7147887 | 1.329245 | 1.14273 | 0.5317682 | 3.200433 | 1.37349 | 2.352946 | 1.030735 | 1.394555 | 1.304369 | 0.6143324 | 2.124674 | 0.7147887 | 1.473969 | 1.470158 | 1.439523 | 0.390625 | 1.009536 | 0.4622558 | 0.797781015 | 3207.386 | 21.51383 | 1.133641 | 7.174894 | 668.085 | 1.768232 | 1.399711 | 7.82972 | 308044.7 | 2080.891 | 973021.6 | 8.194088 | 7.574740125 | 17.655925 | 23761.164 | 8.626503 | 0.00820659 | 371.2999 | 28817.9075 | 0.9602686 | 3.749521752 | 4.803616 | 5.90446233 | 4330.963 | 515.3386 | 17.655925 | 15.94128 | 15.90006 | 15.81607 | 0.011449
719 | (K0.5Na0.5)NbO3–0.006Dy | 95 | 1140 | 0.1930625 | 0.3446333 | 0.4559761 | 1.264653 | 2.387474 | 0.3755122 | 0.4196552 | 0.535375 | 0.1371519 | 0.6936776 | 1.604927 | 0.1328274 | 0.211640625 | 0.6718485 | 0.7072 | 1.339209 | 1.156529 | 0.5421928 | 3.229368 | 1.386552 | 2.3757375 | 1.03465 | 1.404566 | 1.314126 | 0.5910673 | 2.159363 | 0.7072 | 1.463719 | 1.463719 | 1.467465 | 0.2969412 | 1.015014 | 0.463097 | 0.7117056 | 2974.710761 | 20.468768 | 1.141349 | 7.31164 | 631.236 | 1.729357 | 1.37056 | 7.8594768 | 305655.5 | 2112.466 | 997943.28 | 7.98916608 | 7.31643 | 17.68 | 24046.836 | 8.8099752 | 0.008063545 | 378.7690698 | 29152.25 | 0.97310208 | 3.778459776 | 4.85923512 | 5.96205744 | 4391.89 | 532.2614 | 17.68 | 15.94376 | 15.94376 | 15.98457 | 0.0085816
720 | (K0.5Na0.5)NbO3–0.006Er | 91 | 1140 | 0.19325 | 0.3449407 | 0.4561015 | 1.264337 | 2.387371 | 0.3758049 | 0.419803 | 0.535375 | 0.1373501 | 0.6942326 | 1.604657 | 0.1330792 | 0.212627 | 0.6718485 | 0.7072 | 1.339119 | 1.156442 | 0.5417705 | 3.229064 | 1.386552 | 2.37553125 | 1.034568 | 1.404566 | 1.314126 | 0.5910673 | 2.158675 | 0.7072 | 1.463657 | 1.463657 | 1.467345 | 0.2969412 | 1.014968 | 0.463097 | 0.7123968 | 2977.364 | 20.474396 | 1.141064 | 7.311325 | 631.728 | 1.729966 | 1.37056 | 7.8708318 | 305900 | 2112.111 | 999834.57 | 8.02639872 | 7.31643 | 17.68 | 24045.228 | 8.8093128 | 0.008057265 | 378.7333308 | 29152.25 | 0.9730176 | 3.77816166 | 4.85923512 | 5.96205744 | 4391.89 | 532.09184 | 17.68 | 15.94309 | 15.94309 | 15.98326 | 0.0085816
721 | (K0.5Na0.5)NbO3–0.006Eu | 84 | 1140 | 0.19275 | 0.3439529 | 0.4557701 | 1.264842 | 2.387851 | 0.3750732 | 0.4196552 | 0.535 | 0.1362166 | 0.6938575 | 1.604325 | 0.1315469 | 0.2136436 | 0.6718485 | 0.7072 | 1.340373 | 1.157116 | 0.5428274 | 3.234886 | 1.386966 | 2.376065625 | 1.034776 | 1.404566 | 1.314126 | 0.5910673 | 2.160586 | 0.7072 | 1.465515 | 1.465515 | 1.465515 | 0.2965882 | 1.015087 | 0.463097 | 0.7105536 | 2968.838 | 20.459522 | 1.14152 | 7.312795 | 630.498 | 1.729357 | 1.3696 | 7.8058812 | 305734.7 | 2111.674 | 988322.37 | 8.064774144 | 7.31643 | 17.68 | 24067.74 | 8.8144464 | 0.008072984 | 379.4162706 | 29160.95 | 0.97323648 | 3.778918416 | 4.85923512 | 5.96205744 | 4391.89 | 532.56284 | 17.68 | 15.96333 | 15.96333 | 15.96333 | 0.0085714
722 | (K0.5Na0.5)NbO3–0.006Pr | 94 | 1140 | 0.19234375 | 0.3432388 | 0.4554478 | 1.265474 | 2.388194 | 0.3744878 | 0.4195074 | 0.5351875 | 0.137675 | 0.6936397 | 1.604636 | 0.1317855 | 0.2159863 | 0.6718485 | 0.7072 | 1.339478 | 1.15829 | 0.5436759 | 3.23036 | 1.386966 | 2.37646875 | 1.034961 | 1.404566 | 1.314126 | 0.5908585 | 2.160777 | 0.7072 | 1.463863 | 1.463863 | 1.478703 | 0.2958824 | 1.015177 | 0.463097 | 0.709056 | 2962.675 | 20.44505 | 1.14209 | 7.313845 | 629.514 | 1.728748 | 1.37008 | 7.889454 | 305638.7444 | 2112.084 | 990114.984 | 8.15321088 | 7.31643 | 17.68 | 24051.66 | 8.8233888 | 0.008085603 | 378.885384 | 29160.95 | 0.9734016 | 3.77959491 | 4.85923512 | 5.96205744 | 4390.3384 | 532.60994 | 17.68 | 15.94534 | 15.94534 | 16.10698 | 0.008551
723 | (0.96−x)K0.48Na0.52NbO3–0.04Bi0.5Na0.5ZrO3–xLaAlO3 x=0 | 300 | 1065 | 0.2130325 | 0.3676467 | 0.4757537 | 1.252523 | 2.332402 | 0.3937109375 | 0.4331257 | 0.5489447 | 0.1394743 | 0.6998716 | 1.576783 | 0.1320859 | 0.2372205 | 0.6940389 | 0.70416 | 1.313145 | 1.127985 | 0.5530503 | 3.09757 | 1.361981 | 2.32898 | 1.023652 | 1.381464 | 1.295271 | 0.611337 | 2.068953 | 0.70416 | 1.460519 | 1.457141 | 1.407389 | 0.3859857 | 1.005564 | 0.4654124 | 0.7840148 | 3168.757 | 21.29287848 | 1.13325968 | 7.211719 | 660.537344 | 1.761731 | 1.39128064 | 7.881453 | 308243.5 | 2087.409 | 974610.4 | 8.39865084 | 7.503216 | 17.604 | 23733.93 | 8.608737 | 0.008109761 | 371.9221 | 28793.8528 | 0.9635136 | 3.742367 | 4.799889472 | 5.903029 | 4354.361 | 515.7092 | 17.604 | 15.88255 | 15.84581 | 16.02405 | 0.010946
724 | y=0.002 | 315 | 1065 | 0.2156163 | 0.3705035 | 0.4780203 | 1.252049 | 2.329748 | 0.3963114 | 0.4337925 | 0.5491996 | 0.1405475 | 0.7002924 | 1.57744 | 0.13288 | 0.2378985 | 0.6943498 | 0.7057326 | 1.313194 | 1.128822 | 0.5519014 | 3.095843 | 1.362298 | 2.329274 | 1.024154 | 1.381306 | 1.295045 | 0.6119043 | 2.071001 | 0.7057326 | 1.45924 | 1.455863 | 1.411122 | 0.3863988 | 1.005563 | 0.4652605 | 0.7908456 | 3184.316 | 21.3607 | 1.13426006 | 7.207774 | 663.0833 | 1.763079 | 1.391577 | 7.924445 | 308268.6 | 2086.457 | 977861.3 | 8.408475 | 7.50840372 | 17.61509664 | 23728.46 | 8.601593 | 0.008102005 | 371.6022 | 28784.71 | 0.963006123 | 3.742166 | 4.798209 | 5.901781 | 4349.4 | 515.0562 | 17.61509664 | 15.88305 | 15.8463 | 16.08082 | 0.0109343
725 | y=0.004 | 350 | 1065 | 0.2182088 | 0.3733684 | 0.4802906 | 1.251575 | 2.327096 | 0.3989189 | 0.4344598 | 0.5494546 | 0.1416231 | 0.7007134 | 1.578097 | 0.1336763 | 0.2385775 | 0.6946607 | 0.7073077 | 1.313243 | 1.12966 | 0.5507616 | 3.094117 | 1.362615 | 2.329568 | 1.024656 | 1.381148 | 1.29482 | 0.6124728 | 2.073053 | 0.7073077 | 1.457961 | 1.454586 | 1.414852 | 0.3868127 | 1.005563 | 0.4651085 | 0.7976487 | 3199.817 | 21.42838 | 1.1352608 | 7.203826 | 665.6198 | 1.764425 | 1.391873 | 7.967322 | 308293.7 | 2085.505 | 981100.1 | 8.418271 | 7.51359248 | 17.62615296 | 23722.99 | 8.594449 | 0.008094375 | 371.2824 | 28775.57 | 0.962498772 | 3.741964 | 4.796529 | 5.900533 | 4344.44 | 514.4034 | 17.62615296 | 15.88356 | 15.84679 | 16.13764 | 0.0109226
726 | y=0.005 | 348 | 1065 | 0.2195083 | 0.3748039 | 0.481427 | 1.251338 | 2.32577 | 0.4002254 | 0.4347937 | 0.5495822 | 0.1421619 | 0.700924 | 1.578426 | 0.1340752 | 0.2389175 | 0.6948161 | 0.7080962 | 1.313268 | 1.130079 | 0.550195 | 3.093253 | 1.362774 | 2.329716 | 1.024908 | 1.38107 | 1.294707 | 0.6127575 | 2.07408 | 0.7080962 | 1.457323 | 1.453948 | 1.416716 | 0.3870199 | 1.005562 | 0.4650326 | 0.80104 | 3207.547 | 21.46217 | 1.135761305 | 7.20185 | 666.884504 | 1.765097 | 1.39202139 | 7.988717 | 308306.2 | 2085.029 | 982714.9 | 8.423159 | 7.51618725 | 17.631666 | 23720.26 | 8.590878 | 0.008090606 | 371.1225 | 28770.9983 | 0.9622451 | 3.741863 | 4.795689 | 5.899909 | 4341.96 | 514.077 | 17.631666 | 15.8838 | 15.84703 | 16.16607 | 0.01091675
727 | y=0.006 | 25 | 1065 | 0.2208101 | 0.3762415 | 0.4825644 | 1.251102 | 2.324445 | 0.4015336 | 0.4351276 | 0.5497097 | 0.1427012 | 0.7011346 | 1.578755 | 0.1344746 | 0.2392578 | 0.6949714 | 0.7088853 | 1.313292 | 1.130499 | 0.5496307 | 3.09239 | 1.362932 | 2.329863 | 1.025159 | 1.380991 | 1.294595 | 0.6130425 | 2.075109 | 0.7088853 | 1.456684 | 1.453311 | 1.418579 | 0.3872275 | 1.005562 | 0.4649566 | 0.8044243 | 3215.262 | 21.49593 | 1.1362619 | 7.199874 | 668.1469 | 1.765769 | 1.392169 | 8.010083 | 308318.7 | 2084.553 | 984326.7 | 8.428039 | 7.51878228 | 17.63716896 | 23717.53 | 8.587306 | 0.008086869 | 370.9627 | 28766.43 | 0.961991547 | 3.741762 | 4.794849 | 5.899286 | 4339.481 | 513.7507 | 17.63716896 | 15.88405 | 15.84727 | 16.19451 | 0.0109109
728 | (1-x)K0.5Na0.5NbO3-xBi0.5Na0.5Zr0.85Sn0.15O3 x= 0.02 | 115 | 1100 | 0.1993459 | 0.3522391 | 0.4629902 | 1.256027 | 2.359533 | 0.3813704 | 0.4241232 | 0.5390684 | 0.1370405 | 0.6931254 | 1.586566 | 0.1307245 | 0.2218487 | 0.6786899 | 0.704 | 1.326255 | 1.143052 | 0.5475919 | 3.175391 | 1.373562 | 2.352107 | 1.027663 | 1.392468 | 1.303247 | 0.5972566 | 2.125256 | 0.704 | 1.458423 | 1.456739 | 1.437536 | 0.3379173 | 1.010212 | 0.4641896 | 0.735083184 | 3043.556 | 20.80193503 | 1.138079684 | 7.26924363 | 641.3964 | 1.737350096 | 1.3751892 | 7.779133775 | 305476.4 | 2098.575 | 969870.5874 | 8.093564 | 7.39966995 | 17.6 | 23887.14795 | 8.697633 | 0.008074882 | 377.3104 | 28946.898 | 0.967974439 | 3.75461 | 4.828213161 | 5.926699584 | 4368.414 | 524.748993 | 17.6 | 15.94805 | 15.92964 | 15.95445 | 0.0097842
729 | x=0.03 | 205 | 1100 | 0.2068298 | 0.3612821 | 0.4702268 | 1.255097 | 2.349345 | 0.3891259 | 0.4280745 | 0.5429878 | 0.1381977 | 0.6952316 | 1.583583 | 0.1315192 | 0.2268201 | 0.6846961 | 0.706 | 1.323344 | 1.140301 | 0.5480994 | 3.153879 | 1.370693 | 2.344593 | 1.027366 | 1.389781 | 1.301118 | 0.6021491 | 2.1129 | 0.706 | 1.45904 | 1.456516 | 1.427847 | 0.3597862 | 1.00877 | 0.4647359 | 0.762790824 | 3123.333 | 21.13637 | 1.139495 | 7.259398 | 654.5994 | 1.748289241 | 1.3827607 | 7.807666 | 306436.8 | 2099.768 | 969622.2 | 8.13315 | 7.469565 | 17.65 | 23871.14 | 8.671869 | 0.008047976 | 377.1857 | 28920.2705 | 0.9671548 | 3.754358 | 4.824309 | 5.924013414 | 4369.388 | 522.1431215 | 17.65 | 15.98584 | 15.95818 | 15.9949 | 0.0104272
730 | x=0.05 | 350 | 1100 | 0.2217941 | 0.3793539 | 0.4846904 | 1.25324 | 2.32906 | 0.4046313 | 0.4360126 | 0.5508475 | 0.1405288 | 0.6994433 | 1.577639 | 0.1331239 | 0.2370263 | 0.6966981 | 0.71 | 1.317536 | 1.134793 | 0.5491968 | 3.111268 | 1.364965 | 2.329618 | 1.026772 | 1.384417 | 1.296868 | 0.6120517 | 2.088219 | 0.71 | 1.460269 | 1.45607 | 1.408736 | 0.4034624 | 1.005889 | 0.4658285 | 0.8182182 | 3283.011 | 21.80568 | 1.142328 | 7.239524 | 681.015 | 1.770045725 | 1.3978575 | 7.86406 | 308358.1 | 2102.143 | 969072.1 | 8.206634 | 7.609475 | 17.75 | 23838.98 | 8.620381 | 0.007995419 | 376.9102 | 28866.8625 | 0.9655016 | 3.753851795 | 4.816477 | 5.91861915 | 4370.9 | 516.9241425 | 17.75 | 16.06154 | 16.01536 | 16.07485 | 0.011715
731 | x=0.06 | 300 | 1100 | 0.2292747 | 0.3883827 | 0.4919174 | 1.252315 | 2.318963 | 0.4123812 | 0.4399996 | 0.5547876 | 0.1417027 | 0.7015488 | 1.574677 | 0.1339339 | 0.2422658 | 0.7026937 | 0.712 | 1.314638 | 1.132037 | 0.5497842 | 3.090167 | 1.362106 | 2.322157 | 1.026475 | 1.38174 | 1.294747 | 0.6170628 | 2.075895 | 0.712 | 1.460882 | 1.455848 | 1.399312 | 0.4252698 | 1.00445 | 0.4663748 | 0.845937936 | 3362.912 | 22.14054677 | 1.143745856 | 7.22949487 | 694.2276 | 1.780863064 | 1.4053828 | 7.891921575 | 309318.8 | 2103.326 | 968770.3866 | 8.240533 | 7.67948955 | 17.8 | 23822.81655 | 8.594656 | 0.007969721 | 376.7594 | 28840.082 | 0.964668051 | 3.753599 | 4.812550449 | 5.915911056 | 4371.439 | 514.311035 | 17.8 | 16.09945 | 16.04398 | 16.11435 | 0.0123598
732 | x=0.07 | 100 | 1100 | 0.2367542 | 0.3974067 | 0.4991412 | 1.251392 | 2.308895 | 0.4201292 | 0.4439986 | 0.5587348 | 0.1428822 | 0.7036541 | 1.571723 | 0.1347492 | 0.2475996 | 0.7086858 | 0.714 | 1.311745 | 1.12928 | 0.5503958 | 3.069201 | 1.35925 | 2.314714 | 1.026179 | 1.379066 | 1.292629 | 0.6221143 | 2.063581 | 0.714 | 1.461493 | 1.455626 | 1.389974 | 0.4470568 | 1.003012 | 0.4669211 | 0.873661704 | 3442.855 | 22.47556 | 1.145164 | 7.219404 | 707.4434 | 1.791639801 | 1.4128927 | 7.91956 | 310279.7 | 2104.505 | 968450.9 | 8.272536 | 7.749544 | 17.85 | 23806.6 | 8.568944 | 0.007944381 | 376.5999 | 28813.2505 | 0.9638299 | 3.753345 | 4.808616 | 5.913195654 | 4371.832 | 511.6955155 | 17.85 | 16.13741 | 16.07263 | 16.15354 | 0.0130052
733 | 0.94(K0.48Na0.52)NbO3-0.06Ba0.8Ca0.2ZrO3 | 270 | 1160 | 0.2400617 | 0.3873783 | 0.4820835 | 1.263627 | 2.321539 | 0.4122521 | 0.4287494 | 0.5390932 | 0.1435713 | 0.6970252 | 1.582893 | 0.1459428 | 0.2201359 | 0.682206 | 0.72144 | 1.32527 | 1.143147 | 0.5204944 | 3.130081 | 1.371758 | 2.346092 | 1.032344 | 1.38932 | 1.299802 | 0.5796062 | 2.12111 | 0.72144 | 1.459106 | 1.459106 | 1.409958 | 0.2983294 | 1.009919 | 0.4665702 | 0.8827526 | 3336.405 | 21.54393668 | 1.144748896 | 7.21246 | 690.968944 | 1.732535 | 1.35945504 | 8.056086 | 306919.6 | 2101.527 | 1067109.4 | 7.541947 | 7.348398 | 18.036 | 24031.53 | 8.732664 | 0.007578343 | 380.2148 | 29080.3968 | 0.975427648 | 3.776197 | 4.837552752 | 5.937005 | 4040.579 | 531.6609 | 18.036 | 15.85401 | 15.85401 | 16.40664 | 0.00838
734 | 0.968[(K0.48Na0.52)]Nb0.95+xSb0.05O3-0.032(Bi0.5Na0.5)ZrO3 x=0 | 387 | 1095 | 0.2051689 | 0.3549111 | 0.4587893 | 1.229393 | 2.314398 | 0.3828312 | 0.428782 | 0.5407159 | 0.1430515 | 0.6895991 | 1.558674 | 0.1359874 | 0.2387025 | 0.6594481 | 0.702528 | 1.312156 | 1.150651 | 0.5594389 | 3.015624 | 1.364338 | 2.314118 | 1.022278 | 1.37745 | 1.291052 | 0.6009532 | 2.139963 | 0.702528 | 1.437362 | 1.4347 | 1.270058 | 0.3112262 | 1.00384 | 0.469152 | 0.7687227 | 3152.579 | 21.53531 | 1.154038 | 7.300678 | 657.8068 | 1.757864 | 1.398318 | 7.611671 | 311320.7 | 2113.736 | 942312.7 | 8.178246 | 7.78369536 | 17.5632 | 23804.63 | 8.474975 | 0.008035722 | 384.1695 | 28811.96 | 0.9728113472 | 3.748268 | 4.824164 | 5.931967 | 4400.306 | 502.9077 | 17.5632 | 16.10125 | 16.07143 | 17.81607 | 0.012351144
735 | x=0.005 | 408 | 1095 | 0.2041886 | 0.3532258 | 0.456628 | 1.223587 | 2.303414 | 0.3810073 | 0.4267114 | 0.5381245 | 0.1423365 | 0.6863174 | 1.551277 | 0.1353055 | 0.2374959 | 0.6563966 | 0.6991441 | 1.305868 | 1.145015 | 0.5593922 | 3.001684 | 1.357781 | 2.303115 | 1.017364 | 1.370856 | 1.284872 | 0.5980374 | 2.129408 | 0.6991441 | 1.430535 | 1.427885 | 1.264665 | 0.3099461 | 1.002311 | 0.4713933 | 0.7724133 | 3167.62 | 21.63724 | 1.159515 | 7.335494 | 660.9558 | 1.766395 | 1.405052 | 7.649903 | 312809.3 | 2123.815 | 947061.7 | 8.219795 | 7.819882 | 17.64821 | 23919.25 | 8.51669 | 0.008036393 | 385.9536 | 28951.1 | 0.977459 | 3.766374 | 4.84737 | 5.960497 | 4421.761 | 505.4005 | 17.64821 | 16.1781 | 16.14813 | 17.89206 | 0.0124021576
736 | x=0.01 | 420 | 1095 | 0.2032177 | 0.3515565 | 0.454487 | 1.217834 | 2.292533 | 0.3792006 | 0.4246607 | 0.5355578 | 0.1416287 | 0.6830668 | 1.54395 | 0.1346304 | 0.2363015 | 0.6533731 | 0.6957927 | 1.29964 | 1.139434 | 0.5593459 | 2.987872 | 1.351286 | 2.292216 | 1.012497 | 1.364324 | 1.278751 | 0.5951498 | 2.118956 | 0.6957927 | 1.423772 | 1.421134 | 1.259316 | 0.3086764 | 1.000786 | 0.4736347 | 0.7761038 | 3182.661 | 21.73917 | 1.164992 | 7.370311 | 664.1049 | 1.774925 | 1.411786 | 7.688135 | 314297.9 | 2133.894 | 951810.7 | 8.261343 | 7.856068 | 17.73321 | 24033.87 | 8.558405 | 0.008037058 | 387.7377 | 29090.24 | 0.9821066 | 3.784479 | 4.870577 | 5.989026 | 4443.215 | 507.8934 | 17.73321 | 16.25495 | 16.22483 | 17.96804 | 0.0124531712
737 | x=0.015 | 393 | 1095 | 0.2022559 | 0.3499029 | 0.4523659 | 1.212136 | 2.281754 | 0.377411 | 0.4226296 | 0.5330156 | 0.1409279 | 0.6798468 | 1.536692 | 0.133962 | 0.235119 | 0.6503774 | 0.6924733 | 1.293471 | 1.133907 | 0.5593001 | 2.974187 | 1.344854 | 2.281419 | 1.007676 | 1.357854 | 1.272689 | 0.5922899 | 2.108607 | 0.6924733 | 1.417072 | 1.414447 | 1.254013 | 0.3074171 | 0.9992664 | 0.4758761 | 0.7797943 | 3197.702 | 21.8411 | 1.170468 | 7.405127 | 667.254 | 1.783455 | 1.418519 | 7.726367 | 315786.6 | 2143.973 | 956559.7 | 8.302892 | 7.892254 | 17.81822 | 24148.5 | 8.600121 | 0.008037717 | 389.5218 | 29229.39 | 0.9867543 | 3.802584 | 4.893783 | 6.017556 | 4464.669 | 510.3862 | 17.81822 | 16.33179 | 16.30154 | 18.04403 | 0.0125041848
738 | x=0.02 | 375 | 1095 | 0.2013032 | 0.3482647 | 0.4502646 | 1.206491 | 2.271076 | 0.3756382 | 0.4206178 | 0.5304973 | 0.140234 | 0.676657 | 1.529502 | 0.1333003 | 0.2339483 | 0.647409 | 0.6891854 | 1.287361 | 1.128434 | 0.5592547 | 2.960626 | 1.338482 | 2.270724 | 1.002901 | 1.351446 | 1.266683 | 0.5894573 | 2.098358 | 0.6891854 | 1.410436 | 1.407823 | 1.248755 | 0.306168 | 0.9977512 | 0.4781175 | 0.7834848 | 3212.744 | 21.94303 | 1.175945 | 7.439943 | 670.403 | 1.791985 | 1.425253 | 7.764599 | 317275.2 | 2154.052 | 961308.7 | 8.34444 | 7.92844 | 17.90322 | 24263.12 | 8.641836 | 0.008038369 | 391.306 | 29368.53 | 0.9914019 | 3.82069 | 4.91699 | 6.046085 | 4486.124 | 512.879 | 17.90322 | 16.40864 | 16.37824 | 18.12001 | 0.0125551984
739 | x=0.025 | 315 | 1095 | 0.2003595 | 0.3466418 | 0.4481827 | 1.200898 | 2.260498 | 0.3738819 | 0.4186251 | 0.5280027 | 0.1395469 | 0.673497 | 1.522378 | 0.132645 | 0.2327892 | 0.6444676 | 0.6859285 | 1.281308 | 1.123013 | 0.5592097 | 2.947189 | 1.33217 | 2.260129 | 0.9981705 | 1.345097 | 1.260734 | 0.5866517 | 2.088208 | 0.6859285 | 1.403861 | 1.401261 | 1.24354 | 0.304929 | 0.9962405 | 0.4803589 | 0.7871753 | 3227.785 | 22.04496 | 1.181422 | 7.47476 | 673.5521 | 1.800515 | 1.431987 | 7.802831 | 318763.8 | 2164.131 | 966057.7 | 8.385989 | 7.964626176 | 17.98822944 | 24377.74 | 8.683551 | 0.008039016 | 393.0901 | 29507.67 | 0.9960495424 | 3.838795 | 4.940196 | 6.074615 | 4507.578 | 515.3718 | 17.98822944 | 16.48549 | 16.45495 | 18.196 | 0.012606212
740 | 0.968[(K0.48Na0.52)]Nb0.95+xSb0.05O3-0.032(Bi0.5Na0.5)ZrO3 x=0 | 225 | 1090 | 0.2051689 | 0.3549111 | 0.4587893 | 1.229393 | 2.314398 | 0.3828312 | 0.428782 | 0.5407159 | 0.1430515 | 0.6895991 | 1.558674 | 0.1359874 | 0.2387025 | 0.6594481 | 0.702528 | 1.312156 | 1.150651 | 0.5594389 | 3.015624 | 1.364338 | 2.314118 | 1.022278 | 1.37745 | 1.291052 | 0.6009532 | 2.139963 | 0.702528 | 1.437362 | 1.4347 | 1.270058 | 0.3112262 | 1.00384 | 0.469152 | 0.7687227 | 3152.579 | 21.53531 | 1.154038 | 7.300678 | 657.8068 | 1.757864 | 1.398318 | 7.611671 | 311320.7 | 2113.736 | 942312.7 | 8.178246 | 7.78369536 | 17.5632 | 23804.63 | 8.474975 | 0.008035722 | 384.1695 | 28811.96 | 0.9728113472 | 3.748268 | 4.824164 | 5.931967 | 4400.306 | 502.9077 | 17.5632 | 16.10125 | 16.07143 | 17.81607 | 0.012351144
741 | x=0.005 | 330 | 1090 | 0.2041886 | 0.3532258 | 0.456628 | 1.223587 | 2.303414 | 0.3810073 | 0.4267114 | 0.5381245 | 0.1423365 | 0.6863174 | 1.551277 | 0.1353055 | 0.2374959 | 0.6563966 | 0.6991441 | 1.305868 | 1.145015 | 0.5593922 | 3.001684 | 1.357781 | 2.303115 | 1.017364 | 1.370856 | 1.284872 | 0.5980374 | 2.129408 | 0.6991441 | 1.430535 | 1.427885 | 1.264665 | 0.3099461 | 1.002311 | 0.4713933 | 0.7724133 | 3167.62 | 21.63724 | 1.159515 | 7.335494 | 660.9558 | 1.766395 | 1.405052 | 7.649903 | 312809.3 | 2123.815 | 947061.7 | 8.219795 | 7.819882 | 17.64821 | 23919.25 | 8.51669 | 0.008036393 | 385.9536 | 28951.1 | 0.977459 | 3.766374 | 4.84737 | 5.960497 | 4421.761 | 505.4005 | 17.64821 | 16.1781 | 16.14813 | 17.89206 | 0.0124021576
742 | x=0.01 | 360 | 1090 | 0.2032177 | 0.3515565 | 0.454487 | 1.217834 | 2.292533 | 0.3792006 | 0.4246607 | 0.5355578 | 0.1416287 | 0.6830668 | 1.54395 | 0.1346304 | 0.2363015 | 0.6533731 | 0.6957927 | 1.29964 | 1.139434 | 0.5593459 | 2.987872 | 1.351286 | 2.292216 | 1.012497 | 1.364324 | 1.278751 | 0.5951498 | 2.118956 | 0.6957927 | 1.423772 | 1.421134 | 1.259316 | 0.3086764 | 1.000786 | 0.4736347 | 0.7761038 | 3182.661 | 21.73917 | 1.164992 | 7.370311 | 664.1049 | 1.774925 | 1.411786 | 7.688135 | 314297.9 | 2133.894 | 951810.7 | 8.261343 | 7.856068 | 17.73321 | 24033.87 | 8.558405 | 0.008037058 | 387.7377 | 29090.24 | 0.9821066 | 3.784479 | 4.870577 | 5.989026 | 4443.215 | 507.8934 | 17.73321 | 16.25495 | 16.22483 | 17.96804 | 0.0124531712
743 | x=0.015 | 390 | 1090 | 0.2022559 | 0.3499029 | 0.4523659 | 1.212136 | 2.281754 | 0.377411 | 0.4226296 | 0.5330156 | 0.1409279 | 0.6798468 | 1.536692 | 0.133962 | 0.235119 | 0.6503774 | 0.6924733 | 1.293471 | 1.133907 | 0.5593001 | 2.974187 | 1.344854 | 2.281419 | 1.007676 | 1.357854 | 1.272689 | 0.5922899 | 2.108607 | 0.6924733 | 1.417072 | 1.414447 | 1.254013 | 0.3074171 | 0.9992664 | 0.4758761 | 0.7797943 | 3197.702 | 21.8411 | 1.170468 | 7.405127 | 667.254 | 1.783455 | 1.418519 | 7.726367 | 315786.6 | 2143.973 | 956559.7 | 8.302892 | 7.892254 | 17.81822 | 24148.5 | 8.600121 | 0.008037717 | 389.5218 | 29229.39 | 0.9867543 | 3.802584 | 4.893783 | 6.017556 | 4464.669 | 510.3862 | 17.81822 | 16.33179 | 16.30154 | 18.04403 | 0.0125041848
744 | x=0.02 | 360 | 1090 | 0.2013032 | 0.3482647 | 0.4502646 | 1.206491 | 2.271076 | 0.3756382 | 0.4206178 | 0.5304973 | 0.140234 | 0.676657 | 1.529502 | 0.1333003 | 0.2339483 | 0.647409 | 0.6891854 | 1.287361 | 1.128434 | 0.5592547 | 2.960626 | 1.338482 | 2.270724 | 1.002901 | 1.351446 | 1.266683 | 0.5894573 | 2.098358 | 0.6891854 | 1.410436 | 1.407823 | 1.248755 | 0.306168 | 0.9977512 | 0.4781175 | 0.7834848 | 3212.744 | 21.94303 | 1.175945 | 7.439943 | 670.403 | 1.791985 | 1.425253 | 7.764599 | 317275.2 | 2154.052 | 961308.7 | 8.34444 | 7.92844 | 17.90322 | 24263.12 | 8.641836 | 0.008038369 | 391.306 | 29368.53 | 0.9914019 | 3.82069 | 4.91699 | 6.046085 | 4486.124 | 512.879 | 17.90322 | 16.40864 | 16.37824 | 18.12001 | 0.0125551984
745 | x=0.025 | 276 | 1090 | 0.2003595 | 0.3466418 | 0.4481827 | 1.200898 | 2.260498 | 0.3738819 | 0.4186251 | 0.5280027 | 0.1395469 | 0.673497 | 1.522378 | 0.132645 | 0.2327892 | 0.6444676 | 0.6859285 | 1.281308 | 1.123013 | 0.5592097 | 2.947189 | 1.33217 | 2.260129 | 0.9981705 | 1.345097 | 1.260734 | 0.5866517 | 2.088208 | 0.6859285 | 1.403861 | 1.401261 | 1.24354 | 0.304929 | 0.9962405 | 0.4803589 | 0.7871753 | 3227.785 | 22.04496 | 1.181422 | 7.47476 | 673.5521 | 1.800515 | 1.431987 | 7.802831 | 318763.8 | 2164.131 | 966057.7 | 8.385989 | 7.964626176 | 17.98822944 | 24377.74 | 8.683551 | 0.008039016 | 393.0901 | 29507.67 | 0.9960495424 | 3.838795 | 4.940196 | 6.074615 | 4507.578 | 515.3718 | 17.98822944 | 16.48549 | 16.45495 | 18.196 | 0.012606212
746 | 0.968[(K0.48Na0.52)]Nb0.95+xSb0.05O3-0.032(Bi0.5Na0.5)ZrO3 x=0 | 285 | 1100 | 0.2051689 | 0.3549111 | 0.4587893 | 1.229393 | 2.314398 | 0.3828312 | 0.428782 | 0.5407159 | 0.1430515 | 0.6895991 | 1.558674 | 0.1359874 | 0.2387025 | 0.6594481 | 0.702528 | 1.312156 | 1.150651 | 0.5594389 | 3.015624 | 1.364338 | 2.314118 | 1.022278 | 1.37745 | 1.291052 | 0.6009532 | 2.139963 | 0.702528 | 1.437362 | 1.4347 | 1.270058 | 0.3112262 | 1.00384 | 0.469152 | 0.7687227 | 3152.579 | 21.53531 | 1.154038 | 7.300678 | 657.8068 | 1.757864 | 1.398318 | 7.611671 | 311320.7 | 2113.736 | 942312.7 | 8.178246 | 7.78369536 | 17.5632 | 23804.63 | 8.474975 | 0.008035722 | 384.1695 | 28811.96 | 0.9728113472 | 3.748268 | 4.824164 | 5.931967 | 4400.306 | 502.9077 | 17.5632 | 16.10125 | 16.07143 | 17.81607 | 0.012351144
747 | x=0.005 | 345 | 1100 | 0.2041886 | 0.3532258 | 0.456628 | 1.223587 | 2.303414 | 0.3810073 | 0.4267114 | 0.5381245 | 0.1423365 | 0.6863174 | 1.551277 | 0.1353055 | 0.2374959 | 0.6563966 | 0.6991441 | 1.305868 | 1.145015 | 0.5593922 | 3.001684 | 1.357781 | 2.303115 | 1.017364 | 1.370856 | 1.284872 | 0.5980374 | 2.129408 | 0.6991441 | 1.430535 | 1.427885 | 1.264665 | 0.3099461 | 1.002311 | 0.4713933 | 0.7724133 | 3167.62 | 21.63724 | 1.159515 | 7.335494 | 660.9558 | 1.766395 | 1.405052 | 7.649903 | 312809.3 | 2123.815 | 947061.7 | 8.219795 | 7.819882 | 17.64821 | 23919.25 | 8.51669 | 0.008036393 | 385.9536 | 28951.1 | 0.977459 | 3.766374 | 4.84737 | 5.960497 | 4421.761 | 505.4005 | 17.64821 | 16.1781 | 16.14813 | 17.89206 | 0.0124021576
748 | x=0.01 | 375 | 1100 | 0.2032177 | 0.3515565 | 0.454487 | 1.217834 | 2.292533 | 0.3792006 | 0.4246607 | 0.5355578 | 0.1416287 | 0.6830668 | 1.54395 | 0.1346304 | 0.2363015 | 0.6533731 | 0.6957927 | 1.29964 | 1.139434 | 0.5593459 | 2.987872 | 1.351286 | 2.292216 | 1.012497 | 1.364324 | 1.278751 | 0.5951498 | 2.118956 | 0.6957927 | 1.423772 | 1.421134 | 1.259316 | 0.3086764 | 1.000786 | 0.4736347 | 0.7761038 | 3182.661 | 21.73917 | 1.164992 | 7.370311 | 664.1049 | 1.774925 | 1.411786 | 7.688135 | 314297.9 | 2133.894 | 951810.7 | 8.261343 | 7.856068 | 17.73321 | 24033.87 | 8.558405 | 0.008037058 | 387.7377 | 29090.24 | 0.9821066 | 3.784479 | 4.870577 | 5.989026 | 4443.215 | 507.8934 | 17.73321 | 16.25495 | 16.22483 | 17.96804 | 0.0124531712
749 | x=0.015 | 360 | 1100 | 0.2022559 | 0.3499029 | 0.4523659 | 1.212136 | 2.281754 | 0.377411 | 0.4226296 | 0.5330156 | 0.1409279 | 0.6798468 | 1.536692 | 0.133962 | 0.235119 | 0.6503774 | 0.6924733 | 1.293471 | 1.133907 | 0.5593001 | 2.974187 | 1.344854 | 2.281419 | 1.007676 | 1.357854 | 1.272689 | 0.5922899 | 2.108607 | 0.6924733 | 1.417072 | 1.414447 | 1.254013 | 0.3074171 | 0.9992664 | 0.4758761 | 0.7797943 | 3197.702 | 21.8411 | 1.170468 | 7.405127 | 667.254 | 1.783455 | 1.418519 | 7.726367 | 315786.6 | 2143.973 | 956559.7 | 8.302892 | 7.892254 | 17.81822 | 24148.5 | 8.600121 | 0.008037717 | 389.5218 | 29229.39 | 0.9867543 | 3.802584 | 4.893783 | 6.017556 | 4464.669 | 510.3862 | 17.81822 | 16.33179 | 16.30154 | 18.04403 | 0.0125041848
750 | x=0.02 | 358 | 1100 | 0.2013032 | 0.3482647 | 0.4502646 | 1.206491 | 2.271076 | 0.3756382 | 0.4206178 | 0.5304973 | 0.140234 | 0.676657 | 1.529502 | 0.1333003 | 0.2339483 | 0.647409 | 0.6891854 | 1.287361 | 1.128434 | 0.5592547 | 2.960626 | 1.338482 | 2.270724 | 1.002901 | 1.351446 | 1.266683 | 0.5894573 | 2.098358 | 0.6891854 | 1.410436 | 1.407823 | 1.248755 | 0.306168 | 0.9977512 | 0.4781175 | 0.7834848 | 3212.744 | 21.94303 | 1.175945 | 7.439943 | 670.403 | 1.791985 | 1.425253 | 7.764599 | 317275.2 | 2154.052 | 961308.7 | 8.34444 | 7.92844 | 17.90322 | 24263.12 | 8.641836 | 0.008038369 | 391.306 | 29368.53 | 0.9914019 | 3.82069 | 4.91699 | 6.046085 | 4486.124 | 512.879 | 17.90322 | 16.40864 | 16.37824 | 18.12001 | 0.0125551984
751 | x=0.025 | 276 | 1100 | 0.2003595 | 0.3466418 | 0.4481827 | 1.200898 | 2.260498 | 0.3738819 | 0.4186251 | 0.5280027 | 0.1395469 | 0.673497 | 1.522378 | 0.132645 | 0.2327892 | 0.6444676 | 0.6859285 | 1.281308 | 1.123013 | 0.5592097 | 2.947189 | 1.33217 | 2.260129 | 0.9981705 | 1.345097 | 1.260734 | 0.5866517 | 2.088208 | 0.6859285 | 1.403861 | 1.401261 | 1.24354 | 0.304929 | 0.9962405 | 0.4803589 | 0.7871753 | 3227.785 | 22.04496 | 1.181422 | 7.47476 | 673.5521 | 1.800515 | 1.431987 | 7.802831 | 318763.8 | 2164.131 | 966057.7 | 8.385989 | 7.964626176 | 17.98822944 | 24377.74 | 8.683551 | 0.008039016 | 393.0901 | 29507.67 | 0.9960495424 | 3.838795 | 4.940196 | 6.074615 | 4507.578 | 515.3718 | 17.98822944 | 16.48549 | 16.45495 | 18.196 | 0.012606212
752 | (0.99-x)K0.5Na0.5Nb0.965Sb0.035O3-0.01CaSnO3-xBi0.5K0.5HfO3 x=0 | 150 | 1082.5 | 0.1866144 | 0.3306361 | 0.4414961 | 1.235812 | 2.345679 | 0.3632064 | 0.4173819 | 0.5280964 | 0.139726 | 0.684377 | 1.567392 | 0.1361852 | 0.2137744 | 0.6437731 | 0.701 | 1.328754 | 1.166221 | 0.5572722 | 3.121887 | 1.377931 | 2.347369 | 1.027145 | 1.391449 | 1.301478 | 0.5761039 | 2.20029 | 0.701 | 1.433405 | 1.433405 | 1.347263 | 0.2568984 | 1.010161 | 0.4664674 | 0.6989628799 | 2931.671 | 20.64358 | 1.1566 | 7.343463276 | 623.619325 | 1.723908 | 1.372954 | 7.566202 | 307340.7 | 2117.962 | 959964 | 7.632035 | 7.562668425 | 17.525 | 23966.96 | 8.607394 | 0.008081693 | 387.3265 | 28971 | 0.9755287185 | 3.759257 | 4.851148 | 5.952064 | 4368.566 | 515.3814 | 17.525 | 16.18828 | 16.18828 | 17.22334 | 0.009731475
753 | x=0.01 | 220 | 1082.5 | 0.1934106 | 0.3374809 | 0.4478793 | 1.237324 | 2.339962 | 0.3691637 | 0.4210868 | 0.5322223 | 0.1406368 | 0.6858673 | 1.564315 | 0.1366045 | 0.2172766 | 0.650238 | 0.7025948 | 1.327715 | 1.164227 | 0.5602591 | 3.114198 | 1.376292 | 2.342186 | 1.027772 | 1.390496 | 1.300501 | 0.5841305 | 2.193658 | 0.7025948 | 1.437547 | 1.436718 | 1.340366 | 0.277049 | 1.009205 | 0.4669436 | 0.7322077056 | 3046.357 | 21.08591 | 1.158183 | 7.335175834 | 643.25963 | 1.734014 | 1.378356885 | 7.595635 | 308061.9 | 2124.242 | 961602 | 7.616568 | 7.6272523 | 17.6352 | 23983.03 | 8.604374 | 0.007974074 | 388.007 | 28976.47 | 0.9753628682 | 3.761937 | 4.851671 | 5.9533257 | 4341.579 | 514.3777 | 17.6352 | 16.22161 | 16.21225 | 17.27652 | 0.01042798375
754 | x=0.02 | 300 | 1082.5 | 0.2001347 | 0.3442049 | 0.4542189 | 1.238836 | 2.334253 | 0.3750342 | 0.4248028 | 0.5363641 | 0.1415499 | 0.6873574 | 1.561253 | 0.1370243 | 0.2208438 | 0.6567125 | 0.7041833 | 1.326677 | 1.162236 | 0.5633289 | 3.106542 | 1.374656 | 2.337014 | 1.028399 | 1.389543 | 1.299525 | 0.5923203 | 2.187033 | 0.7041833 | 1.441692 | 1.440033 | 1.333526 | 0.297329 | 1.00825 | 0.4674197 | 0.7657671771 | 3162.616 | 21.53079 | 1.159768 | 7.326871224 | 663.120615 | 1.744081 | 1.383728 | 7.624966 | 308783.3 | 2130.526 | 963236.9 | 7.60011 | 7.691731625 | 17.7457 | 23999.09 | 8.601342 | 0.007869609 | 388.6869 | 28981.92 | 0.9751946491 | 3.764618 | 4.852192 | 5.954586 | 4314.26 | 513.3725 | 17.7457 | 16.2549 | 16.23619 | 17.32956 | 0.01111983875
755 | x=0.03 | 450 | 1082.5 | 0.2067878 | 0.3508114 | 0.4605156 | 1.240348 | 2.328552 | 0.3808197 | 0.4285299 | 0.540522 | 0.1424654 | 0.6888472 | 1.558206 | 0.1374448 | 0.2244776 | 0.6631967 | 0.7057654 | 1.325642 | 1.160248 | 0.5664775 | 3.098918 | 1.373021 | 2.331852 | 1.029025 | 1.388592 | 1.29855 | 0.6006784 | 2.180415 | 0.7057654 | 1.445841 | 1.443351 | 1.326741 | 0.3177395 | 1.007296 | 0.4678958 | 0.7996412944 | 3280.447 | 21.97821 | 1.161352 | 7.318549446 | 683.20228 | 1.754110932 | 1.38906882 | 7.654193774 | 309504.8 | 2136.816 | 964868.6 | 7.582661 | 7.7561064 | 17.8565 | 24015.14856 | 8.598297 | 0.007768124 | 389.3663 | 28987.35 | 0.9750240612 | 3.767298 | 4.852713 | 5.95584522 | 4286.607 | 512.3661 | 17.8565 | 16.28816 | 16.26011 | 17.38245 | 0.01180704
756 | x=0.04 | 297 | 1082.5 | 0.2133711 | 0.3573032 | 0.4667696 | 1.241859 | 2.322858 | 0.3865221 | 0.4322683 | 0.544696 | 0.1433834 | 0.6903368 | 1.555174 | 0.1378658 | 0.2281801 | 0.6696905 | 0.7073413 | 1.324607 | 1.158262 | 0.569701 | 3.091325 | 1.371389 | 2.326701 | 1.029652 | 1.387641 | 1.297575 | 0.6092101 | 2.173804 | 0.7073413 | 1.449993 | 1.446672 | 1.320011 | 0.3382818 | 1.006342 | 0.4683719 | 0.8338300575 | 3399.852 | 22.42816 | 1.162936 | 7.3102105 | 703.504625 | 1.764103 | 1.394378 | 7.683318656 | 310226.4 | 2143.111 | 966497.1 | 7.564222 | 7.820376625 | 17.9676 | 24031.21 | 8.595241 | 0.007669459 | 390.0451 | 28992.76 | 0.9748511045 | 3.76998 | 4.853233 | 5.957103 | 4258.621 | 511.3582 | 17.9676 | 16.32138 | 16.28401 | 17.4352 | 0.0124895875
757 | x=0.05 | 25 | 1082.5 | 0.2198856 | 0.3636835 | 0.4729815 | 1.24337 | 2.317171 | 0.3921432 | 0.4360179 | 0.5488863 | 0.1443037 | 0.6918261 | 1.552157 | 0.1382874 | 0.2319531 | 0.6761941 | 0.7089109 | 1.323574 | 1.156279 | 0.5729957 | 3.083765 | 1.369759 | 2.32156 | 1.030278 | 1.386691 | 1.296602 | 0.6179207 | 2.1672 | 0.7089109 | 1.454148 | 1.449996 | 1.313336 | 0.3589572 | 1.005389 | 0.468848 | 0.8683334664 | 3520.829 | 22.88066 | 1.164521 | 7.301854386 | 724.02765 | 1.774056 | 1.399656555 | 7.712341 | 310948.1 | 2149.411 | 968122.6 | 7.544791 | 7.8845423 | 18.079 | 24047.26 | 8.592172 | 0.007573468 | 390.7233 | 28998.15 | 0.974675779 | 3.772661 | 4.853751 | 5.95835856 | 4230.301 | 510.349 | 18.079 | 16.35457 | 16.30787 | 17.4878 | 0.01316748125
758 | 0.96K0.5Na0.5Nb1-ySbyO3-0.01CaSnO3-0.03Bi0.5K0.5HfO3 y= 0 | 180 | 1082.5 | 0.2080319 | 0.3543629 | 0.4680044 | 1.256491 | 2.34634 | 0.3838648 | 0.4293142 | 0.5439422 | 0.1393857 | 0.6947642 | 1.571812 | 0.1343158 | 0.2208993 | 0.6833384 | 0.7057654 | 1.327962 | 1.146172 | 0.5619838 | 3.168537 | 1.373021 | 2.346483 | 1.030147 | 1.392848 | 1.302637 | 0.6047192 | 2.137774 | 0.7057654 | 1.460558 | 1.458044 | 1.432778 | 0.3569347 | 1.009302 | 0.4649783 | 0.794859208 | 3247.57 | 21.62652092 | 1.14643104 | 7.26306711 | 677.7826 | 1.7509065 | 1.3803345 | 7.82331215 | 306868.9 | 2118.32 | 987345.9979 | 7.705492 | 7.527492 | 17.8565 | 23973.183 | 8.703892 | 0.007830239 | 380.8111 | 28987.35 | 0.96894441 | 3.763196796 | 4.837885645 | 5.9371569 | 4257.963 | 522.5858035 | 17.8565 | 16.12402 | 16.09626 | 16.09601 | 0.0105105
759 | y=0.02 | 220 | 1082.5 | 0.2073192 | 0.3523247 | 0.4636955 | 1.247215 | 2.336142 | 0.3821188 | 0.4288657 | 0.5419825 | 0.1411291 | 0.6913707 | 1.564008 | 0.1360861 | 0.22293 | 0.6716816 | 0.7057654 | 1.326635 | 1.154173 | 0.5645516 | 3.128376 | 1.373021 | 2.3381 | 1.029506 | 1.390412 | 1.300298 | 0.6024036 | 2.161934 | 0.7057654 | 1.452112 | 1.449612 | 1.3702 | 0.3334313 | 1.008155 | 0.4666454 | 0.7975918288 | 3266.357 | 21.82748 | 1.154957 | 7.294771302 | 680.87956 | 1.752737604 | 1.38532554 | 7.726673078 | 308375.1 | 2128.889 | 974501.8 | 7.635303 | 7.6581288 | 17.8565 | 23997.16332 | 8.643552 | 0.007794624 | 385.6998 | 28987.35 | 0.9724184964 | 3.765541 | 4.846358 | 5.94783594 | 4274.331 | 516.7459 | 17.8565 | 16.21781 | 16.18989 | 16.83112 | 0.01125138
760 | y=0.03 | 370 | 1082.5 | 0.2069646 | 0.3513143 | 0.4615707 | 1.242628 | 2.331077 | 0.3812518 | 0.4286418 | 0.541008 | 0.1420172 | 0.6896863 | 1.560136 | 0.1369889 | 0.2239593 | 0.6660011 | 0.7057654 | 1.325973 | 1.158216 | 0.5658355 | 3.108675 | 1.373021 | 2.333931 | 1.029186 | 1.389198 | 1.299132 | 0.6012524 | 2.174219 | 0.7057654 | 1.447925 | 1.445432 | 1.340918 | 0.3228034 | 1.007582 | 0.467479 | 0.7989581392 | 3275.75 | 21.92796 | 1.15922 | 7.310623398 | 682.42804 | 1.753653156 | 1.38782106 | 7.678353542 | 309128.2 | 2134.173 | 968079.6 | 7.600209 | 7.7234472 | 17.8565 | 24009.15348 | 8.613382 | 0.007776937 | 388.1441 | 28987.35 | 0.9741555396 | 3.766712 | 4.850595 | 5.95317546 | 4282.515 | 513.826 | 17.8565 | 16.26471 | 16.23671 | 17.19867 | 0.01162182
761 | y=0.035 | 450 | 1082.5 | 0.2067878 | 0.3508114 | 0.4605156 | 1.240348 | 2.328552 | 0.3808197 | 0.4285299 | 0.540522 | 0.1424654 | 0.6888472 | 1.558206 | 0.1374448 | 0.2244776 | 0.6631967 | 0.7057654 | 1.325642 | 1.160248 | 0.5664775 | 3.098918 | 1.373021 | 2.331852 | 1.029025 | 1.388592 | 1.29855 | 0.6006784 | 2.180415 | 0.7057654 | 1.445841 | 1.443351 | 1.326741 | 0.3177395 | 1.007296 | 0.4678958 | 0.7996412944 | 3280.447 | 21.97821 | 1.161352 | 7.318549446 | 683.20228 | 1.754110932 | 1.38906882 | 7.654193774 | 309504.8 | 2136.816 | 964868.6 | 7.582661 | 7.7561064 | 17.8565 | 24015.14856 | 8.598297 | 0.007768124 | 389.3663 | 28987.35 | 0.9750240612 | 3.767298 | 4.852713 | 5.95584522 | 4286.607 | 512.3661 | 17.8565 | 16.28816 | 16.26011 | 17.38245 | 0.01180704
762 | y=0.04 | 400 | 1082.5 | 0.2066113 | 0.3503098 | 0.4594653 | 1.238075 | 2.326033 | 0.3803886 | 0.4284181 | 0.5400369 | 0.1429165 | 0.6880102 | 1.556282 | 0.1379037 | 0.2249983 | 0.6604158 | 0.7057654 | 1.325311 | 1.162287 | 0.5671195 | 3.089221 | 1.373021 | 2.329777 | 1.028865 | 1.387986 | 1.297968 | 0.6001056 | 2.186645 | 0.7057654 | 1.443762 | 1.441277 | 1.312861 | 0.312832 | 1.00701 | 0.4683126 | 0.8003244496 | 3285.144 | 22.02845 | 1.163483 | 7.326475494 | 683.97652 | 1.754568708 | 1.39031658 | 7.630034006 | 309881.3 | 2139.458 | 961657.5 | 7.565114 | 7.7887656 | 17.8565 | 24021.14364 | 8.583212 | 0.007759331 | 390.5884 | 28987.35 | 0.9758925828 | 3.767884 | 4.854831 | 5.95851498 | 4290.699 | 510.9061 | 17.8565 | 16.3116 | 16.28352 | 17.56623 | 0.01199226
763 | y=0.05 | 230 | 1082.5 | 0.2062592 | 0.349311 | 0.457379 | 1.233555 | 2.321011 | 0.3795294 | 0.4281947 | 0.5390693 | 0.1438274 | 0.6863421 | 1.552447 | 0.1388309 | 0.2260469 | 0.6549235 | 0.7057654 | 1.32465 | 1.166387 | 0.5684034 | 3.070009 | 1.373021 | 2.325637 | 1.028546 | 1.386776 | 1.296806 | 0.5989632 | 2.199214 | 0.7057654 | 1.439623 | 1.437145 | 1.285954 | 0.3034582 | 1.006439 | 0.4691462 | 0.80169076 | 3294.537 | 22.12893 | 1.167746592 | 7.34232759 | 685.525 | 1.75548426 | 1.3928121 | 7.58171447 | 310634.5 | 2144.743 | 955235.4 | 7.53002 | 7.854084 | 17.8565 | 24033.1338 | 8.553042 | 0.007741804 | 393.0328 | 28987.35 | 0.977629626 | 3.769056 | 4.859067781 | 5.9638545 | 4298.883 | 507.9862 | 17.8565 | 16.3585 | 16.33033 | 17.93378 | 0.0123627
764 | 0.965(K0.48Na0.52)(Nb0.95Sb0.05)O3-0.035Bi0.5(Na0.82K0.18)0.5HfO3 | 525 | 1075 | 0.2036571 | 0.3469542 | 0.4551884 | 1.230715 | 2.316895 | 0.3756575 | 0.4296228 | 0.5429418 | 0.1431623 | 0.6893512 | 1.549269 | 0.1354784 | 0.240204 | 0.6604884 | 0.6988779 | 1.312786 | 1.14954 | 0.5736837 | 3.02182 | 1.364321 | 2.314401 | 1.023001 | 1.378155 | 1.291302 | 0.6128256 | 2.1477 | 0.6988779 | 1.43965 | 1.436736 | 1.269802 | 0.317215 | 1.003864 | 0.4690593 | 0.7932941 | 3284.255 | 21.95412 | 1.154527 | 7.290212 | 680.688379 | 1.761387 | 1.396846 | 7.624699 | 311674.1 | 2128.893 | 946917.9 | 8.12263 | 7.813684125 | 17.71740975 | 23814.97 | 8.487511 | 0.007804673 | 384.1523 | 28823.4864 | 0.972546369 | 3.749271 | 4.824438 | 5.933005 | 4323.438 | 501.3381 | 17.71740975 | 16.11144 | 16.07883 | 17.82187 | 0.01256172
765 | (K0.5Na0.5)NbO3-0.005Er2O3-0.0025Yb2O3 | 114 | 1120 | 0.1955599 | 0.3477967 | 0.458041 | 1.265895 | 2.388986 | 0.3784146 | 0.4205665 | 0.536328125 | 0.1374439 | 0.6956184 | 1.60677 | 0.1334194 | 0.2122734 | 0.6731439 | 0.709 | 1.341119 | 1.158379 | 0.5404125 | 3.233093 | 1.388362 | 2.37753125 | 1.036113 | 1.406245 | 1.315779 | 0.5918503 | 2.160573 | 0.709 | 1.466733 | 1.466733 | 1.469806 | 0.2976471 | 1.015415 | 0.463097 | 0.720912 | 3002.016 | 20.5614625 | 1.14247 | 7.31626875 | 636.115 | 1.7331125 | 1.373 | 7.8762065 | 306510.6457 | 2114.892 | 1002390.6 | 8.01305088 | 7.3305375 | 17.725 | 24081.14 | 8.824065 | 0.008037069 | 379.205952 | 29190.3125 | 0.9738368 | 3.783804 | 4.8650439 | 5.9695593 | 4397.7085 | 532.5597 | 17.725 | 15.9766 | 15.9766 | 16.01007 | 0.008602
766 | (K0.5Na0.5)NbO3-0.005Er2O3-0.005Yb2O3 | 105 | 1120 | 0.199349 | 0.352453 | 0.4612463 | 1.268526 | 2.391829 | 0.3826829 | 0.4219212 | 0.53796875 | 0.1379723 | 0.6978909 | 1.6109 | 0.1344144 | 0.2119979 | 0.675303 | 0.712 | 1.344291 | 1.16163 | 0.5383047 | 3.238827 | 1.391379 | 2.380921875 | 1.03871 | 1.409043 | 1.318535 | 0.5932135 | 2.163917 | 0.712 | 1.470888 | 1.470888 | 1.473961 | 0.2988235 | 1.016174 | 0.463097 | 0.73488 | 3042.20697 | 20.705345 | 1.144845 | 7.324975 | 643.29 | 1.738695 | 1.3772 | 7.9064865 | 307511.988 | 2120.329 | 1009866.63 | 8.00265216 | 7.35405 | 17.8 | 24138.09 | 8.848836 | 0.008005721 | 379.878495 | 29253.75 | 0.9752256 | 3.793287225 | 4.8747252 | 5.9820624 | 4407.837 | 533.38395 | 17.8 | 16.02185 | 16.02185 | 16.05533 | 0.008636
767 | (K0.5Na0.5)NbO3-0.005Er2O3-0.0075Yb2O3 | 60 | 1120 | 0.203138 | 0.3571093 | 0.4644515 | 1.271158 | 2.394671 | 0.3869512 | 0.4232759 | 0.539609375 | 0.1385007 | 0.7001635 | 1.615031 | 0.1354095 | 0.2117224 | 0.6774621 | 0.715 | 1.347463 | 1.164882 | 0.5362433 | 3.244561 | 1.394397 | 2.3843125 | 1.041307 | 1.411841 | 1.321291 | 0.5945766 | 2.167261 | 0.715 | 1.475042 | 1.475042 | 1.478115 | 0.3 | 1.016933 | 0.463097 | 0.748848 | 3082.398 | 20.8492275 | 1.14722 | 7.33368125 | 650.465 | 1.7442775 | 1.3814 | 7.9367665 | 308513.3303 | 2125.766 | 1017342.7 | 7.99225344 | 7.3775625 | 17.875 | 24195.04 | 8.873607 | 0.007975064 | 380.551038 | 29317.1875 | 0.9766144 | 3.802771 | 4.8844065 | 5.9945655 | 4417.9655 | 534.2082 | 17.875 | 16.0671 | 16.0671 | 16.10058 | 0.00867
768 | (1-x)(K0.52Na0.48) (Nb0.95Sb0.05)O3-xCaZrO3 x=0.01 | 170 | 1163 | 0.1880143 | 0.3334798 | 0.4429147 | 1.239399 | 2.352038 | 0.3666 | 0.4165392 | 0.5267198 | 0.1400118 | 0.6800348 | 1.573758 | 0.1365012 | 0.2083621 | 0.6404005 | 0.70496 | 1.334448 | 1.176106 | 0.5521135 | 3.137016 | 1.38244 | 2.347466 | 1.029893 | 1.395724 | 1.303892 | 0.5783986 | 2.230074 | 0.70496 | 1.444266 | 1.444266 | 1.302711 | 0.2490226 | 1.01085 | 0.467974 | 0.7053692 | 2966.533 | 20.84555 | 1.162822 | 7.384528 | 630.920474 | 1.720146 | 1.370148332 | 7.498501 | 307250.1 | 2128.742 | 954178.1 | 7.393512 | 7.60249575 | 17.624 | 24124.88 | 8.646354 | 0.00798817 | 395.2473 | 29105.8992 | 0.981880668 | 3.774203 | 4.877655 | 5.977446 | 4335.792 | 520.0985 | 17.624 | 16.20385 | 16.20385 | 17.96459 | 0.01003925
769 | x=0.02 | 235 | 1163 | 0.1917521 | 0.3345144 | 0.4451882 | 1.239768 | 2.341161 | 0.3678997 | 0.4188388 | 0.5283665 | 0.1413456 | 0.6821537 | 1.568391 | 0.1396438 | 0.2056523 | 0.643127 | 0.70592 | 1.332985 | 1.174905 | 0.5567259 | 3.121055 | 1.380055 | 2.342003 | 1.029746 | 1.393966 | 1.302366 | 0.5758884 | 2.220706 | 0.70592 | 1.447043 | 1.447043 | 1.299686 | 0.2499125 | 1.009854 | 0.4685094 | 0.7189652 | 2973.765 | 20.92724 | 1.16344473 | 7.366151 | 632.699496 | 1.723936 | 1.370770128 | 7.54763 | 308094.7 | 2123.95 | 972279.1 | 7.182513 | 7.614933 | 17.648 | 24136.62 | 8.644838 | 0.008028456 | 395.2171 | 29095.7568 | 0.981838672 | 3.774566 | 4.876279 | 5.976584 | 4271.284 | 519.716 | 17.648 | 16.2235 | 16.2235 | 18.06291 | 0.0100035
770 | x=0.03 | 160 | 1163 | 0.1954921 | 0.3355496 | 0.4474645 | 1.240136 | 2.330308 | 0.3692003 | 0.4211461 | 0.5300177 | 0.1426834 | 0.6842734 | 1.56303 | 0.142799 | 0.2028989 | 0.6458606 | 0.70688 | 1.331523 | 1.173706 | 0.5613306 | 3.105174 | 1.377674 | 2.336552 | 1.029599 | 1.392209 | 1.300841 | 0.5733512 | 2.21137 | 0.70688 | 1.449822 | 1.449822 | 1.296684 | 0.2508089 | 1.008859 | 0.4690449 | 0.732553 | 2980.991 | 21.00882 | 1.164067 | 7.347719 | 634.477066 | 1.727704 | 1.371385388 | 7.59658 | 308939 | 2119.151 | 990300.7 | 6.973944 | 7.62731175 | 17.672 | 24148.34 | 8.643317 | 0.008068219 | 395.1818 | 29085.5728 | 0.981794012 | 3.77493 | 4.8749 | 5.975718 | 4207.219 | 519.329 | 17.672 | 16.24313 | 16.24313 | 18.16145 | 0.00996775
771 | x=0.05 | 60 | 1163 | 0.2029789 | 0.3376221 | 0.4520254 | 1.240874 | 2.308671 | 0.3718045 | 0.4257836 | 0.5333333 | 0.1453708 | 0.6885151 | 1.552327 | 0.149147 | 0.1972574 | 0.6513494 | 0.7088 | 1.328608 | 1.171309 | 0.5705182 | 3.07365 | 1.372921 | 2.325689 | 1.029304 | 1.3887 | 1.297795 | 0.5681944 | 2.192795 | 0.7088 | 1.455386 | 1.455386 | 1.290748 | 0.2526209 | 1.006871 | 0.4701158 | 0.759704022 | 2995.427 | 21.17163 | 1.165313 | 7.31068426 | 638.02785 | 1.735175 | 1.3725963 | 7.693947379 | 310626.6 | 2109.532 | 1026105.6 | 6.564096 | 7.65189375 | 17.72 | 24171.75 | 8.640262 | 0.008146196 | 395.0958 | 29065.08 | 0.9816967 | 3.775657 | 4.87213 | 5.97397311 | 4080.418 | 518.5417 | 17.72 | 16.28234 | 16.28234 | 18.35918 | 0.00989625
772 | 0.99(0.96K0.46Na0.54Nb0.98Ta0.02O3-0.04Bi0.5(Na0.82K0.18)0.5ZrO3)-0.01CaZrO3 | 300 | 1165 | 0.2130192 | 0.359195 | 0.4716643 | 1.248702 | 2.315389 | 0.3859986 | 0.4363405 | 0.5520317 | 0.1409458 | 0.7016313 | 1.561519 | 0.1348399 | 0.2422123 | 0.6963764 | 0.6993709 | 1.306301 | 1.121266 | 0.5700088 | 3.050639 | 1.355597 | 2.317753 | 1.020813 | 1.37509 | 1.290737 | 0.6171528 | 2.049365 | 0.6993709 | 1.458285 | 1.45494 | 1.397778 | 0.3859751 | 1.003283 | 0.4659682 | 0.8005168 | 3207.435 | 21.43543 | 1.13048668 | 7.167793 | 666.6667 | 1.766231 | 1.392397 | 7.959101 | 310712.8 | 2081.244 | 998009.7 | 8.236292 | 7.515303 | 17.61746 | 23647.34 | 8.564856 | 0.008087963 | 368.363 | 28696.75 | 0.9611602 | 3.73363 | 4.783642 | 5.888716 | 4242.933 | 508.9969 | 17.61746 | 15.8521 | 15.81574 | 16.08245 | 0.0108958376
773 | 0.96(K0.48Na0.52)(Nb1-xSbx)O3-0.01SrZrO3-0.03(Bi0.5Na0.5)ZrO3 x=0 | 200 | 1095 | 0.2130638 | 0.3645914 | 0.4729809 | 1.254258 | 2.332004 | 0.3915137 | 0.4312168 | 0.5464322 | 0.139574 | 0.6991175 | 1.576329 | 0.1342413 | 0.2337946 | 0.689781 | 0.70516 | 1.316046 | 1.131194 | 0.5510045 | 3.107969 | 1.364044 | 2.332556 | 1.024635 | 1.383529 | 1.296606 | 0.60339 | 2.075126 | 0.70516 | 1.462347 | 1.459813 | 1.414169 | 0.3637173 | 1.006367 | 0.4654124 | 0.7841299 | 3142.424 | 21.16877898 | 1.13482916 | 7.210488 | 656.850944 | 1.753967 | 1.38491264 | 7.887091 | 307911.4 | 2086.807 | 990514.7 | 8.277357 | 7.457184 | 17.629 | 23786.36 | 8.633227 | 0.008079763 | 373.1707 | 28837.4728 | 0.96499296 | 3.745962 | 4.807065872 | 5.909114 | 4297.757 | 517.2478 | 17.629 | 15.90242 | 15.87487 | 16.10124 | 0.0103145
774 | x=0.02 | 270 | 1095 | 0.2123201 | 0.3624295 | 0.4685567 | 1.24496 | 2.321863 | 0.389687 | 0.4307657 | 0.5444622 | 0.1413138 | 0.6956978 | 1.568433 | 0.1360073 | 0.2359277 | 0.6779053 | 0.70516 | 1.314731 | 1.139071 | 0.5535874 | 3.068557 | 1.364044 | 2.32423 | 1.023998 | 1.381111 | 1.294278 | 0.6010926 | 2.098347 | 0.70516 | 1.453826 | 1.451307 | 1.352799 | 0.3393427 | 1.005223 | 0.4670796 | 0.7868766 | 3161.169 | 21.36866 | 1.143305 | 7.241981 | 659.9299328 | 1.755803 | 1.389923 | 7.789994 | 309424.9 | 2097.313 | 977653.4 | 8.202517 | 7.5878208 | 17.629 | 23810.14 | 8.573527 | 0.008042066 | 377.9636 | 28837.4728 | 0.9684496512 | 3.748294 | 4.815483 | 5.919743 | 4314.183 | 511.5236 | 17.629 | 15.99562 | 15.9679 | 16.83167 | 0.01105538
775 | x=0.04 | 380 | 1095 | 0.2115815 | 0.360293 | 0.4642145 | 1.235799 | 2.31181 | 0.3878773 | 0.4303155 | 0.5425065 | 0.1430974 | 0.6923115 | 1.560616 | 0.1378204 | 0.2381001 | 0.6664316 | 0.70516 | 1.31342 | 1.147058 | 0.5561702 | 3.030133 | 1.364044 | 2.315964 | 1.023361 | 1.378701 | 1.291958 | 0.5988127 | 2.122094 | 0.70516 | 1.445404 | 1.4429 | 1.296534 | 0.3180298 | 1.004082 | 0.4687467 | 0.7896234 | 3179.914 | 21.56854 | 1.15178 | 7.273473 | 663.0089216 | 1.75764 | 1.394934 | 7.692896 | 310938.4 | 2107.818 | 964792.2 | 8.127677 | 7.7184576 | 17.629 | 23833.92 | 8.513826 | 0.008004719 | 382.7565 | 28837.4728 | 0.9719063424 | 3.750626 | 4.823901 | 5.930372 | 4330.608 | 505.7994 | 17.629 | 16.08882 | 16.06094 | 17.56211 | 0.01179626
776 | x=0.05 | 420 | 1095 | 0.2112141 | 0.3592341 | 0.4620734 | 1.231269 | 2.306816 | 0.3869788 | 0.4300908 | 0.5415339 | 0.1440062 | 0.6906307 | 1.556737 | 0.1387452 | 0.2392014 | 0.6608392 | 0.70516 | 1.312765 | 1.151094 | 0.5574616 | 3.011279 | 1.364044 | 2.311853 | 1.023043 | 1.377499 | 1.290801 | 0.5976792 | 2.134171 | 0.70516 | 1.44123 | 1.438733 | 1.270121 | 0.3083468 | 1.003513 | 0.4695803 | 0.7909967 | 3189.287 | 21.66848 | 1.156017728 | 7.289219 | 664.548416 | 1.758558 | 1.397439488 | 7.644347 | 311695.1 | 2113.07 | 958361.5 | 8.090257 | 7.783776 | 17.629 | 23845.81 | 8.483975 | 0.007986175 | 385.1529 | 28837.4728 | 0.973634688 | 3.751792 | 4.82811 | 5.935686 | 4338.821 | 502.9373 | 17.629 | 16.13542 | 16.10746 | 17.92733 | 0.0121667
777 | x=0.06 | 400 | 1095 | 0.2108481 | 0.3581815 | 0.4599521 | 1.226771 | 2.301843 | 0.3860844 | 0.4298663 | 0.5405647 | 0.1449266 | 0.688958 | 1.552876 | 0.1396824 | 0.2403129 | 0.6553398 | 0.70516 | 1.312111 | 1.155159 | 0.558753 | 2.992658 | 1.364044 | 2.307756 | 1.022725 | 1.376299 | 1.289646 | 0.59655 | 2.146385 | 0.70516 | 1.43708 | 1.43459 | 1.244762 | 0.2992359 | 1.002944 | 0.4704139 | 0.7923701 | 3198.66 | 21.76842 | 1.160255 | 7.304966 | 666.0879104 | 1.759477 | 1.399945 | 7.595798 | 312451.9 | 2118.323 | 951930.9 | 8.052838 | 7.8490944 | 17.629 | 23857.7 | 8.454125 | 0.007967717 | 387.5494 | 28837.4728 | 0.9753630336 | 3.752958 | 4.832318 | 5.941001 | 4347.034 | 500.0752 | 17.629 | 16.18202 | 16.15398 | 18.29254 | 0.01253714
778 | x=0.08 | 0 | 1095 | 0.2101197 | 0.3560947 | 0.4557672 | 1.217875 | 2.291963 | 0.3843079 | 0.429418 | 0.5386368 | 0.1468032 | 0.6856368 | 1.545213 | 0.1415955 | 0.2425672 | 0.6446112 | 0.70516 | 1.310804 | 1.163374 | 0.5613359 | 2.9561 | 1.364044 | 2.299606 | 1.02209 | 1.373906 | 1.287343 | 0.5943043 | 2.171239 | 0.70516 | 1.42885 | 1.426375 | 1.196966 | 0.2825393 | 1.001808 | 0.472081 | 0.7951169 | 3217.405 | 21.96829 | 1.168731 | 7.336458 | 669.1668992 | 1.761314 | 1.404956 | 7.4987 | 313965.4 | 2128.828 | 939069.6 | 7.977998 | 7.9797312 | 17.629 | 23881.48 | 8.394424 | 0.007931056 | 392.3422 | 28837.4728 | 0.9788197248 | 3.75529 | 4.840736 | 5.95163 | 4363.46 | 494.351 | 17.629 | 16.27522 | 16.24702 | 19.02298 | 0.01327802
779 | 0.925(LixNa0.53K0.48-x)NbO3-0.065BaZrO3-0.01(Bi0.5Na0.5)TiO3 x=0.01 | 275 | 1195 | 0.262416 | 0.4160267 | 0.5005203 | 1.282618 | 2.326449 | 0.4366364 | 0.4374007 | 0.5490385 | 0.1479848 | 0.7063129 | 1.596264 | 0.1492932 | 0.2386466 | 0.6937405 | 0.7341182 | 1.331085 | 1.144881 | 0.5088507 | 3.122378 | 1.379851 | 2.354373 | 1.041035 | 1.396449 | 1.30741 | 0.5959467 | 2.125517 | 0.7341182 | 1.468181 | 1.467335 | 1.402645 | 0.3223098 | 1.011798 | 0.4666064 | 0.9571191876 | 3547.807 | 22.23389 | 1.161343 | 7.241254 | 724.8841 | 1.761608 | 1.38104915 | 8.228967 | 310937 | 2114.296 | 1082615.2 | 7.960227 | 7.458987225 | 18.2796175 | 24149.53 | 8.736577 | 0.007434542 | 380.2468 | 29251.95 | 0.9790226 | 3.804683 | 4.861854 | 5.975671 | 4054.442 | 532.7655 | 18.2796175 | 15.9155 | 15.90633 | 16.54318 | 0.0091185425
780 | x=0.02 | 310 | 1195 | 0.2607208 | 0.4128056 | 0.4974392 | 1.286798 | 2.318375 | 0.433004 | 0.4378616 | 0.5502049 | 0.1488531 | 0.7077266 | 1.58707 | 0.1496917 | 0.2432352 | 0.6912016 | 0.7304108 | 1.325591 | 1.137916 | 0.5131193 | 3.094784 | 1.375086 | 2.34175 | 1.037822 | 1.391591 | 1.304122 | 0.5972027 | 2.114375 | 0.7304108 | 1.463074 | 1.462228 | 1.397748 | 0.3223098 | 1.008959 | 0.4666064 | 0.9509362101 | 3520.339 | 22.09703 | 1.165128 | 7.216122 | 718.8538 | 1.763464 | 1.38398325 | 8.277251 | 311559.4 | 2102.118 | 1085504.6 | 8.113283 | 7.43168955 | 18.1873025 | 24049.86 | 8.683427 | 0.007496908 | 376.8864 | 29150.94 | 0.9737735 | 3.792941 | 4.844939963 | 5.960642 | 4062.987 | 529.9728 | 18.1873025 | 15.86013 | 15.85096 | 16.48543 | 0.0091185425
781 | x=0.03 | 375 | 1195 | 0.2590256 | 0.4095846 | 0.4943582 | 1.290978 | 2.3103 | 0.4293717 | 0.4383225 | 0.5513714 | 0.1497214 | 0.7091402 | 1.577876 | 0.1500901 | 0.2478238 | 0.6886627 | 0.7267034 | 1.320097 | 1.130951 | 0.5174601 | 3.06719 | 1.370321 | 2.329127 | 1.034609 | 1.386733 | 1.300834 | 0.5984588 | 2.103233 | 0.7267034 | 1.457966 | 1.45712 | 1.392852 | 0.3223098 | 1.006119 | 0.4666064 | 0.9447532326 | 3492.87 | 21.96016 | 1.168913 | 7.19099 | 712.8236 | 1.765321 | 1.38691735 | 8.325535 | 312181.7 | 2089.941 | 1088394.1 | 8.26634 | 7.404391875 | 18.0949875 | 23950.19 | 8.630278 | 0.00756033 | 373.526 | 29049.93 | 0.9685244 | 3.781199 | 4.828026 | 5.945612 | 4071.532 | 527.18 | 18.0949875 | 15.80476 | 15.79559 | 16.42768 | 0.0091185425
782 | x=0.05 | 250 | 1195 | 0.2556351 | 0.4031425 | 0.4881961 | 1.299338 | 2.294152 | 0.422107 | 0.4392443 | 0.5537043 | 0.151458 | 0.7119675 | 1.559488 | 0.1508871 | 0.2570011 | 0.6835849 | 0.7192886 | 1.309109 | 1.117021 | 0.5263659 | 3.012003 | 1.360792 | 2.303881 | 1.028184 | 1.377016 | 1.294257 | 0.6009708 | 2.080949 | 0.7192886 | 1.447751 | 1.446905 | 1.383058 | 0.3223098 | 1.000439 | 0.4666064 | 0.9323872776 | 3437.933 | 21.68643 | 1.176482 | 7.140727 | 700.7631 | 1.769033 | 1.39278555 | 8.422104 | 313426.3 | 2065.585 | 1094173.0 | 8.572452 | 7.349796525 | 17.9103575 | 23750.84 | 8.52398 | 0.007690447 | 366.8052 | 28847.91 | 0.9580262 | 3.757716 | 4.794197 | 5.915553 | 4088.622 | 521.5946 | 17.9103575 | 15.69403 | 15.68486 | 16.31217 | 0.0091185425
783 | K0.5Na0.5Nb1-xTaxO3 x=0.1 | 130 | 1120 | 0.1745562 | 0.3052152 | 0.4303308 | 1.257895 | 2.386819 | 0.3393665 | 0.4181098 | 0.5345912 | 0.1338056 | 0.6789399 | 1.570181 | 0.126691 | 0.2261607 | 0.6666667 | 0.6862745 | 1.33209 | 1.147304 | 0.5893333 | 3.218242 | 1.37931 | 2.3671875 | 1.027773 | 1.397098 | 1.307512 | 0.627711 | 2.186205 | 0.6862745 | 1.457147 | 1.457147 | 1.457147 | 0.2941176 | 1.0131 | 0.463097 | 0.717912 | 3157.441 | 20.983915 | 1.13525 | 7.267925 | 663 | 1.707745 | 1.3515 | 7.77546 | 308014.415 | 2126.047 | 989146.8 | 7.5128526 | 7.26 | 17.85 | 23919 | 8.75871 | 0.007541478 | 377.60352 | 29000 | 0.9696 | 3.7568835 | 4.8386 | 5.93205 | 4086.9485 | 521.1772 | 17.85 | 15.87305 | 15.87305 | 15.87305 | 0.0085
784 | x=0.3 | 160 | 1120 | 0.157754 | 0.2601732 | 0.398066 | 1.257895 | 2.400576 | 0.2964427 | 0.4218672 | 0.5414013 | 0.1319705 | 0.659837 | 1.52727 | 0.1220437 | 0.2605541 | 0.6666667 | 0.6603774 | 1.33209 | 1.144818 | 0.6746667 | 3.217054 | 1.37931 | 2.3671875 | 1.026807 | 1.395598 | 1.307512 | 0.7269987 | 2.262399 | 0.6603774 | 1.457068 | 1.457068 | 1.457068 | 0.2941176 | 1.0131 | 0.463097 | 0.794376 | 3704.067 | 22.684745 | 1.13525 | 7.226275 | 759 | 1.692535 | 1.3345 | 7.88358 | 316931.765 | 2185.782 | 1026812.4 | 6.5211498 | 7.26 | 18.55 | 23919 | 8.77773 | 0.006587615 | 377.74296 | 29000 | 0.9696 | 3.7604205 | 4.8438 | 5.93205 | 3528.7855 | 503.6246 | 18.55 | 15.87391 | 15.87391 | 15.87391 | 0.0085
785 | x=0.5 | 75 | 1120 | 0.1439024 | 0.2267157 | 0.3703019 | 1.257895 | 2.414493 | 0.2631579 | 0.4256927 | 0.5483871 | 0.1301851 | 0.6417795 | 1.486642 | 0.1177253 | 0.3072843 | 0.6666667 | 0.6363636 | 1.33209 | 1.142342 | 0.76 | 3.215867 | 1.37931 | 2.3671875 | 1.025842 | 1.394102 | 1.307512 | 0.8635976 | 2.344097 | 0.6363636 | 1.456988 | 1.456988 | 1.456988 | 0.2941176 | 1.0131 | 0.463097 | 0.87084 | 4250.693 | 24.385575 | 1.13525 | 7.184625 | 855 | 1.677325 | 1.3175 | 7.9917 | 325849.115 | 2245.516 | 1064478 | 5.529447 | 7.26 | 19.25 | 23919 | 8.79675 | 0.005847953 | 377.8824 | 29000 | 0.9696 | 3.7639575 | 4.849 | 5.93205 | 2970.6225 | 486.072 | 19.25 | 15.87478 | 15.87478 | 15.87478 | 0.0085
786 | 0.96K0.5Na0.5NbO3-0.04Sr(Al0.5Nb0.5)O3 | 105 | 1120 | 0.2181818 | 0.3636583 | 0.4704997 | 1.258159 | 2.344576 | 0.3936696 | 0.4234992 | 0.5356696 | 0.1399872 | 0.6962766 | 1.593523 | 0.1410656 | 0.2124945 | 0.6737288 | 0.7177419 | 1.337917 | 1.158237 | 0.5326228 | 3.220375 | 1.383126 | 2.370277 | 1.034274 | 1.400151 | 1.307663 | 0.5722061 | 2.153382 | 0.7177419 | 1.465992 | 1.465992 | 1.465992 | 0.2972652 | 1.013103 | 0.4615774 | 0.777389184 | 3050.465 | 20.79040824 | 1.1498768 | 7.22299904 | 643.8048 | 1.73181208 | 1.367888 | 7.8457472 | 305209.1 | 2079.146 | 1032058.8 | 7.891112988 | 7.354704 | 17.6576 | 23959.1328 | 8.68479228 | 0.008012366 | 376.5572 | 28920 | 0.9645048 | 3.756560496 | 4.83250936 | 5.93051008 | 4166.157 | 518.8197456 | 17.6576 | 16.11383 | 16.11383 | 16.11383 | 0.00841
787 | 0.98K0.5Na0.5NbO3-0.02Sr(Al0.5Nb0.5)O3 | 130 | 1215 | 0.2011346 | 0.3487931 | 0.4594603 | 1.258027 | 2.362262 | 0.379666 | 0.4198707 | 0.5334584 | 0.1373502 | 0.6925897 | 1.593037 | 0.1350682 | 0.2123256 | 0.6701999 | 0.7088353 | 1.335001 | 1.153375 | 0.5394722 | 3.219605 | 1.381215 | 2.36873 | 1.031262 | 1.398999 | 1.307588 | 0.5799356 | 2.151682 | 0.7088353 | 1.4616 | 1.4616 | 1.4616 | 0.295683 | 1.013102 | 0.4623372 | 0.729003096 | 2968.042 | 20.46356631 | 1.1425517 | 7.25593926 | 629.5312 | 1.72360327 | 1.363947 | 7.7841588 | 304384 | 2087.654 | 1001435.5 | 7.949801 | 7.307326 | 17.5794 | 23939.0907 | 8.71700482 | 0.008068861 | 377.0453 | 28960 | 0.967050825 | 3.755845704 | 4.83425534 | 5.93128002 | 4265.696 | 524.3719289 | 17.5794 | 15.99303 | 15.99303 | 15.99303 | 0.008455
788 | 0.96(K0.5Na0.5)(Nb0.965Sb0.035)-0.01CaZrO3-0.03(Bi0.5K0.5)HfO3 | 300 | 1090 | 0.2146747 | 0.3657774 | 0.4835141 | 1.29974 | 2.422021 | 0.3961806 | 0.4430969 | 0.5620696 | 0.1434845 | 0.7163079 | 1.624374 | 0.1380249 | 0.2275182 | 0.708133 | 0.7276379 | 1.368485 | 1.179275 | 0.5616347 | 3.265514 | 1.414741 | 2.416621 | 1.061962 | 1.435976 | 1.342985 | 0.6294686 | 2.194384 | 0.7276379 | 1.516431 | 1.51382 | 1.455959 | 0.3703681 | 1.018686 | 0.4514831 | 0.7702637 | 3146.225 | 20.93281 | 1.108283 | 7.036118 | 656.7129488 | 1.696444 | 1.335817196 | 7.599830119 | 297639.5 | 2049.775 | 960812.9 | 7.481326 | 7.263923184 | 17.31974 | 23263.29 | 8.459564 | 0.007835107 | 369.502 | 28132.5324 | 0.9408224 | 3.650456 | 4.692582 | 5.758786 | 4090.549 | 509.1044 | 17.31974 | 15.52994 | 15.5032 | 15.83974 | 0.01012928
789 | (K0.45Na0.55)0.98Li0.02Nb0.76Ta0.18Sb0.06O3 | 390 | 1120 | 0.1632106 | 0.2766138 | 0.4010504 | 1.240588 | 2.347252 | 0.3116554 | 0.4187785 | 0.533125 | 0.1399366 | 0.663093 | 1.513583 | 0.1305611 | 0.2537345 | 0.6270115 | 0.6698842 | 1.31967 | 1.160069 | 0.6417344 | 3.053489 | 1.371724 | 2.317522 | 1.020184 | 1.38141 | 1.295098 | 0.6576401 | 2.285612 | 0.6698842 | 1.4232 | 1.4232 | 1.265789 | 0.240616 | 1.004244 | 0.4683068 | 0.744229608 | 3376.557 | 22.0018994 | 1.17257042 | 7.3122185 | 699.0336 | 1.70946044 | 1.3648 | 7.61371364 | 317113 | 2160.708 | 970593.7092 | 7.103646858 | 7.59336 | 17.9746 | 23844.7638 | 8.49265116 | 0.007152732 | 388.0665 | 28840.5 | 0.97073528 | 3.746483 | 4.840992 | 5.9421222 | 3928.57341 | 492.957619 | 17.9746 | 16.07652 | 16.07652 | 18.07575 | 0.01039
790 | (K0.45Na0.55)0.98Li0.02Nb0.76Ta0.18Sb0.06O3 | 396 | 1130 | 0.1632106 | 0.2766138 | 0.4010504 | 1.240588 | 2.347252 | 0.3116554 | 0.4187785 | 0.533125 | 0.1399366 | 0.663093 | 1.513583 | 0.1305611 | 0.2537345 | 0.6270115 | 0.6698842 | 1.31967 | 1.160069 | 0.6417344 | 3.053489 | 1.371724 | 2.317522 | 1.020184 | 1.38141 | 1.295098 | 0.6576401 | 2.285612 | 0.6698842 | 1.4232 | 1.4232 | 1.265789 | 0.240616 | 1.004244 | 0.4683068 | 0.744229608 | 3376.557 | 22.0018994 | 1.17257042 | 7.3122185 | 699.0336 | 1.70946044 | 1.3648 | 7.61371364 | 317113 | 2160.708 | 970593.7092 | 7.103646858 | 7.59336 | 17.9746 | 23844.7638 | 8.49265116 | 0.007152732 | 388.0665 | 28840.5 | 0.97073528 | 3.746483 | 4.840992 | 5.9421222 | 3928.57341 | 492.957619 | 17.9746 | 16.07652 | 16.07652 | 18.07575 | 0.01039
791 | (K0.45Na0.55)0.98Li0.02Nb0.76Ta0.18Sb0.06O3 | 370 | 1135 | 0.1632106 | 0.2766138 | 0.4010504 | 1.240588 | 2.347252 | 0.3116554 | 0.4187785 | 0.533125 | 0.1399366 | 0.663093 | 1.513583 | 0.1305611 | 0.2537345 | 0.6270115 | 0.6698842 | 1.31967 | 1.160069 | 0.6417344 | 3.053489 | 1.371724 | 2.317522 | 1.020184 | 1.38141 | 1.295098 | 0.6576401 | 2.285612 | 0.6698842 | 1.4232 | 1.4232 | 1.265789 | 0.240616 | 1.004244 | 0.4683068 | 0.744229608 | 3376.557 | 22.0018994 | 1.17257042 | 7.3122185 | 699.0336 | 1.70946044 | 1.3648 | 7.61371364 | 317113 | 2160.708 | 970593.7092 | 7.103646858 | 7.59336 | 17.9746 | 23844.7638 | 8.49265116 | 0.007152732 | 388.0665 | 28840.5 | 0.97073528 | 3.746483 | 4.840992 | 5.9421222 | 3928.57341 | 492.957619 | 17.9746 | 16.07652 | 16.07652 | 18.07575 | 0.01039
792 | (K0.45Na0.55)0.98Li0.02Nb0.76Ta0.18Sb0.06O3 | 352 | 1140 | 0.1632106 | 0.2766138 | 0.4010504 | 1.240588 | 2.347252 | 0.3116554 | 0.4187785 | 0.533125 | 0.1399366 | 0.663093 | 1.513583 | 0.1305611 | 0.2537345 | 0.6270115 | 0.6698842 | 1.31967 | 1.160069 | 0.6417344 | 3.053489 | 1.371724 | 2.317522 | 1.020184 | 1.38141 | 1.295098 | 0.6576401 | 2.285612 | 0.6698842 | 1.4232 | 1.4232 | 1.265789 | 0.240616 | 1.004244 | 0.4683068 | 0.744229608 | 3376.557 | 22.0018994 | 1.17257042 | 7.3122185 | 699.0336 | 1.70946044 | 1.3648 | 7.61371364 | 317113 | 2160.708 | 970593.7092 | 7.103646858 | 7.59336 | 17.9746 | 23844.7638 | 8.49265116 | 0.007152732 | 388.0665 | 28840.5 | 0.97073528 | 3.746483 | 4.840992 | 5.9421222 | 3928.57341 | 492.957619 | 17.9746 | 16.07652 | 16.07652 | 18.07575 | 0.01039
793 | (K0.45Na0.55)0.98Li0.02Nb0.76Ta0.18Sb0.06O3 | 320 | 1150 | 0.1632106 | 0.2766138 | 0.4010504 | 1.240588 | 2.347252 | 0.3116554 | 0.4187785 | 0.533125 | 0.1399366 | 0.663093 | 1.513583 | 0.1305611 | 0.2537345 | 0.6270115 | 0.6698842 | 1.31967 | 1.160069 | 0.6417344 | 3.053489 | 1.371724 | 2.317522 | 1.020184 | 1.38141 | 1.295098 | 0.6576401 | 2.285612 | 0.6698842 | 1.4232 | 1.4232 | 1.265789 | 0.240616 | 1.004244 | 0.4683068 | 0.744229608 | 3376.557 | 22.0018994 | 1.17257042 | 7.3122185 | 699.0336 | 1.70946044 | 1.3648 | 7.61371364 | 317113 | 2160.708 | 970593.7092 | 7.103646858 | 7.59336 | 17.9746 | 23844.7638 | 8.49265116 | 0.007152732 | 388.0665 | 28840.5 | 0.97073528 | 3.746483 | 4.840992 | 5.9421222 | 3928.57341 | 492.957619 | 17.9746 | 16.07652 | 16.07652 | 18.07575 | 0.01039
794 | (K0.45Na0.55)0.98Li0.02Nb0.76Ta0.18Sb0.06O3 | 310 | 1120 | 0.1632106 | 0.2766138 | 0.4010504 | 1.240588 | 2.347252 | 0.3116554 | 0.4187785 | 0.533125 | 0.1399366 | 0.663093 | 1.513583 | 0.1305611 | 0.2537345 | 0.6270115 | 0.6698842 | 1.31967 | 1.160069 | 0.6417344 | 3.053489 | 1.371724 | 2.317522 | 1.020184 | 1.38141 | 1.295098 | 0.6576401 | 2.285612 | 0.6698842 | 1.4232 | 1.4232 | 1.265789 | 0.240616 | 1.004244 | 0.4683068 | 0.744229608 | 3376.557 | 22.0018994 | 1.17257042 | 7.3122185 | 699.0336 | 1.70946044 | 1.3648 | 7.61371364 | 317113 | 2160.708 | 970593.7092 | 7.103646858 | 7.59336 | 17.9746 | 23844.7638 | 8.49265116 | 0.007152732 | 388.0665 | 28840.5 | 0.97073528 | 3.746483 | 4.840992 | 5.9421222 | 3928.57341 | 492.957619 | 17.9746 | 16.07652 | 16.07652 | 18.07575 | 0.01039
795 | 0.96(K0.48Na0.52)1+xNb0.93Sb0.02Ta0.05O3–0.04Bi0.5(K0.12Na0.88)0.5ZrO3 x=0 | 363 | 1090 | 0.2069068 | 0.3500412 | 0.4623551 | 1.243864 | 2.326603 | 0.3782234 | 0.4334932 | 0.5484632 | 0.1406725 | 0.6913199 | 1.559179 | 0.1325308 | 0.2462682 | 0.6820899 | 0.6979398 | 1.312707 | 1.136153 | 0.5756966 | 3.062817 | 1.362641 | 2.321597 | 1.023198 | 1.379414 | 1.293428 | 0.6285029 | 2.111952 | 0.6979398 | 1.452741 | 1.449383 | 1.347003 | 0.3601188 | 1.00463 | 0.4670796 | 0.8086684 | 3335.675 | 21.94265 | 1.142298368 | 7.237056 | 689.2233728 | 1.759367 | 1.391737 | 7.807879 | 311808.3 | 2113.329 | 970896.9 | 8.039959 | 7.6346592 | 17.7851136 | 23773.48 | 8.560544 | 0.007772226 | 377.3218 | 28807.8112 | 0.9673522944 | 3.747058 | 4.812041 | 5.915855 | 4233.66 | 506.6426 | 17.7851136 | 15.9841 | 15.94714 | 16.75997 | 0.01173224
796 | x=0.005 | 376 | 1095 | 0.2077589 | 0.3515518 | 0.4644351 | 1.249825 | 2.337891 | 0.3798921 | 0.4355108 | 0.5510305 | 0.141332 | 0.6945993 | 1.566678 | 0.1331598 | 0.2473939 | 0.6852463 | 0.7012488 | 1.319039 | 1.14166 | 0.5757153 | 3.077701 | 1.369217 | 2.332825 | 1.02811 | 1.386067 | 1.299659 | 0.6314704 | 2.122293 | 0.7012488 | 1.459671 | 1.456312 | 1.353519 | 0.3614485 | 1.007158 | 0.4670796 | 0.8119988 | 3350.07 | 22.04136 | 1.147772 | 7.272168 | 692.2641 | 1.767556 | 1.398252 | 7.844484 | 313287.4 | 2123.492 | 975504.8 | 8.07671 | 7.669988736 | 17.86944 | 23888.15 | 8.602037 | 0.007772478 | 379.1554 | 28946.84 | 0.9720309 | 3.765047 | 4.83525 | 5.944356 | 4253.649 | 509.1234 | 17.86944 | 16.06034 | 16.02339 | 16.84105 | 0.01177555904
797 | x=0.01 | 383 | 1100 | 0.208611 | 0.3530624 | 0.4665151 | 1.255785 | 2.34918 | 0.3815607 | 0.4375284 | 0.5535978 | 0.1419915 | 0.6978788 | 1.574176 | 0.1337888 | 0.2485196 | 0.6884027 | 0.7045578 | 1.325371 | 1.147167 | 0.5757338 | 3.092585 | 1.375793 | 2.344054 | 1.033023 | 1.39272 | 1.30589 | 0.6344379 | 2.132635 | 0.7045578 | 1.4666 | 1.463242 | 1.360035 | 0.3627781 | 1.009686 | 0.4670796 | 0.8153292 | 3364.465 | 22.14007 | 1.153246 | 7.307281 | 695.3049 | 1.775745 | 1.404766 | 7.881088 | 314766.5 | 2133.655 | 980112.8 | 8.113461 | 7.705318272 | 17.95376 | 24002.82 | 8.64353 | 0.007772728 | 380.989 | 29085.86 | 0.9767095 | 3.783036 | 4.858459 | 5.972857 | 4273.638 | 511.6042 | 17.95376 | 16.13658 | 16.09963 | 16.92212 | 0.01181887808
798 | x=0.02 | 396 | 1120 | 0.2103152 | 0.3560836 | 0.470675 | 1.267706 | 2.371756 | 0.3848981 | 0.4415636 | 0.5587324 | 0.1433105 | 0.7044376 | 1.589172 | 0.1350468 | 0.250771 | 0.6947154 | 0.7111759 | 1.338034 | 1.158181 | 0.5757704 | 3.122352 | 1.388945 | 2.366511 | 1.042847 | 1.406026 | 1.318353 | 0.6403729 | 2.153318 | 0.7111759 | 1.480459 | 1.4771 | 1.373067 | 0.3654375 | 1.014741 | 0.4670796 | 0.82199 | 3393.255 | 22.3375 | 1.164194 | 7.377505 | 701.3864 | 1.792122 | 1.417796 | 7.954297 | 317724.8 | 2153.982 | 989328.6 | 8.186963 | 7.775977344 | 18.1224 | 24232.16 | 8.726516 | 0.007773222 | 384.6563 | 29363.91 | 0.9860667 | 3.819014 | 4.904877 | 6.029859 | 4313.617 | 516.5658 | 18.1224 | 16.28906 | 16.25211 | 17.08428 | 0.01190551616
799 | x=0.025 | 400 | 1130 | 0.2111674 | 0.3575942 | 0.472755 | 1.273667 | 2.383044 | 0.3865667 | 0.4435812 | 0.5612997 | 0.14397 | 0.7077171 | 1.596671 | 0.1356758 | 0.2518968 | 0.6978718 | 0.7144849 | 1.344366 | 1.163688 | 0.5757884 | 3.137236 | 1.395521 | 2.377739 | 1.047759 | 1.412679 | 1.324585 | 0.6433403 | 2.163659 | 0.7144849 | 1.487388 | 1.48403 | 1.379584 | 0.3667671 | 1.017269 | 0.4670796 | 0.8253204 | 3407.65 | 22.43621 | 1.169668 | 7.412617 | 704.4271 | 1.80031 | 1.42431 | 7.990901 | 319203.9 | 2164.145 | 993936.6 | 8.223714 | 7.81130688 | 18.20672256 | 24346.83 | 8.768009 | 0.007773466 | 386.4899 | 29502.93952 | 0.9907454 | 3.837003 | 4.928086 | 6.05836 | 4333.606 | 519.0467 | 18.20672256 | 16.36531 | 16.32835 | 17.16535 | 0.0119488352
800 | x=0.03 | 415 | 1130 | 0.2120195 | 0.3591048 | 0.4748349 | 1.279627 | 2.394332 | 0.3882354 | 0.4455988 | 0.563867 | 0.1446295 | 0.7109965 | 1.604169 | 0.1363048 | 0.2530225 | 0.7010282 | 0.717794 | 1.350698 | 1.169195 | 0.5758063 | 3.15212 | 1.402097 | 2.388967 | 1.052672 | 1.419332 | 1.330816 | 0.6463078 | 2.174 | 0.717794 | 1.494318 | 1.490959 | 1.3861 | 0.3680968 | 1.019797 | 0.4670796 | 0.8286508 | 3422.046 | 22.53492 | 1.175141 | 7.447729 | 707.4679 | 1.808499 | 1.430825 | 8.027506 | 320683 | 2174.308 | 998544.5 | 8.260465 | 7.846636416 | 18.29104 | 24461.5 | 8.809501 | 0.007773707 | 388.3235 | 29641.97 | 0.995424 | 3.854992 | 4.951295 | 6.086861 | 4353.595 | 521.5275 | 18.29104 | 16.44155 | 16.4046 | 17.24643 | 0.01199215424
801 | x=0.035 | 76 | 1135 | 0.2128716 | 0.3606154 | 0.4769149 | 1.285588 | 2.40562 | 0.389904 | 0.4476164 | 0.5664343 | 0.145289 | 0.7142759 | 1.611667 | 0.1369338 | 0.2541482 | 0.7041846 | 0.721103 | 1.35703 | 1.174702 | 0.5758241 | 3.167004 | 1.408673 | 2.400196 | 1.057584 | 1.425985 | 1.337047 | 0.6492753 | 2.184342 | 0.721103 | 1.501247 | 1.497889 | 1.392616 | 0.3694265 | 1.022325 | 0.4670796 | 0.8319812 | 3436.441 | 22.63363 | 1.180615 | 7.482842 | 710.5086 | 1.816688 | 1.437339 | 8.06411 | 322162.2 | 2184.472 | 1003152.4 | 8.297216 | 7.881965952 | 18.37537 | 24576.18 | 8.850994 | 0.007773946 | 390.1571 | 29780.99 | 1.000103 | 3.872981 | 4.974504 | 6.115362 | 4373.585 | 524.0083 | 18.37537 | 16.51779 | 16.48084 | 17.32751 | 0.01203547328
802 | 0.961(K0.48Na0.52)NbO3−0.004BiInO3−0.035(Bi0.5Na0.5)ZrO3 | 317 | 1080 | 0.2152931 | 0.3703518 | 0.4776582 | 1.250496 | 2.329853 | 0.3960836 | 0.4340233 | 0.5493737 | 0.1399294 | 0.7007104 | 1.574026 | 0.132476 | 0.2366704 | 0.6941571 | 0.705156 | 1.31321 | 1.129105 | 0.5531259 | 3.097137 | 1.362 | 2.327459 | 1.024028 | 1.381561 | 1.295359 | 0.6120179 | 2.072652 | 0.705156 | 1.461688 | 1.458057 | 1.408204 | 0.3930397 | 1.005298 | 0.4655861 | 0.7934252 | 3198.682 | 21.43139 | 1.136212 | 7.213264 | 665.7191 | 1.765469 | 1.394818 | 7.878589 | 308238.3 | 2092.158 | 973057.9 | 8.440354 | 7.542428845 | 17.6289 | 23738.28 | 8.597549 | 0.008086446 | 372.126 | 28790.3 | 0.9636028752 | 3.743091 | 4.799714 | 5.902547 | 4358.869 | 514.2908 | 17.6289 | 15.8967 | 15.85721 | 16.00815 | 0.01112487
803 | (1–x)(K0.5Na0.5)NbO3−xBiFeO3 x=0.005 | 130 | 1065 | 0.1923685 | 0.3444019 | 0.4566529 | 1.260328 | 2.378538 | 0.374832 | 0.4198181 | 0.5341974 | 0.1358037 | 0.6902688 | 1.594428 | 0.1297173 | 0.2154458 | 0.6724203 | 0.7032032 | 1.331995 | 1.147777 | 0.542616 | 3.218138 | 1.378169 | 2.364183 | 1.028915 | 1.397482 | 1.307177 | 0.5923673 | 2.146597 | 0.7032032 | 1.460972 | 1.460128 | 1.455864 | 0.3161765 | 1.012358 | 0.4629432 | 0.706969699 | 2960.867 | 20.46031 | 1.134813 | 7.259735 | 627.7895 | 1.726961595 | 1.36925525 | 7.74843159 | 304591.2 | 2093.382 | 971262.1 | 8.052868 | 7.332646125 | 17.5449375 | 23885.19 | 8.722729 | 0.008148113 | 376.1495 | 28966.005 | 0.9677266 | 3.754528964 | 4.829273 | 5.925797 | 4365.624 | 526.6574 | 17.5449375 | 15.89293 | 15.88375 | 15.83736 | 0.0091375
804 | x=0.01 | 172 | 1065 | 0.2003866 | 0.354706 | 0.4648139 | 1.262766 | 2.377071 | 0.3838433 | 0.4233863 | 0.5371411 | 0.1368696 | 0.6916232 | 1.596307 | 0.1302866 | 0.2187661 | 0.6781661 | 0.7064128 | 1.331901 | 1.147002 | 0.5386558 | 3.217436 | 1.377027 | 2.361177 | 1.029573 | 1.397115 | 1.306841 | 0.597187 | 2.143178 | 0.7064128 | 1.464763 | 1.463073 | 1.454538 | 0.3382353 | 1.011617 | 0.4627894 | 0.734172196 | 3037.277 | 20.78647 | 1.13437443 | 7.230776985 | 640.528 | 1.73854988 | 1.378521 | 7.77527236 | 305627.7588 | 2090.584 | 972201.353 | 8.096203 | 7.4053845 | 17.58975 | 23851.4077 | 8.696296445 | 0.008167012 | 374.7676387 | 28932.02 | 0.9658542 | 3.753942206 | 4.82255103 | 5.919547205 | 4365.075 | 523.3709 | 17.58975 | 15.91321 | 15.89485 | 15.80213 | 0.009775
805 | x=0.02 | 57 | 1065 | 0.2164972 | 0.3754386 | 0.4811824 | 1.267661 | 2.374123 | 0.4019656 | 0.4305418 | 0.5430175 | 0.1390155 | 0.6943264 | 1.600079 | 0.131431 | 0.2255069 | 0.6896343 | 0.7128514 | 1.331712 | 1.145446 | 0.5309876 | 3.216026 | 1.374741 | 2.355159 | 1.030892 | 1.396379 | 1.306169 | 0.6069466 | 2.136293 | 0.7128514 | 1.472358 | 1.468974 | 1.451883 | 0.3823529 | 1.010133 | 0.4624819 | 0.788315584 | 3189.108 | 21.43681282 | 1.13349072 | 7.17302994 | 665.852 | 1.76165652 | 1.397084 | 7.82838144 | 307704.4762 | 2084.991 | 974053.252 | 8.18039 | 7.551138 | 17.679 | 23783.9108 | 8.64354538 | 0.008207229 | 372.0116128 | 28864.08 | 0.962112495 | 3.752766524 | 4.80912012 | 5.90705682 | 4363.54777 | 516.8267566 | 17.679 | 15.95364 | 15.91697 | 15.73178 | 0.01105
806 | 0.955(Na0.5K0.5)1−xLix(Nb0.96Sb0.04)O3–0.035(Bi0.5Na0.5)0.9(Sr)0.1ZrO3–0.01BaZrO3 x=0 | 300 | 1070 | 0.2202255 | 0.3723964 | 0.472007 | 1.241944 | 2.318933 | 0.3991219 | 0.4305601 | 0.5418856 | 0.1434438 | 0.6902646 | 1.569839 | 0.1385157 | 0.2331165 | 0.6684161 | 0.71235 | 1.320391 | 1.154456 | 0.5443333 | 3.065863 | 1.369577 | 2.323538 | 1.027758 | 1.384303 | 1.295588 | 0.5989583 | 2.149876 | 0.71235 | 1.450084 | 1.447454 | 1.297182 | 0.3214947 | 1.005909 | 0.4690188 | 0.8216532 | 3285.746 | 21.91832 | 1.15769 | 7.303866 | 681.9984945 | 1.755731 | 1.391496141 | 7.699668 | 309970 | 2121.564 | 967672.4 | 7.893214 | 7.731890685 | 17.80875 | 23979.49 | 8.572028 | 0.007821216 | 388.2686 | 28974.36725 | 0.976217 | 3.767205 | 4.845917 | 5.950145 | 4308.378 | 513.2726 | 17.80875 | 16.13564 | 16.10638 | 17.6439 | 0.01188444
807 | x=0.02 | 247 | 1070 | 0.2175161 | 0.3674954 | 0.467172 | 1.252924 | 2.307041 | 0.3935772 | 0.4310804 | 0.5436735 | 0.1450341 | 0.6920574 | 1.554504 | 0.1392311 | 0.2395254 | 0.6633619 | 0.70662 | 1.312524 | 1.143521 | 0.5520018 | 3.028795 | 1.362355 | 2.30129 | 1.02278 | 1.377157 | 1.290731 | 0.6009738 | 2.138226 | 0.70662 | 1.442644 | 1.440014 | 1.290453 | 0.3214947 | 1.000887 | 0.4690188 | 0.8115445 | 3242.504 | 21.6938 | 1.167925 | 7.266409 | 672.5240541 | 1.757852 | 1.396087 | 7.785029 | 310775.1 | 2100.839 | 972670.2 | 8.110217 | 7.673425776 | 17.6655 | 23836.63 | 8.490836 | 0.0079314 | 383.5742 | 28821.57 | 0.9668698 | 3.748957 | 4.820901 | 5.927837 | 4322.877 | 510.491 | 17.6655 | 16.05286 | 16.0236 | 17.55238 | 0.01188444
808 | x=0.04 | 200 | 1070 | 0.2148067 | 0.3625945 | 0.462337 | 1.263903 | 2.295149 | 0.3880325 | 0.4316006 | 0.5454614 | 0.1466243 | 0.6938502 | 1.539168 | 0.1399465 | 0.2459343 | 0.6583076 | 0.70089 | 1.304658 | 1.132587 | 0.5598894 | 2.991727 | 1.355132 | 2.279043 | 1.017802 | 1.370011 | 1.285874 | 0.6029894 | 2.126575 | 0.70089 | 1.435204 | 1.432575 | 1.283724 | 0.3214947 | 0.9958641 | 0.4690188 | 0.8014358 | 3199.261 | 21.46928 | 1.178159 | 7.228953 | 663.0496137 | 1.759973 | 1.400678 | 7.87039 | 311580.2 | 2080.113 | 977668.1 | 8.327219 | 7.614960867 | 17.52225 | 23693.78 | 8.409645 | 0.008044734 | 378.8799 | 28668.7768 | 0.9575227 | 3.73071 | 4.795886 | 5.905529 | 4337.375 | 507.7095 | 17.52225 | 15.97008 | 15.94081 | 17.46085 | 0.01188444
809 | (1-x)K0.5Na0.5NbO3–xBaAl0.5Nb0.5O3 x=0.01 | 88 | 1080 | 0.196119 | 0.3468091 | 0.4562313 | 1.258487 | 2.37358 | 0.3771415 | 0.4178151 | 0.5317287 | 0.1362811 | 0.6900473 | 1.596261 | 0.1319346 | 0.2119841 | 0.6684338 | 0.7064128 | 1.333993 | 1.151655 | 0.5366814 | 3.223119 | 1.381297 | 2.370617 | 1.030659 | 1.398854 | 1.307878 | 0.5848084 | 2.159909 | 0.7064128 | 1.456197 | 1.456197 | 1.456197 | 0.2948983 | 1.013695 | 0.4627171 | 0.716886024 | 2972.288 | 20.39991 | 1.139373675 | 7.279891405 | 629.6526 | 1.718468 | 1.36037475 | 7.76651408 | 303661.1 | 2096.467 | 984707.6624 | 7.969538 | 7.2836565 | 17.58975 | 23937.09 | 8.738393364 | 0.008004255 | 377.7464 | 29001.735 | 0.9694121 | 3.758767025 | 4.836615395 | 5.933155935 | 4323.432906 | 529.3821 | 17.58975 | 15.89785 | 15.89785 | 15.89785 | 0.0084775
810 | x=0.02 | 95 | 1080 | 0.207963 | 0.35957 | 0.4639855 | 1.259077 | 2.367169 | 0.3885069 | 0.4193771 | 0.5322076 | 0.1378284 | 0.6911838 | 1.599977 | 0.1347377 | 0.2118092 | 0.6701999 | 0.7128514 | 1.335897 | 1.154771 | 0.527196 | 3.227404 | 1.383287 | 2.374051 | 1.033064 | 1.39986 | 1.308245 | 0.5820158 | 2.169874 | 0.7128514 | 1.455209 | 1.455209 | 1.455209 | 0.295683 | 1.014291 | 0.4623372 | 0.753752496 | 3059.748 | 20.66511205 | 1.1435047 | 7.27101162 | 644.1904 | 1.72157717 | 1.360749 | 7.81126032 | 303766.1 | 2096.748 | 998984.8896 | 7.930465 | 7.307326 | 17.679 | 23955.1599 | 8.727561556 | 0.007885246 | 377.9586942 | 29003.44 | 0.969223255 | 3.7624106 | 4.83722958 | 5.93426174 | 4280.995824 | 528.8054529 | 17.679 | 15.92311 | 15.92311 | 15.92311 | 0.008455
811 | x=0.05 | 67 | 1080 | 0.2441075 | 0.3984058 | 0.4874326 | 1.260836 | 2.347993 | 0.4230769 | 0.4240812 | 0.5336463 | 0.1425223 | 0.6946021 | 1.611173 | 0.1432599 | 0.2112803 | 0.6754917 | 0.7323232 | 1.341618 | 1.164195 | 0.5013774 | 3.24028 | 1.389273 | 2.384389 | 1.040299 | 1.402881 | 1.309345 | 0.5735519 | 2.200113 | 0.7323232 | 1.45226 | 1.45226 | 1.45226 | 0.2980626 | 1.01608 | 0.4611975 | 0.8623146 | 3317.925 | 21.45351 | 1.155941875 | 7.244245125 | 687.115 | 1.730849 | 1.36186875 | 7.943292 | 304078.8091 | 2097.558 | 1041117.96 | 7.813807 | 7.3784125 | 17.94375 | 24009.27 | 8.6949151 | 0.007564236 | 378.594 | 29008.375 | 0.9686507 | 3.773290625 | 4.839064875 | 5.937578375 | 4154.64465 | 527.0437 | 17.94375 | 15.99897 | 15.99897 | 15.99897 | 0.0083875
812 | (1-x)(K0.5Na0.5)(Nb0.955Sb0.045)O3-xBi0.5(Na0.5K0.5)0.5Zr0.8Sn0.1Hf0.1O3 x=0.02 | 250 | 1090 | 0.1979629 | 0.3477961 | 0.4537201 | 1.236726 | 2.339169 | 0.3777858 | 0.4229123 | 0.5345285 | 0.140829 | 0.6848346 | 1.570177 | 0.1345472 | 0.2249032 | 0.6529911 | 0.7047181 | 1.325003 | 1.162967 | 0.5527877 | 3.094756 | 1.374845 | 2.334759 | 1.027055 | 1.388433 | 1.298919 | 0.5929461 | 2.186284 | 0.7047181 | 1.441802 | 1.440138 | 1.301087 | 0.290958 | 1.008008 | 0.468026 | 0.7431609246 | 3097.621 | 21.29471 | 1.15826 | 7.347938706 | 650.7984 | 1.740498 | 1.385258715 | 7.556674 | 308657.4 | 2125.374 | 941415.4 | 7.875278 | 7.6908879 | 17.63205 | 23975.58 | 8.576915 | 0.007958225 | 389.6239 | 28977.928 | 0.9767831418 | 3.763147 | 4.852705 | 5.955649128 | 4396.295 | 513.0518 | 17.63205 | 16.16663 | 16.14798 | 17.66585 | 0.0113633225
813 | x=0.03 | 375 | 1090 | 0.2054965 | 0.356902 | 0.4611702 | 1.236974 | 2.3309 | 0.385722 | 0.4267645 | 0.5384034 | 0.141891 | 0.6867183 | 1.568308 | 0.1352429 | 0.2291596 | 0.6592622 | 0.7070758 | 1.323026 | 1.160706 | 0.5529362 | 3.080402 | 1.372617 | 2.328468 | 1.027203 | 1.386591 | 1.297376 | 0.5982577 | 2.175666 | 0.7070758 | 1.443971 | 1.441476 | 1.294541 | 0.3105047 | 1.006813 | 0.4685369 | 0.7721532 | 3184.448 | 21.65309 | 1.159818 | 7.339985 | 665.35065 | 1.75092 | 1.392122 | 7.584688 | 309459.9 | 2127.569 | 941579 | 7.888684 | 7.757736525 | 17.6981125 | 23975.72 | 8.561737 | 0.00791793 | 389.9135 | 28966.838 | 0.9762791 | 3.764422 | 4.851107 | 5.95491 | 4392.024 | 511.5067 | 17.6981125 | 16.20475 | 16.17676 | 17.69947 | 0.01208214
814 | x=0.035 | 460 | 1090 | 0.2092607 | 0.3614488 | 0.4648941 | 1.237098 | 2.326773 | 0.3896862 | 0.4286951 | 0.5403442 | 0.1424235 | 0.6876603 | 1.567374 | 0.1355921 | 0.2313153 | 0.6623999 | 0.7082542 | 1.322039 | 1.159575 | 0.553031 | 3.073253 | 1.371503 | 2.325328 | 1.027277 | 1.385671 | 1.296605 | 0.6009333 | 2.170364 | 0.7082542 | 1.445054 | 1.442145 | 1.291286 | 0.3203051 | 1.006215 | 0.4687923 | 0.7866592 | 3227.918 | 21.83233 | 1.160598 | 7.335993 | 672.6337875 | 1.756116 | 1.395546 | 7.598634 | 309861.1 | 2128.666 | 941656.2 | 7.894871 | 7.791137 | 17.73115 | 23975.78 | 8.554147 | 0.007898131 | 390.0568 | 28961.2795 | 0.9760258 | 3.76506 | 4.850306 | 5.954539 | 4389.823 | 510.7328 | 17.73115 | 16.22383 | 16.19116 | 17.71621 | 0.01244053
815 | x=0.04 | 410 | 1090 | 0.2130231 | 0.3659916 | 0.4686172 | 1.237222 | 2.322651 | 0.3936477 | 0.4306287 | 0.5422872 | 0.1429571 | 0.6886024 | 1.566442 | 0.1359422 | 0.2334895 | 0.665539 | 0.7094325 | 1.321052 | 1.158445 | 0.553139 | 3.066125 | 1.370391 | 2.322191 | 1.027352 | 1.384751 | 1.295835 | 0.6036223 | 2.165068 | 0.7094325 | 1.446138 | 1.442814 | 1.288041 | 0.3301235 | 1.005618 | 0.4690478 | 0.8011718784 | 3271.426 | 22.0116 | 1.161377 | 7.331990424 | 679.9216 | 1.761301 | 1.39896536 | 7.612539 | 310262.3 | 2129.763 | 941730.2 | 7.900715 | 7.8245216 | 17.7642 | 23975.83 | 8.546556 | 0.007878555 | 390.1991 | 28955.712 | 0.9757715872 | 3.765698 | 4.849504 | 5.954166612 | 4387.579 | 509.9579 | 17.7642 | 16.2429 | 16.20557 | 17.73289 | 0.01279824
816 | x=0.045 | 300 | 1090 | 0.2167839 | 0.3705302 | 0.4723396 | 1.237346 | 2.318534 | 0.3976067 | 0.4325653 | 0.5442324 | 0.1434916 | 0.6895445 | 1.565511 | 0.1362931 | 0.2356827 | 0.6686795 | 0.7106105 | 1.320066 | 1.157315 | 0.5532599 | 3.059015 | 1.369279 | 2.319058 | 1.027426 | 1.383831 | 1.295065 | 0.6063246 | 2.159776 | 0.7106105 | 1.44722 | 1.443482 | 1.284808 | 0.3399601 | 1.005021 | 0.4693032 | 0.8156911 | 3314.972 | 22.19092 | 1.162157 | 7.327977 | 687.2140875 | 1.766477 | 1.40238 | 7.626404 | 310663.4 | 2130.86 | 941801 | 7.906216 | 7.85789 | 17.79725 | 23975.88 | 8.538965 | 0.007859196 | 390.3403 | 28950.1355 | 0.9755166 | 3.766335 | 4.848702 | 5.953793 | 4385.292 | 509.1821 | 17.79725 | 16.26199 | 16.21998 | 17.74954 | 0.01315527
817 | (Ka0.5Na0.5)(Nb1-xTax)O3 x=0.05 | 130 | 1050 | 0.1793313 | 0.3190228 | 0.4392312 | 1.257895 | 2.383405 | 0.3521127 | 0.4171809 | 0.5329154 | 0.1342724 | 0.6838898 | 1.581288 | 0.1279087 | 0.2189358 | 0.6666667 | 0.6930693 | 1.33209 | 1.147927 | 0.568 | 3.218539 | 1.37931 | 2.3671875 | 1.028015 | 1.397474 | 1.307512 | 0.6069866 | 2.167951 | 0.6930693 | 1.457167 | 1.457167 | 1.457167 | 0.2941176 | 1.0131 | 0.463097 | 0.698796 | 3020.784 | 20.5587075 | 1.13525 | 7.2783375 | 639 | 1.7115475 | 1.35575 | 7.74843 | 305785.0775 | 2111.114 | 979730.4 | 7.7607783 | 7.26 | 17.675 | 23919 | 8.753955 | 0.007824726 | 377.56866 | 29000 | 0.9696 | 3.75599925 | 4.8373 | 5.93205 | 4226.48925 | 525.56535 | 17.675 | 15.87283 | 15.87283 | 15.87283 | 0.0085
818 | x=0.1 | 145 | 1050 | 0.1745562 | 0.3052152 | 0.4303308 | 1.257895 | 2.386819 | 0.3393665 | 0.4181098 | 0.5345912 | 0.1338056 | 0.6789399 | 1.570181 | 0.126691 | 0.2261607 | 0.6666667 | 0.6862745 | 1.33209 | 1.147304 | 0.5893333 | 3.218242 | 1.37931 | 2.3671875 | 1.027773 | 1.397098 | 1.307512 | 0.627711 | 2.186205 | 0.6862745 | 1.457147 | 1.457147 | 1.457147 | 0.2941176 | 1.0131 | 0.463097 | 0.717912 | 3157.441 | 20.983915 | 1.13525 | 7.267925 | 663 | 1.707745 | 1.3515 | 7.77546 | 308014.415 | 2126.047 | 989146.8 | 7.5128526 | 7.26 | 17.85 | 23919 | 8.75871 | 0.007541478 | 377.60352 | 29000 | 0.9696 | 3.7568835 | 4.8386 | 5.93205 | 4086.9485 | 521.1772 | 17.85 | 15.87305 | 15.87305 | 15.87305 | 0.0085
819 | x=0.15 | 155 | 1050 | 0.1700288 | 0.2925533 | 0.421784 | 1.257895 | 2.390244 | 0.3275109 | 0.4190429 | 0.5362776 | 0.133342 | 0.6740612 | 1.559229 | 0.1254963 | 0.2338788 | 0.6666667 | 0.6796117 | 1.33209 | 1.146681 | 0.6106667 | 3.217945 | 1.37931 | 2.3671875 | 1.027532 | 1.396723 | 1.307512 | 0.6499006 | 2.204768 | 0.6796117 | 1.457127 | 1.457127 | 1.457127 | 0.2941176 | 1.0131 | 0.463097 | 0.737028 | 3294.097 | 21.4091225 | 1.13525 | 7.2575125 | 687 | 1.7039425 | 1.34725 | 7.80249 | 310243.7525 | 2140.981 | 998563.2 | 7.2649269 | 7.26 | 18.025 | 23919 | 8.763465 | 0.00727802 | 377.63838 | 29000 | 0.9696 | 3.75776775 | 4.8399 | 5.93205 | 3947.40775 | 516.78905 | 18.025 | 15.87326 | 15.87326 | 15.87326 | 0.0085
820 | x=0.2 | 104 | 1050 | 0.1657303 | 0.2809 | 0.4135701 | 1.257895 | 2.393678 | 0.3164557 | 0.4199801 | 0.5379747 | 0.1328817 | 0.6692522 | 1.548428 | 0.1243239 | 0.2421422 | 0.6666667 | 0.6730769 | 1.33209 | 1.146059 | 0.632 | 3.217648 | 1.37931 | 2.3671875 | 1.02729 | 1.396348 | 1.307512 | 0.6737164 | 2.22365 | 0.6730769 | 1.457108 | 1.457108 | 1.457108 | 0.2941176 | 1.0131 | 0.463097 | 0.756144 | 3430.754 | 21.83433 | 1.13525 | 7.2471 | 711 | 1.70014 | 1.343 | 7.82952 | 312473.09 | 2155.914 | 1007979.6 | 7.0170012 | 7.26 | 18.2 | 23919 | 8.76822 | 0.007032349 | 377.67324 | 29000 | 0.9696 | 3.758652 | 4.8412 | 5.93205 | 3807.867 | 512.4009 | 18.2 | 15.87348 | 15.87348 | 15.87348 | 0.0085
821 | x=0.2 | 133 | 1075 | 0.1657303 | 0.2809 | 0.4135701 | 1.257895 | 2.393678 | 0.3164557 | 0.4199801 | 0.5379747 | 0.1328817 | 0.6692522 | 1.548428 | 0.1243239 | 0.2421422 | 0.6666667 | 0.6730769 | 1.33209 | 1.146059 | 0.632 | 3.217648 | 1.37931 | 2.3671875 | 1.02729 | 1.396348 | 1.307512 | 0.6737164 | 2.22365 | 0.6730769 | 1.457108 | 1.457108 | 1.457108 | 0.2941176 | 1.0131 | 0.463097 | 0.756144 | 3430.754 | 21.83433 | 1.13525 | 7.2471 | 711 | 1.70014 | 1.343 | 7.82952 | 312473.09 | 2155.914 | 1007979.6 | 7.0170012 | 7.26 | 18.2 | 23919 | 8.76822 | 0.007032349 | 377.67324 | 29000 | 0.9696 | 3.758652 | 4.8412 | 5.93205 | 3807.867 | 512.4009 | 18.2 | 15.87348 | 15.87348 | 15.87348 | 0.0085
822 | 0.965-y (Ka0.5Na0.5)NbO3-0.035Bi0.5(Li0.7Na0.2K0.1)0.5ZrO3-yBiGaO3 y=0 | 225 | 1100 | 0.2096531 | 0.3645566 | 0.4728362 | 1.266829 | 2.34284 | 0.3914561 | 0.4302385 | 0.5463277 | 0.139282 | 0.6967996 | 1.577841 | 0.1318534 | 0.2304647 | 0.6872549 | 0.7049 | 1.319444 | 1.132926 | 0.5505306 | 3.138096 | 1.366297 | 2.328944 | 1.025289 | 1.386321 | 1.298641 | 0.6082964 | 2.101886 | 0.7049 | 1.463038 | 1.460082 | 1.416371 | 0.3744069 | 1.005429 | 0.465123 | 0.7717386233 | 3142.693 | 21.17021 | 1.145842 | 7.235344 | 656.91474 | 1.752852 | 1.3863879 | 7.884415734 | 306908.1 | 2087.308 | 975102.8022 | 8.226055 | 7.436655 | 17.6225 | 23828.27 | 8.644408 | 0.008087123 | 375.6919 | 28865.24 | 0.962300526 | 3.747843 | 4.814184535 | 5.915063352 | 4355.887 | 523.1882 | 17.6225 | 15.91324 | 15.88109 | 16.03819 | 0.010642875
823 | y=0.001 | 270 | 1100 | 0.2112368 | 0.3665646 | 0.4744148 | 1.266451 | 2.341417 | 0.3932121 | 0.4309506 | 0.5469868 | 0.1395245 | 0.6972596 | 1.577606 | 0.1320417 | 0.2310825 | 0.6881457 | 0.7055411 | 1.319335 | 1.132938 | 0.5503427 | 3.136579 | 1.366163 | 2.328262 | 1.025436 | 1.386173 | 1.298501 | 0.6091885 | 2.101225 | 0.7055411 | 1.463062 | 1.458549 | 1.415408 | 0.3790576 | 1.005269 | 0.4651085 | 0.777252 | 3158.425 | 21.23784 | 1.146536 | 7.23300734 | 659.53932 | 1.755179 | 1.38806055 | 7.88815 | 307032 | 2087.552 | 974744.8 | 8.236696 | 7.45399204 | 17.631473 | 23823.12 | 8.637837 | 0.008081796 | 375.5769 | 28856.45 | 0.9619588368 | 3.747669 | 4.813099 | 5.914146 | 4356.381 | 522.5213 | 17.631473 | 15.92527 | 15.90642 | 16.03896 | 0.01076357625
824 | y=0.002 | 285 | 1100 | 0.2128211 | 0.3685736 | 0.4759936 | 1.266073 | 2.339995 | 0.3949689 | 0.4316629 | 0.547646 | 0.1397672 | 0.6977197 | 1.577371 | 0.1322303 | 0.2317011 | 0.6890355 | 0.7061825 | 1.319226 | 1.13295 | 0.550157 | 3.135063 | 1.366028 | 2.32758 | 1.025583 | 1.386024 | 1.29836 | 0.6100819 | 2.100563 | 0.7061825 | 1.463087 | 1.45702 | 1.414446 | 0.3837133 | 1.00511 | 0.4650941 | 0.782763 | 3174.149 | 21.30546 | 1.14723 | 7.230669876 | 662.16254 | 1.757505 | 1.3897332 | 7.89187257 | 307155.9 | 2087.795 | 974386 | 8.247315 | 7.471343 | 17.640441 | 23817.96 | 8.631267 | 0.008076503 | 375.4619 | 28847.65485 | 0.961617167 | 3.747496 | 4.812013764 | 5.913228303 | 4356.869 | 521.8547 | 17.640441 | 15.93731 | 15.93175 | 16.03973 | 0.0108841425
825 | y=0.003 | 190 | 1100 | 0.214406 | 0.3705836 | 0.4775726 | 1.265696 | 2.338573 | 0.3967265 | 0.4323754 | 0.5483051 | 0.1400103 | 0.6981799 | 1.577136 | 0.1324192 | 0.2323205 | 0.6899244 | 0.7068241 | 1.319118 | 1.132962 | 0.5499737 | 3.133547 | 1.365894 | 2.326897 | 1.02573 | 1.385875 | 1.298219 | 0.6109764 | 2.099901 | 0.7068241 | 1.463111 | 1.455496 | 1.413485 | 0.388374 | 1.00495 | 0.4650796 | 0.7882718 | 3189.865 | 21.37307 | 1.147924 | 7.228331 | 664.7844 | 1.759830358 | 1.39140585 | 7.895584 | 307279.8 | 2088.039 | 974026.2 | 8.257911 | 7.488708165 | 17.649404 | 23812.81 | 8.624701 | 0.008071245 | 375.3469 | 28838.86 | 0.9612755166 | 3.747323 | 4.810929 | 5.912311 | 4357.353 | 521.1885 | 17.649404 | 15.94936 | 15.9571 | 16.0405 | 0.01100457375
826 | y=0.004 | 125 | 1100 | 0.2159916 | 0.3725946 | 0.4791519 | 1.265318 | 2.337151 | 0.398485 | 0.4330881 | 0.5489642 | 0.1402537 | 0.6986402 | 1.576901 | 0.1326084 | 0.2329408 | 0.6908124 | 0.707466 | 1.319009 | 1.132974 | 0.5497926 | 3.132032 | 1.36576 | 2.326215 | 1.025877 | 1.385726 | 1.298079 | 0.6118722 | 2.099238 | 0.707466 | 1.463136 | 1.453975 | 1.412524 | 0.3930397 | 1.004791 | 0.4650651 | 0.7937782 | 3205.572 | 21.44067 | 1.148619 | 7.225992 | 667.4049 | 1.762155 | 1.3930785 | 7.899285 | 307403.6 | 2088.283 | 973665.4 | 8.268484 | 7.506087 | 17.658362 | 23807.65 | 8.618136 | 0.008066021 | 375.2319 | 28830.08 | 0.9609338856 | 3.74715 | 4.809843 | 5.9113934 | 4357.832 | 520.5228 | 17.658362 | 15.9614 | 15.98247 | 16.04126 | 0.01112487
827 | 0.955-y (Ka0.5Na0.5)NbO3-0.045Bi0.5(Li0.7Na0.2K0.1)0.5ZrO3-yBiGaO3 y=0 | 263 | 1100 | 0.2168822 | 0.3732545 | 0.4797989 | 1.269378 | 2.33228 | 0.3987791 | 0.434263 | 0.55066 | 0.1405893 | 0.6990537 | 1.57365 | 0.1326337 | 0.2358877 | 0.6931614 | 0.7063 | 1.315844 | 1.128466 | 0.5516332 | 3.115329 | 1.36259 | 2.318078 | 1.024442 | 1.383036 | 1.296113 | 0.614356 | 2.088225 | 0.7063 | 1.464711 | 1.46091 | 1.404996 | 0.3975922 | 1.003241 | 0.4657019 | 0.7980162777 | 3216.508 | 21.4659 | 1.148872 | 7.219956 | 668.87706 | 1.763468 | 1.3938751 | 7.930517646 | 307865.7 | 2084.76 | 976434.8568 | 8.283583 | 7.486893 | 17.6575 | 23802.19 | 8.614434 | 0.008074653 | 375.1441 | 28826.55 | 0.960196494 | 3.745763 | 4.807930215 | 5.910189288 | 4352.511 | 521.2385 | 17.6575 | 15.92483 | 15.8835 | 16.08447 | 0.011248375
828 | y=0.001 | 290 | 1100 | 0.2184677 | 0.375265 | 0.4813786 | 1.268999 | 2.33086 | 0.4005373 | 0.4349768 | 0.5513199 | 0.140833 | 0.699514 | 1.573416 | 0.1328231 | 0.2365142 | 0.6940499 | 0.7069414 | 1.315735 | 1.128477 | 0.5514498 | 3.113819 | 1.362456 | 2.317396 | 1.024589 | 1.382887 | 1.295973 | 0.615257 | 2.087558 | 0.7069414 | 1.464735 | 1.459376 | 1.404043 | 0.4022664 | 1.003082 | 0.4656874 | 0.8035231 | 3232.219 | 21.53349 | 1.149567 | 7.217612 | 671.498 | 1.765788248 | 1.39554565 | 7.934198 | 307989.5 | 2085.003 | 976072.5 | 8.294005 | 7.504247835 | 17.666466 | 23797.03 | 8.607874 | 0.008069394 | 375.0286 | 28817.76 | 0.9598545194 | 3.74559 | 4.806845 | 5.909271 | 4352.973 | 520.5723 | 17.666466 | 15.93687 | 15.90884 | 16.0852 | 0.01136843875
829 | y=0.002 | 310 | 1100 | 0.2200538 | 0.3772766 | 0.4829585 | 1.26862 | 2.329441 | 0.4022963 | 0.4356909 | 0.5519799 | 0.141077 | 0.6999744 | 1.573182 | 0.1330128 | 0.2371417 | 0.6949375 | 0.707583 | 1.315626 | 1.128487 | 0.5512687 | 3.112309 | 1.362321 | 2.316715 | 1.024735 | 1.382738 | 1.295832 | 0.6161593 | 2.086891 | 0.707583 | 1.464759 | 1.457846 | 1.40309 | 0.4069456 | 1.002922 | 0.4656729 | 0.8090276 | 3247.921 | 21.60106 | 1.150263 | 7.215267015 | 674.11758 | 1.768108 | 1.3972162 | 7.937868 | 308113.2 | 2085.246 | 975709.3 | 8.304404 | 7.521616 | 17.675427 | 23791.87 | 8.601316 | 0.008064169 | 374.913 | 28808.97 | 0.9595125642 | 3.745417 | 4.80576 | 5.908353747 | 4353.429 | 519.9064 | 17.675427 | 15.94891 | 15.93418 | 16.08593 | 0.0114883675
830 | y=0.003 | 225 | 1100 | 0.2216405 | 0.3792891 | 0.4845386 | 1.268241 | 2.328022 | 0.4040562 | 0.4364053 | 0.5526398 | 0.1413213 | 0.7004349 | 1.572948 | 0.1332029 | 0.23777 | 0.6958242 | 0.7082249 | 1.315517 | 1.128498 | 0.5510898 | 3.110799 | 1.362187 | 2.316033 | 1.024882 | 1.382588 | 1.295691 | 0.6170628 | 2.086223 | 0.7082249 | 1.464783 | 1.456319 | 1.402138 | 0.4116298 | 1.002763 | 0.4656585 | 0.8145298 | 3263.615 | 21.66862 | 1.150958 | 7.212921157 | 676.7358 | 1.770426 | 1.39888675 | 7.941526 | 308236.9 | 2085.49 | 975345.1 | 8.314781 | 7.53899835 | 17.684383 | 23786.71686 | 8.594761 | 0.008058977 | 374.7974 | 28800.19 | 0.9591706284 | 3.745244 | 4.804674 | 5.907436 | 4353.881 | 519.2409 | 17.684383 | 15.96096 | 15.95954 | 16.08665 | 0.01160816125
831 | y=0.004 | 138 | 1100 | 0.2232279 | 0.3813026 | 0.486119 | 1.267863 | 2.326604 | 0.4058169 | 0.4371198 | 0.5532998 | 0.141566 | 0.7008955 | 1.572714 | 0.1333933 | 0.2383992 | 0.69671 | 0.7088671 | 1.315408 | 1.128508 | 0.550913 | 3.10929 | 1.362052 | 2.315352 | 1.025029 | 1.382439 | 1.295551 | 0.6179676 | 2.085555 | 0.7088671 | 1.464807 | 1.454797 | 1.401186 | 0.4163191 | 1.002603 | 0.465644 | 0.8200296324 | 3279.301 | 21.73618 | 1.151654 | 7.210574 | 679.35266 | 1.772744 | 1.4005573 | 7.945173958 | 308360.6 | 2085.733 | 974980.1 | 8.325135 | 7.556395 | 17.693334 | 23781.56 | 8.588208 | 0.008053817 | 374.6818 | 28791.4 | 0.958828712 | 3.745071 | 4.803589417 | 5.906518352 | 4354.329 | 518.5759 | 17.693334 | 15.97301 | 15.98491 | 16.08737 | 0.01172782
832 | 0.955(K0.48Na0.52)NbO3-0.045(Bi0.5K0.5)ZrO3 | 241 | 1120 | 0.2185991 | 0.3761769 | 0.4828654 | 1.258422 | 2.338846 | 0.4020803 | 0.4341334 | 0.5495977 | 0.1394713 | 0.6983412 | 1.583963 | 0.1321433 | 0.2327694 | 0.6974745 | 0.70968 | 1.319894 | 1.134828 | 0.5471042 | 3.133094 | 1.366696 | 2.333942 | 1.027391 | 1.386929 | 1.298779 | 0.6130408 | 2.08941 | 0.70968 | 1.468802 | 1.465001 | 1.408982 | 0.3975922 | 1.006805 | 0.4657019 | 0.8043335 | 3241.692 | 21.6031 | 1.13895622 | 7.240283 | 674.414176 | 1.762942 | 1.39118631 | 7.867451 | 307551.9 | 2098.422 | 972824.6 | 8.17408 | 7.533479625 | 17.742 | 23875.43 | 8.662995 | 0.008008358 | 377.2835 | 28913.4237 | 0.96676765 | 3.756548 | 4.821465 | 5.922344 | 4343.194 | 521.5342 | 17.742 | 15.9693 | 15.92798 | 16.1301 | 0.011248375
833 | 0.955(K0.48Na0.52)NbO3-0.045(Bi0.5 (Na0.7K0.2Li0.1)0.5)ZrO3 | 300 | 1120 | 0.2169405 | 0.3726643 | 0.4797875 | 1.2553 | 2.329089 | 0.3981248 | 0.4349485 | 0.5508705 | 0.1400585 | 0.7005124 | 1.575966 | 0.1324369 | 0.2387077 | 0.6968584 | 0.70563 | 1.312817 | 1.127205 | 0.5525399 | 3.094539 | 1.361205 | 2.324748 | 1.023892 | 1.381016 | 1.294806 | 0.6141822 | 2.067464 | 0.70563 | 1.462606 | 1.458805 | 1.402944 | 0.3975922 | 1.004739 | 0.4657019 | 0.7982307 | 3211.422 | 21.46539 | 1.136131 | 7.210077 | 667.779466 | 1.766252 | 1.394408085 | 7.900573 | 308508.1 | 2087.827 | 974985.7 | 8.382613 | 7.526824 | 17.64075 | 23747.43 | 8.604808 | 0.008087925 | 372.6407 | 28797.25 | 0.962959147 | 3.743753 | 4.800908508 | 5.90423 | 4351.28 | 516.0563 | 17.64075 | 15.90194 | 15.86061 | 16.06098 | 0.011248375
834 | 0.955(K0.48Na0.52)NbO3-0.045(Bi0.5 Li0.5)ZrO3 | 223 | 1120 | 0.2144937 | 0.3683827 | 0.4753976 | 1.268592 | 2.319153 | 0.3932902 | 0.43525 | 0.5524261 | 0.1415683 | 0.7017791 | 1.561601 | 0.1331053 | 0.2436474 | 0.6913129 | 0.70068 | 1.30651 | 1.117889 | 0.5593321 | 3.065596 | 1.355095 | 2.303177 | 1.019578 | 1.375103 | 1.290771 | 0.6160347 | 2.062251 | 0.70068 | 1.456396 | 1.452595 | 1.396893 | 0.3975922 | 0.9998932 | 0.4657019 | 0.7892277 | 3174.526 | 21.26899427 | 1.148161 | 7.179318 | 659.670376 | 1.767476 | 1.39834581 | 7.985743 | 309065.9 | 2068.797 | 979906.2 | 8.55608 | 7.466928 | 17.517 | 23633.34 | 8.53369 | 0.008187347 | 369.1554 | 28667.98 | 0.95402437 | 3.72798 | 4.780352 | 5.885829 | 4364.405 | 514.7553 | 17.517 | 15.83442 | 15.7931 | 15.9917 | 0.011248375
835 | 0.955(K0.48Na0.52)NbO3-0.045(Bi0.5Na0.5)ZrO3 | 250 | 1120 | 0.2168162 | 0.3722724 | 0.4795352 | 1.25251 | 2.327721 | 0.3976853 | 0.4351383 | 0.5510119 | 0.1400105 | 0.7009518 | 1.575733 | 0.1324253 | 0.2396987 | 0.6974745 | 0.70518 | 1.311696 | 1.126358 | 0.5531505 | 3.087658 | 1.360509 | 2.325202 | 1.023508 | 1.380171 | 1.294248 | 0.6142437 | 2.061938 | 0.70518 | 1.461723 | 1.457922 | 1.402084 | 0.3975922 | 1.004841 | 0.4657019 | 0.7977732 | 3208.045 | 21.45411 | 1.133605 | 7.205842 | 667.042276 | 1.767023 | 1.39476606 | 7.897869 | 308701.6 | 2087.518 | 974900.2 | 8.417413 | 7.533479625 | 17.6295 | 23727.15 | 8.598343 | 0.008096863 | 371.8121 | 28782.5187 | 0.9631474 | 3.74235 | 4.797972 | 5.901684 | 4351.716 | 514.6771 | 17.6295 | 15.89234 | 15.85101 | 16.05113 | 0.011248375
836 | 0.955(K0.48Na0.52)NbO3-0.045(Bi0.5(Na0.82K0.18)0.5)ZrO3 | 280 | 1120 | 0.2171371 | 0.3729752 | 0.4801346 | 1.253574 | 2.329723 | 0.3984764 | 0.4349574 | 0.5507574 | 0.1399135 | 0.7004819 | 1.577214 | 0.1323745 | 0.2384514 | 0.6974745 | 0.70599 | 1.313172 | 1.127883 | 0.5520523 | 3.095837 | 1.361623 | 2.326775 | 1.024207 | 1.381388 | 1.295063 | 0.6140272 | 2.066883 | 0.70599 | 1.462997 | 1.459196 | 1.403325 | 0.3975922 | 1.005195 | 0.4657019 | 0.7989541 | 3214.101 | 21.48092 | 1.134568 | 7.212041 | 668.369218 | 1.766288 | 1.394121705 | 7.892394 | 308494.6 | 2089.481 | 974526.6 | 8.373613 | 7.533479625 | 17.64975 | 23753.84 | 8.60998 | 0.008080788 | 372.7969 | 28806.0816 | 0.963799045 | 3.744906 | 4.802201 | 5.905403 | 4350.182 | 515.9114 | 17.64975 | 15.90619 | 15.86487 | 16.06534 | 0.011248375
837 | 0.955(K0.48Na0.52)NbO3-0.045(Bi0.5(Na0.7K0.2Li0.1)0.5)ZrO3 | 300 | 1120 | 0.2169405 | 0.3726643 | 0.4797875 | 1.2553 | 2.329089 | 0.3981248 | 0.4349485 | 0.5508705 | 0.1400585 | 0.7005124 | 1.575966 | 0.1324369 | 0.2387077 | 0.6968584 | 0.70563 | 1.312817 | 1.127205 | 0.5525399 | 3.094539 | 1.361205 | 2.324748 | 1.023892 | 1.381016 | 1.294806 | 0.6141822 | 2.067464 | 0.70563 | 1.462606 | 1.458805 | 1.402944 | 0.3975922 | 1.004739 | 0.4657019 | 0.7982307 | 3211.422 | 21.46539 | 1.136131 | 7.210077 | 667.779466 | 1.766252 | 1.394408085 | 7.900573 | 308508.1 | 2087.827 | 974985.7 | 8.382613 | 7.526824 | 17.64075 | 23747.43 | 8.604808 | 0.008087925 | 372.6407 | 28797.25 | 0.962959147 | 3.743753 | 4.800908508 | 5.90423 | 4351.28 | 516.0563 | 17.64075 | 15.90194 | 15.86061 | 16.06098 | 0.011248375
838 | 0.955(K0.48Na0.52)NbO3-0.045(Bi0.5(Na0.5Li0.5)0.5)ZrO3 | 275 | 1120 | 0.2156549 | 0.3703276 | 0.4774664 | 1.260551 | 2.323437 | 0.3954877 | 0.4351942 | 0.551719 | 0.1407894 | 0.7013654 | 1.568667 | 0.1327653 | 0.241673 | 0.6943937 | 0.70293 | 1.309103 | 1.122124 | 0.5562241 | 3.076627 | 1.357802 | 2.31419 | 1.021543 | 1.377637 | 1.292509 | 0.6151392 | 2.062095 | 0.70293 | 1.459059 | 1.455259 | 1.399488 | 0.3975922 | 1.002367 | 0.4657019 | 0.7935005 | 3191.285 | 21.36155 | 1.140883 | 7.19258 | 663.356326 | 1.767249 | 1.396555935 | 7.941806 | 308883.8 | 2078.158 | 977403.2 | 8.486747 | 7.500204 | 17.57325 | 23680.25 | 8.566017 | 0.008141853 | 370.4837 | 28725.25 | 0.958585885 | 3.735165 | 4.789162158 | 5.893756 | 4358.06 | 514.7162 | 17.57325 | 15.86338 | 15.82206 | 16.02141 | 0.011248375
839 | 0.955(K0.48Na0.52)NbO3-0.045(Bi0.5 (K0.5Li0.5)0.5)ZrO3 | 250 | 1120 | 0.2165464 | 0.3722798 | 0.4791315 | 1.263507 | 2.328999 | 0.3976853 | 0.4346917 | 0.5510119 | 0.1405198 | 0.7000601 | 1.572782 | 0.1326243 | 0.2382084 | 0.6943937 | 0.70518 | 1.313202 | 1.126358 | 0.5531505 | 3.099345 | 1.360895 | 2.31856 | 1.023485 | 1.381016 | 1.294775 | 0.6145378 | 2.075831 | 0.70518 | 1.462599 | 1.458798 | 1.402937 | 0.3975922 | 1.003349 | 0.4657019 | 0.7967806 | 3208.109 | 21.43605 | 1.143558 | 7.2098 | 667.042276 | 1.765209 | 1.39476606 | 7.926597 | 308308.9 | 2083.609 | 976365.4 | 8.36508 | 7.500204 | 17.6295 | 23754.39 | 8.598343 | 0.008096863 | 373.2194 | 28790.7 | 0.96039601 | 3.742264 | 4.800908508 | 5.904086 | 4353.799 | 518.1448 | 17.6295 | 15.90186 | 15.86054 | 16.0609 | 0.011248375
840 | 0.915(K0.45Na0.5Li0.05)NbO3–0.075BaZrO3–0.01(Bi0.5-xSmxNa0.5)TiO3 0 | 195 | 1200 | 0.2668836 | 0.415826 | 0.4946769 | 1.295737 | 2.276825 | 0.4336075 | 0.4361758 | 0.5482323 | 0.1510351 | 0.7035596 | 1.554599 | 0.152097 | 0.2488006 | 0.6801206 | 0.7226453 | 1.305942 | 1.116066 | 0.5137997 | 3.024957 | 1.354796 | 2.290428 | 1.024402 | 1.371185 | 1.286618 | 0.5927528 | 2.090855 | 0.7226453 | 1.442766 | 1.44192 | 1.370622 | 0.3203218 | 0.9976582 | 0.4671852 | 0.9730063725 | 3544.804 | 21.95784 | 1.173962 | 7.103677 | 719.502305 | 1.750902345 | 1.3755456 | 8.368878245 | 309689.5 | 2062.069 | 1097906.6 | 8.160238 | 7.2991737 | 17.99394 | 23732.08 | 8.520702 | 0.007480066 | 370.5156 | 28760.27 | 0.9547969 | 3.744913 | 4.779012 | 5.887242 | 3988.732 | 525.5351 | 17.99394 | 15.63349 | 15.62432 | 16.33981 | 0.00901925
841 | x=0.001 | 280 | 1200 | 0.2668801 | 0.4158196 | 0.4946689 | 1.295734 | 2.276826 | 0.4336023 | 0.4361711 | 0.548227 | 0.151035 | 0.7035572 | 1.554602 | 0.1521 | 0.2487924 | 0.68011 | 0.7226453 | 1.305943 | 1.116074 | 0.5137964 | 3.024956 | 1.354798 | 2.290432 | 1.024402 | 1.371184 | 1.286618 | 0.5927477 | 2.090869 | 0.7226453 | 1.442757 | 1.441912 | 1.370688 | 0.3202777 | 0.997659 | 0.4671852 | 0.9729938 | 3544.75 | 21.95748 | 1.173959 | 7.103678 | 719.4938 | 1.750884 | 1.375532136 | 8.368875 | 309688.4 | 2062.073 | 1097928.2 | 8.159968 | 7.299060678 | 17.99394 | 23732.1 | 8.520761 | 0.007480019 | 370.5155 | 28760.3058 | 0.9547983 | 3.744914 | 4.77901 | 5.88724 | 3988.699 | 525.5385 | 17.99394 | 15.63339 | 15.62424 | 16.3406 | 0.00901800828
842 | x=0.003 | 320 | 1200 | 0.2668732 | 0.4158069 | 0.4946529 | 1.295729 | 2.276826 | 0.433592 | 0.4361617 | 0.5482162 | 0.1510349 | 0.7035524 | 1.554608 | 0.1521059 | 0.2487759 | 0.680089 | 0.7226453 | 1.305945 | 1.11609 | 0.5137899 | 3.024954 | 1.354801 | 2.290438 | 1.024403 | 1.371183 | 1.286617 | 0.5927377 | 2.090896 | 0.7226453 | 1.442738 | 1.441897 | 1.370821 | 0.3201895 | 0.9976604 | 0.4671852 | 0.9729686 | 3544.642 | 21.95677 | 1.173954 | 7.103681 | 719.4766 | 1.750846 | 1.375505208 | 8.368869 | 309686.3 | 2062.081 | 1097971.2 | 8.159427 | 7.298834634 | 17.99394 | 23732.14 | 8.520879 | 0.007479923 | 370.5152 | 28760.37865 | 0.954801 | 3.744915 | 4.779007 | 5.887237 | 3988.631 | 525.5453 | 17.99394 | 15.63319 | 15.62407 | 16.34218 | 0.00901552484
843 | x=0.005 | 275 | 1200 | 0.2668663 | 0.4157943 | 0.4946369 | 1.295723 | 2.276827 | 0.4335817 | 0.4361523 | 0.5482055 | 0.1510348 | 0.7035475 | 1.554614 | 0.1521119 | 0.2487594 | 0.6800679 | 0.7226453 | 1.305947 | 1.116105 | 0.5137833 | 3.024951 | 1.354804 | 2.290445 | 1.024403 | 1.371182 | 1.286617 | 0.5927276 | 2.090923 | 0.7226453 | 1.442719 | 1.441882 | 1.370954 | 0.3201013 | 0.9976619 | 0.4671852 | 0.9729433623 | 3544.533 | 21.95606 | 1.173949 | 7.103684 | 719.4595 | 1.750808 | 1.37547828 | 8.368863 | 309684.2 | 2062.09 | 1098014.2 | 8.158887 | 7.29860859 | 17.99394 | 23732.18 | 8.520998 | 0.007479828 | 370.5149 | 28760.4515 | 0.9548037 | 3.744916 | 4.779004 | 5.887234 | 3988.563 | 525.5521 | 17.99394 | 15.63298 | 15.62391 | 16.34377 | 0.0090130414
844 | K0.51Na0.49Nb1−xTaxO3 0.1 | 136 | 1185 | 0.1753057 | 0.306799 | 0.4317485 | 1.260526 | 2.391805 | 0.3411765 | 0.4176645 | 0.5339623 | 0.1335695 | 0.6777967 | 1.573799 | 0.1265693 | 0.2229943 | 0.6666667 | 0.6882353 | 1.335746 | 1.151068 | 0.5862069 | 3.2387 | 1.382069 | 2.37109375 | 1.029499 | 1.400107 | 1.309531 | 0.6271533 | 2.198698 | 0.6882353 | 1.46029 | 1.46029 | 1.46029 | 0.2941176 | 1.013974 | 0.463097 | 0.72099456 | 3173.825 | 21.0530467 | 1.137625 | 7.2831065 | 666.536 | 1.7059261 | 1.34991 | 7.7617386 | 307495.7815 | 2130.946 | 988196.772 | 7.4076669 | 7.26 | 17.901 | 23984.66 | 8.7874452 | 0.00750147 | 380.0038912 | 29058 | 0.9712 | 3.76319277 | 4.8490216 | 5.941209 | 4083.31745 | 524.155576 | 17.901 | 15.90729 | 15.90729 | 15.90729 | 0.0085
845 | x=0.015 | 48 | 1185 | 0.1836174 | 0.3311653 | 0.447152 | 1.260526 | 2.385994 | 0.3635487 | 0.4160895 | 0.5311229 | 0.1343635 | 0.6862404 | 1.592819 | 0.1286514 | 0.2111488 | 0.6666667 | 0.6999003 | 1.335746 | 1.152131 | 0.5501326 | 3.239209 | 1.382069 | 2.37109375 | 1.029912 | 1.400747 | 1.309531 | 0.5927483 | 2.167671 | 0.6999003 | 1.460324 | 1.460324 | 1.460324 | 0.2941176 | 1.013974 | 0.463097 | 0.688357824 | 2940.303 | 20.32781 | 1.137625 | 7.300844725 | 625.5184 | 1.712383465 | 1.3571265 | 7.71586869 | 303712.3 | 2105.501 | 972204.2668 | 7.823239635 | 7.26 | 17.60265 | 23984.66 | 8.77933518 | 0.00799337 | 379.9443 | 29058 | 0.9712 | 3.761687 | 4.84680684 | 5.941209 | 4320.326 | 531.6580619 | 17.60265 | 15.90692 | 15.90692 | 15.90692 | 0.0085
846 | x=0.2 | 60 | 1185 | 0.1664419 | 0.2823577 | 0.4149326 | 1.260526 | 2.398678 | 0.3181435 | 0.4195328 | 0.5373418 | 0.1326472 | 0.6681253 | 1.551996 | 0.1242045 | 0.238752 | 0.6666667 | 0.675 | 1.335746 | 1.149819 | 0.6286472 | 3.238102 | 1.382069 | 2.37109375 | 1.029015 | 1.399356 | 1.309531 | 0.6731179 | 2.236357 | 0.675 | 1.460251 | 1.460251 | 1.460251 | 0.2941176 | 1.013974 | 0.463097 | 0.75939072 | 3448.557 | 21.9062634 | 1.137625 | 7.262238 | 714.792 | 1.6983292 | 1.34142 | 7.8157032 | 311946.949 | 2160.882 | 1007011.484 | 6.9187578 | 7.26 | 18.252 | 23984.66 | 8.7969864 | 0.006995042 | 380.0740544 | 29058 | 0.9712 | 3.76496424 | 4.8516272 | 5.941209 | 3804.4839 | 515.329122 | 18.252 | 15.90772 | 15.90772 | 15.90772 | 0.0085
847 | x=0.25 | 40 | 1185 | 0.1623379 | 0.2715414 | 0.4070064 | 1.260526 | 2.402129 | 0.3077551 | 0.4204732 | 0.5390476 | 0.1321908 | 0.6633923 | 1.54132 | 0.123055 | 0.2474966 | 0.6666667 | 0.6685714 | 1.335746 | 1.149196 | 0.6498674 | 3.237803 | 1.382069 | 2.37109375 | 1.028773 | 1.39898 | 1.309531 | 0.6987228 | 2.255674 | 0.6685714 | 1.460231 | 1.460231 | 1.460231 | 0.2941176 | 1.013974 | 0.463097 | 0.7785888 | 3585.922 | 22.33287175 | 1.137625 | 7.25180375 | 738.92 | 1.69453075 | 1.337175 | 7.8426855 | 314172.5 | 2175.85 | 1016418.84 | 6.67430325 | 7.26 | 18.4275 | 23984.66 | 8.801757 | 0.006766632 | 380.109136 | 29058 | 0.9712 | 3.765849975 | 4.85293 | 5.941209 | 3665.067125 | 510.915895 | 18.4275 | 15.90794 | 15.90794 | 15.90794 | 0.0085
848 | x=0.3 | 100 | 1185 | 0.1584314 | 0.2615233 | 0.3993774 | 1.260526 | 2.405591 | 0.2980237 | 0.4214179 | 0.5407643 | 0.1317376 | 0.6587259 | 1.530789 | 0.1219265 | 0.2569061 | 0.6666667 | 0.6622642 | 1.335746 | 1.148573 | 0.6710875 | 3.237505 | 1.382069 | 2.37109375 | 1.028531 | 1.398604 | 1.309531 | 0.7263528 | 2.275328 | 0.6622642 | 1.460211 | 1.460211 | 1.460211 | 0.2941176 | 1.013974 | 0.463097 | 0.79778688 | 3723.288 | 22.7594801 | 1.137625 | 7.2413695 | 763.048 | 1.6907323 | 1.33293 | 7.8696678 | 316398.1165 | 2190.818 | 1025826.196 | 6.4298487 | 7.26 | 18.603 | 23984.66 | 8.8065276 | 0.006552668 | 380.1442176 | 29058 | 0.9712 | 3.76673571 | 4.8542328 | 5.941209 | 3525.65035 | 506.502668 | 18.603 | 15.90815 | 15.90815 | 15.90815 | 0.0085
849 | (K0.4675Na0.4675Li0.065)NbO3 | 185 | 1100 | 0.175099 | 0.3172759 | 0.4317724 | 1.295868 | 2.338957 | 0.3468293 | 0.4180172 | 0.53734375 | 0.1399802 | 0.6950716 | 1.53967 | 0.1314976 | 0.2328145 | 0.6489394 | 0.6805 | 1.305168 | 1.111812 | 0.5766526 | 3.087756 | 1.354655 | 2.290508 | 1.011285 | 1.373387 | 1.29088 | 0.5943358 | 2.110979 | 0.6805 | 1.431598 | 1.431598 | 1.431598 | 0.2941176 | 0.9959382 | 0.463097 | 0.6454848 | 2738.575 | 19.3822625 | 1.16952125 | 7.16305625 | 583.02 | 1.72260725 | 1.3756 | 8.0215505 | 306269.6863 | 2026.573 | 987952.335 | 8.7884544 | 7.06695 | 17.0125 | 23435.595 | 8.469336 | 0.008576035 | 362.159532 | 28481.625 | 0.938192 | 3.693131715 | 4.75137 | 5.85659475 | 4416.17685 | 520.3352875 | 17.0125 | 15.59388 | 15.59388 | 15.59388 | 0.0085
850 | (K0.4675Na0.4675Li0.065)(Nb0.96Sb0.04)O3 | 180 | 1100 | 0.1738314 | 0.3133841 | 0.423455 | 1.27599 | 2.317766 | 0.3434783 | 0.4171132 | 0.5333437 | 0.1436385 | 0.6880275 | 1.523645 | 0.1351199 | 0.2371405 | 0.6261696 | 0.6805 | 1.302446 | 1.128079 | 0.5822785 | 3.006365 | 1.354655 | 2.273457 | 1.009974 | 1.368384 | 1.28605 | 0.5897384 | 2.161083 | 0.6805 | 1.414343 | 1.414343 | 1.305457 | 0.2561475 | 0.9935796 | 0.4665702 | 0.65019146 | 2772.584 | 19.76296485 | 1.18774116 | 7.22854705 | 588.708 | 1.72634098 | 1.385917 | 7.81724998 | 309405.3 | 2047.889 | 961467.5712 | 8.628133767 | 7.32393 | 17.0125 | 23484.5649 | 8.34720572 | 0.008493175 | 371.9643 | 28481.625 | 0.94522844 | 3.697924 | 4.7687406 | 5.87859135 | 4450.604586 | 508.271463 | 17.0125 | 15.78412 | 15.78412 | 17.10065 | 0.00976
851 | 0.996(0.95K0.5Na0.5NbO3–0.05LiSbO3)–0.004BiFeO3 | 262 | 1100 | 0.181998 | 0.3243824 | 0.4316282 | 1.264414 | 2.320889 | 0.3541291 | 0.419323 | 0.5332974 | 0.1441911 | 0.6859752 | 1.533395 | 0.1359484 | 0.2360567 | 0.6292246 | 0.6876101 | 1.307972 | 1.140248 | 0.5724283 | 3.015916 | 1.359505 | 2.284681 | 1.014137 | 1.372555 | 1.28847 | 0.5908423 | 2.180381 | 0.6876101 | 1.419035 | 1.418369 | 1.282186 | 0.2631919 | 0.9964119 | 0.4672981 | 0.6814906 | 2878.098 | 20.30492 | 1.183675 | 7.251081 | 608.0777872 | 1.73487 | 1.392235 | 7.71936 | 310368.5 | 2067.415 | 951663.1 | 8.44217 | 7.494556896 | 17.1627588 | 23583.01 | 8.360809 | 0.008374244 | 376.9716 | 28575.70298 | 0.9528616 | 3.713164 | 4.78751 | 5.896709 | 4446.896 | 504.9239 | 17.1627588 | 15.91364 | 15.90618 | 17.51235 | 0.010672822
852 | 0.999K0.5Na0.5NbO3–0.001BaCu0.5W0.5O3 | 102 | 1080 | 0.1854358 | 0.3352204 | 0.4491135 | 1.25806 | 2.37984 | 0.3667597 | 0.416494 | 0.5312148 | 0.1348832 | 0.6888836 | 1.592876 | 0.1293954 | 0.2122695 | 0.6666667 | 0.7005 | 1.332339 | 1.14879 | 0.5454796 | 3.219896 | 1.379509 | 2.367243 | 1.028487 | 1.397991 | 1.307601 | 0.5871 | 2.151348 | 0.7005 | 1.457214 | 1.457214 | 1.457214 | 0.2941696 | 1.013121 | 0.4631151 | 0.6838183 | 2894.54 | 20.1676 | 1.135566 | 7.286387 | 616.8389305 | 1.715324 | 1.36025001 | 7.72665789 | 303629 | 2096.272 | 972000.7 | 7.999931 | 7.264291 | 17.5125 | 23919.74 | 8.748659 | 0.008119629 | 377.481 | 29000.17485 | 0.9696987 | 3.755518 | 4.835919 | 5.931924 | 4363.322 | 529.808 | 17.5125 | 15.87377 | 15.87377 | 15.87377 | 0.0084985
853 | 0.9975K0.5Na0.5NbO3–0.0025BaCu0.5W0.5O3 | 128 | 1080 | 0.1870262 | 0.336842 | 0.4500223 | 1.258308 | 2.379601 | 0.368118 | 0.416851 | 0.5311621 | 0.1350944 | 0.6888405 | 1.59336 | 0.1297635 | 0.2124368 | 0.6666667 | 0.70125 | 1.332714 | 1.149149 | 0.5437109 | 3.221487 | 1.379807 | 2.367327 | 1.028832 | 1.398204 | 1.307734 | 0.5863696 | 2.153373 | 0.70125 | 1.457254 | 1.457254 | 1.457254 | 0.2942475 | 1.013152 | 0.4631422 | 0.690028192 | 2910.167 | 20.21877 | 1.136041 | 7.282843 | 619.5989 | 1.715285 | 1.360625 | 7.73454 | 303738.8 | 2096.409 | 974530.1 | 7.986778 | 7.270729 | 17.53125 | 23920.85 | 8.747848 | 0.008104068 | 377.4017 | 29000.44 | 0.9698467 | 3.756122 | 4.835796 | 5.931735 | 4359.259 | 529.5895 | 17.53125 | 15.8755 | 15.8755 | 15.8755 | 0.00849625
854 | 0.995K0.5Na0.5NbO3–0.005BaCu0.5W0.5O3 | 93 | 1080 | 0.1896753 | 0.3395428 | 0.4515358 | 1.25872 | 2.379201 | 0.3703794 | 0.4174468 | 0.5310743 | 0.1354467 | 0.6887686 | 1.594168 | 0.1303774 | 0.2127165 | 0.6666667 | 0.7025 | 1.33334 | 1.149747 | 0.540794 | 3.224141 | 1.380304 | 2.367467 | 1.029407 | 1.398559 | 1.307956 | 0.5851528 | 2.156753 | 0.7025 | 1.45732 | 1.45732 | 1.45732 | 0.2943774 | 1.013204 | 0.4631874 | 0.700384768 | 2936.229 | 20.3041 | 1.136832 | 7.276938 | 624.2032625 | 1.715218 | 1.36125025 | 7.74766525 | 303921.9 | 2096.638 | 978744.4 | 7.964876059 | 7.281466 | 17.5625 | 23922.69 | 8.746495 | 0.008078438 | 377.2696 | 29000.87125 | 0.9700934 | 3.757129 | 4.835593 | 5.931419 | 4352.483 | 529.225 | 17.5625 | 15.87838 | 15.87838 | 15.87838 | 0.0084925
855 | 0.95K0.5Na0.5NbO3-0.05 LiSbO3-0.002BiMnO3 | 228 | 1100 | 0.1788174 | 0.320315 | 0.4284287 | 1.263308 | 2.32113 | 0.3505656 | 0.4177478 | 0.5323239 | 0.143815 | 0.6855146 | 1.532159 | 0.1357514 | 0.2344443 | 0.6269814 | 0.6863019 | 1.307949 | 1.140459 | 0.5746028 | 3.01579 | 1.359926 | 2.285619 | 1.013845 | 1.372643 | 1.28857 | 0.5891556 | 2.181537 | 0.6863019 | 1.412381 | 1.41205 | 1.278216 | 0.2557494 | 0.9970564 | 0.4683249 | 0.6730525536 | 2857.955 | 20.24971 | 1.188843 | 7.29259041 | 605.2173 | 1.737783 | 1.3935834 | 7.737229 | 311163.2 | 2077.286 | 954887.7 | 8.470468 | 7.49382672 | 17.212496 | 23690.69 | 8.404664 | 0.008367474 | 379.0576 | 28702.9696 | 0.9574464 | 3.728179 | 4.809342 | 5.922772 | 4463.419904 | 508.2624 | 17.212496 | 16.02652 | 16.02276 | 17.65857 | 0.010410816
856 | (Na0.52K0.44Li0.04)(Nb0.96-xSbxTa0.04)O3 x=0.02 | 215 | 1100 | 0.1710283 | 0.3034398 | 0.4210496 | 1.260915 | 2.326879 | 0.334275 | 0.4194025 | 0.536829 | 0.1403106 | 0.6897592 | 1.52858 | 0.1318344 | 0.2450554 | 0.6440476 | 0.6746032 | 1.299538 | 1.118447 | 0.5983099 | 3.015286 | 1.353103 | 2.295766 | 1.01006 | 1.367958 | 1.286785 | 0.6069819 | 2.115376 | 0.6746032 | 1.420188 | 1.420188 | 1.363001 | 0.2738226 | 0.9978575 | 0.4648336 | 0.663878592 | 2855.333 | 19.9243356 | 1.15577328 | 7.175016 | 603.216 | 1.72593288 | 1.37772 | 7.88153168 | 310648.6 | 2056.313 | 979341.0328 | 8.63421468 | 7.27104 | 17.136 | 23383.2848 | 8.4048258 | 0.008288905 | 363.35194 | 28449 | 0.94741152 | 3.694837184 | 4.75194448 | 5.859964 | 4316.786416 | 502.5950496 | 17.136 | 15.65924 | 15.65924 | 16.31625 | 0.00913
857 | x=0.04 | 265 | 1100 | 0.1704228 | 0.3016459 | 0.4170602 | 1.251244 | 2.316327 | 0.3327085 | 0.4189482 | 0.5348259 | 0.1421388 | 0.6862843 | 1.52067 | 0.1336358 | 0.247391 | 0.6327485 | 0.6746032 | 1.298183 | 1.126626 | 0.6011268 | 2.975548 | 1.353103 | 2.287221 | 1.009405 | 1.365467 | 1.284378 | 0.6045732 | 2.140651 | 0.6746032 | 1.41163 | 1.41163 | 1.302954 | 0.2561475 | 0.9966759 | 0.4665702 | 0.666237312 | 2872.314 | 20.11491872 | 1.16470656 | 7.207704 | 606.056 | 1.72780464 | 1.38288 | 7.78015744 | 312221.5 | 2067.01 | 966139.616 | 8.552698896 | 7.40088 | 17.136 | 23407.6896 | 8.3438124 | 0.008250063 | 368.2044 | 28449 | 0.95095104 | 3.697233 | 4.76061312 | 5.870948 | 4333.985584 | 496.6606848 | 17.136 | 15.75418 | 15.75418 | 17.0682 | 0.00976
858 | x=0.05 | 320 | 1100 | 0.1701217 | 0.3007569 | 0.4150938 | 1.246464 | 2.311086 | 0.3319308 | 0.4187214 | 0.5338299 | 0.1430709 | 0.6845599 | 1.516745 | 0.1345551 | 0.2485756 | 0.6272464 | 0.6746032 | 1.297507 | 1.13076 | 0.6025352 | 2.95607 | 1.353103 | 2.282972 | 1.009078 | 1.364225 | 1.283178 | 0.6033759 | 2.153517 | 0.6746032 | 1.407389 | 1.407389 | 1.274871 | 0.248139 | 0.9960861 | 0.4674385 | 0.667416672 | 2880.804 | 20.21021028 | 1.1691732 | 7.224048 | 607.476 | 1.72874052 | 1.38546 | 7.72947032 | 313008 | 2072.359 | 959538.9076 | 8.511941004 | 7.4658 | 17.136 | 23419.892 | 8.3133057 | 0.008230778 | 370.63063 | 28449 | 0.9527208 | 3.69843 | 4.76494744 | 5.87644 | 4342.585168 | 493.6935024 | 17.136 | 15.80165 | 15.80165 | 17.44417 | 0.010075
859 | x=0.06 | 175 | 1100 | 0.1698216 | 0.2998731 | 0.4131458 | 1.24172 | 2.305869 | 0.3311567 | 0.4184948 | 0.5328377 | 0.1440153 | 0.6828442 | 1.51284 | 0.1354871 | 0.2497716 | 0.6218391 | 0.6746032 | 1.296831 | 1.134925 | 0.6039437 | 2.936845 | 1.353103 | 2.278739 | 1.008752 | 1.362985 | 1.281979 | 0.6021834 | 2.166538 | 0.6746032 | 1.403174 | 1.403174 | 1.247973 | 0.240616 | 0.9954971 | 0.4683068 | 0.668596032 | 2889.294 | 20.30550184 | 1.17363984 | 7.240392 | 608.896 | 1.7296764 | 1.38804 | 7.6787832 | 313794.4 | 2077.707 | 952938.1992 | 8.471183112 | 7.53072 | 17.136 | 23432.0944 | 8.282799 | 0.008211583 | 373.05686 | 28449 | 0.95449056 | 3.699628 | 4.76928176 | 5.881932 | 4351.184752 | 490.72632 | 17.136 | 15.84912 | 15.84912 | 17.82015 | 0.01039
860 | x=0.08 | 100 | 1100 | 0.1692246 | 0.298121 | 0.4093042 | 1.23234 | 2.295506 | 0.3296193 | 0.4180425 | 0.5308642 | 0.145942 | 0.6794385 | 1.505092 | 0.1373905 | 0.2521985 | 0.6112994 | 0.6746032 | 1.295482 | 1.143347 | 0.6067606 | 2.899135 | 1.353103 | 2.27032 | 1.008099 | 1.360512 | 1.27959 | 0.5998125 | 2.193059 | 0.6746032 | 1.394819 | 1.394819 | 1.197445 | 0.2268603 | 0.9943211 | 0.4700434 | 0.670954752 | 2906.275 | 20.49608496 | 1.18257312 | 7.27308 | 611.736 | 1.73154816 | 1.3932 | 7.57740896 | 315367.3 | 2088.404 | 939736.7824 | 8.389667328 | 7.66056 | 17.136 | 23456.4992 | 8.2217856 | 0.00817346 | 377.90932 | 28449 | 0.95803008 | 3.702024 | 4.7779504 | 5.892916 | 4368.38392 | 484.7919552 | 17.136 | 15.94406 | 15.94406 | 18.5721 | 0.01102
861 | (Na0.52K0.44Li0.04)(Nb0.95-ySb0.05Tay)O3 y=0.02 | 270 | 1100 | 0.1719973 | 0.3062671 | 0.4184884 | 1.246464 | 2.30978 | 0.336972 | 0.4183508 | 0.533168 | 0.1432776 | 0.6865398 | 1.520999 | 0.1350934 | 0.2453853 | 0.6272464 | 0.6772908 | 1.297507 | 1.131011 | 0.5935211 | 2.956175 | 1.353103 | 2.282972 | 1.009173 | 1.364371 | 1.283178 | 0.5956387 | 2.146146 | 0.6772908 | 1.407397 | 1.407397 | 1.274877 | 0.248139 | 0.9960861 | 0.4674385 | 0.660138336 | 2828.973 | 20.04627404 | 1.1691732 | 7.228134 | 598.388 | 1.73027196 | 1.38718 | 7.71832336 | 312105.3 | 2066.562 | 955715.7428 | 8.622606972 | 7.4658 | 17.068 | 23419.892 | 8.3114661 | 0.008355783 | 370.61739 | 28449 | 0.9527208 | 3.698083 | 4.76443752 | 5.87644 | 4398.994344 | 495.3890352 | 17.068 | 15.80156 | 15.80156 | 17.44409 | 0.010075
862 | y=0.04 | 315 | 1100 | 0.1701217 | 0.3007569 | 0.4150938 | 1.246464 | 2.311086 | 0.3319308 | 0.4187214 | 0.5338299 | 0.1430709 | 0.6845599 | 1.516745 | 0.1345551 | 0.2485756 | 0.6272464 | 0.6746032 | 1.297507 | 1.13076 | 0.6025352 | 2.95607 | 1.353103 | 2.282972 | 1.009078 | 1.364225 | 1.283178 | 0.6033759 | 2.153517 | 0.6746032 | 1.407389 | 1.407389 | 1.274871 | 0.248139 | 0.9960861 | 0.4674385 | 0.667416672 | 2880.804 | 20.21021028 | 1.1691732 | 7.224048 | 607.476 | 1.72874052 | 1.38546 | 7.72947032 | 313008 | 2072.359 | 959538.9076 | 8.511941004 | 7.4658 | 17.136 | 23419.892 | 8.3133057 | 0.008230778 | 370.63063 | 28449 | 0.9527208 | 3.69843 | 4.76494744 | 5.87644 | 4342.585168 | 493.6935024 | 17.136 | 15.80165 | 15.80165 | 17.44417 | 0.010075
863 | y=0.06 | 334 | 1100 | 0.1682865 | 0.2954414 | 0.4117538 | 1.246464 | 2.312394 | 0.3270382 | 0.4190927 | 0.5344935 | 0.1428649 | 0.6825915 | 1.512514 | 0.1340211 | 0.25185 | 0.6272464 | 0.6719368 | 1.297507 | 1.13051 | 0.6115493 | 2.955964 | 1.353103 | 2.282972 | 1.008983 | 1.364079 | 1.283178 | 0.6113168 | 2.160938 | 0.6719368 | 1.407382 | 1.407382 | 1.274865 | 0.248139 | 0.9960861 | 0.4674385 | 0.674695008 | 2932.634 | 20.37414652 | 1.1691732 | 7.219962 | 616.564 | 1.72720908 | 1.38374 | 7.74061728 | 313910.6 | 2078.155 | 963362.0724 | 8.401275036 | 7.4658 | 17.204 | 23419.892 | 8.3151453 | 0.008109458 | 370.64387 | 28449 | 0.9527208 | 3.698778 | 4.76545736 | 5.87644 | 4286.175992 | 491.9979696 | 17.204 | 15.80173 | 15.80173 | 17.44426 | 0.010075
864 | y=0.07 | 275 | 1100 | 0.1673836 | 0.2928535 | 0.4101039 | 1.246464 | 2.313048 | 0.3246456 | 0.4192785 | 0.5348259 | 0.1427621 | 0.6816115 | 1.510408 | 0.1337557 | 0.2535198 | 0.6272464 | 0.6706114 | 1.297507 | 1.130385 | 0.6160563 | 2.955911 | 1.353103 | 2.282972 | 1.008936 | 1.364006 | 1.283178 | 0.6153661 | 2.164668 | 0.6706114 | 1.407378 | 1.407378 | 1.274862 | 0.248139 | 0.9960861 | 0.4674385 | 0.678334176 | 2958.549 | 20.45611464 | 1.1691732 | 7.217919 | 621.108 | 1.72644336 | 1.38288 | 7.74619076 | 314361.9 | 2081.053 | 965273.6548 | 8.345942052 | 7.4658 | 17.238 | 23419.892 | 8.3160651 | 0.00805013 | 370.65049 | 28449 | 0.9527208 | 3.698952 | 4.76571232 | 5.87644 | 4257.971404 | 491.1502032 | 17.238 | 15.80178 | 15.80178 | 17.4443 | 0.010075
865 | 94.5(Na0.5K0.5)NbO3-4.5LiNbO3-0.5SrTiO3-0.5BiFeO3 | 155 | 1147 | 0.1906629 | 0.3374457 | 0.4495957 | 1.294153 | 2.358324 | 0.3662819 | 0.4238621 | 0.5415882 | 0.1406057 | 0.6987148 | 1.564853 | 0.1332719 | 0.2308014 | 0.6644602 | 0.694668 | 1.320456 | 1.128032 | 0.5607998 | 3.142547 | 1.367938 | 2.322108 | 1.022676 | 1.38756 | 1.30216 | 0.597401 | 2.127547 | 0.694668 | 1.452446 | 1.451597 | 1.447311 | 0.3177653 | 1.001931 | 0.4606277 | 0.693701416 | 2872.069 | 19.94299 | 1.153633 | 7.126117 | 607.3388 | 1.72619 | 1.37436075 | 7.942215975 | 305244.8 | 2034.033 | 987906.2955 | 8.540348 | 7.173614 | 17.158925 | 23441.9125 | 8.487058 | 0.008421576 | 363.6438 | 28464.13125 | 0.9410196 | 3.694523 | 4.747126725 | 5.844147 | 4358.625 | 516.7647 | 17.158925 | 15.64247 | 15.63333 | 15.58717 | 0.0090918125
866 | (0.98-x)K0.5Na0.5NbO3- xBaZrO3- 0.02Bi0.5Na0.5TiO3 x=0 | 163 | 1110 | 0.200966 | 0.3558746 | 0.4658081 | 1.259587 | 2.36495 | 0.385032 | 0.4235666 | 0.5387985 | 0.1373809 | 0.6933194 | 1.595385 | 0.1306756 | 0.2219664 | 0.6797088 | 0.7068273 | 1.32868 | 1.143909 | 0.5423844 | 3.197216 | 1.376121 | 2.360238 | 1.028925 | 1.394932 | 1.304666 | 0.6035709 | 2.130055 | 0.7068273 | 1.464368 | 1.462676 | 1.438976 | 0.3350816 | 1.011317 | 0.4625904 | 0.72915744 | 3012.464 | 20.67609216 | 1.13486352 | 7.2525948 | 635.2968 | 1.73963344 | 1.375878 | 7.759857 | 305390.9 | 2086.975 | 970233.7788 | 8.089272 | 7.388577 | 17.5296 | 23843.5404 | 8.691122148 | 0.00815241 | 374.7348 | 28893.06 | 0.96463977 | 3.750005844 | 4.81968252 | 5.92025184 | 4322.713612 | 523.56681 | 17.5296 | 15.88332 | 15.86497 | 15.93848 | 0.009867
867 | x=0.02 | 180 | 1110 | 0.2230672 | 0.379117 | 0.4799021 | 1.26395 | 2.350006 | 0.4054187 | 0.4272772 | 0.5407779 | 0.1402152 | 0.6947731 | 1.597011 | 0.1360174 | 0.2243339 | 0.6848982 | 0.7168675 | 1.329408 | 1.145052 | 0.5271332 | 3.184545 | 1.376292 | 2.35731 | 1.032049 | 1.394615 | 1.303808 | 0.6013066 | 2.131656 | 0.7168675 | 1.466305 | 1.464613 | 1.424483 | 0.3366511 | 1.011181 | 0.4637482 | 0.80866688 | 3206.864 | 21.26972726 | 1.1402349 | 7.24137608 | 668.276 | 1.743462 | 1.374028 | 7.86440892 | 305961.1 | 2095.149 | 1000784.254 | 7.915148 | 7.417914 | 17.7786 | 23935.0284 | 8.708016867 | 0.007867408 | 377.661933 | 28976.47 | 0.96827172 | 3.76343968 | 4.82896208 | 5.9296943 | 4215.18547 | 526.9055358 | 17.7786 | 15.89112 | 15.87278 | 16.13007 | 0.009821
868 | x=0.04 | 205 | 1110 | 0.2451871 | 0.4023764 | 0.4940172 | 1.268308 | 2.335133 | 0.4258255 | 0.4310122 | 0.5427673 | 0.1430696 | 0.6962272 | 1.598632 | 0.141408 | 0.22678 | 0.6901065 | 0.7269076 | 1.330134 | 1.146194 | 0.5134109 | 3.172022 | 1.376462 | 2.354397 | 1.035171 | 1.394299 | 1.302951 | 0.598993 | 2.133249 | 0.7269076 | 1.468244 | 1.466551 | 1.410305 | 0.3382353 | 1.011046 | 0.4649059 | 0.888109248 | 3401.121 | 21.86244736 | 1.14561216 | 7.23002044 | 701.2224 | 1.74722852 | 1.37217 | 7.96803156 | 306531.2 | 2103.338 | 1031017.366 | 7.742469 | 7.447095 | 18.0276 | 24026.688 | 8.72492365 | 0.007608428 | 380.5974 | 29060 | 0.97190975 | 3.776880276 | 4.83825044 | 5.939143 | 4108.981464 | 530.2547248 | 18.0276 | 15.89891 | 15.88058 | 16.32198 | 0.009775
869 | x=0.06 | 185 | 1110 | 0.2673255 | 0.4256529 | 0.5081536 | 1.27266 | 2.320331 | 0.4462525 | 0.4347718 | 0.5447667 | 0.1459443 | 0.6976815 | 1.600249 | 0.1468481 | 0.2293086 | 0.6953339 | 0.7369478 | 1.330857 | 1.147335 | 0.5010106 | 3.159645 | 1.376632 | 2.351498 | 1.038291 | 1.393983 | 1.302096 | 0.5966285 | 2.134832 | 0.7369478 | 1.470184 | 1.468491 | 1.39643 | 0.3398345 | 1.01091 | 0.4660637 | 0.967484544 | 3595.235 | 22.45425246 | 1.1509953 | 7.21852788 | 734.136 | 1.750933 | 1.370304 | 8.07072492 | 307101.2 | 2111.542 | 1060933.1 | 7.571233743 | 7.47612 | 18.2766 | 24118.5192 | 8.741842497 | 0.007371931 | 383.5414 | 29143.65 | 0.97555386 | 3.790327632 | 4.8475476 | 5.94859794 | 4004.101594 | 533.614377 | 18.2766 | 15.90669 | 15.88836 | 16.51421 | 0.009729
870 | 0.96-yK0.5Na0.5NbO3-0.04BaZrO3-yBi0.5Na0.5TiO3 y=0.02 | 205 | 1110 | 0.2470723 | 0.4048995 | 0.4963998 | 1.270886 | 2.338531 | 0.4281419 | 0.4325171 | 0.5445283 | 0.1435105 | 0.6980343 | 1.601609 | 0.1417469 | 0.2278505 | 0.6926941 | 0.7287149 | 1.332411 | 1.147879 | 0.51347 | 3.176139 | 1.378802 | 2.358163 | 1.037191 | 1.396709 | 1.305288 | 0.6007341 | 2.135247 | 0.7287149 | 1.471576 | 1.469714 | 1.412537 | 0.3432353 | 1.011891 | 0.4649059 | 0.8949379296 | 3422.448 | 21.9678879 | 1.14794064 | 7.240542848 | 705.03692 | 1.753329122 | 1.376622 | 7.992584172 | 307326.9 | 2107.255 | 1033488.049 | 7.779017 | 7.4750175 | 18.07242 | 24067.8144 | 8.737744723 | 0.007609304 | 381.0914 | 29109.402 | 0.9734646 | 3.784253 | 4.846614412 | 5.94979665 | 4120.925 | 530.7515 | 18.07242 | 15.93499 | 15.91483 | 16.34782 | 0.0099195
871 | y=0.025 | 348 | 1110 | 0.2518295 | 0.4111569 | 0.5014019 | 1.271956 | 2.335644 | 0.4336791 | 0.4347408 | 0.5468701 | 0.1443024 | 0.6995886 | 1.603067 | 0.1422361 | 0.2307367 | 0.6966202 | 0.7309045 | 1.33213 | 1.14714 | 0.512801 | 3.171822 | 1.378592 | 2.357374 | 1.037866 | 1.396584 | 1.305163 | 0.6053366 | 2.130782 | 0.7309045 | 1.474214 | 1.471886 | 1.40874 | 0.3546802 | 1.011657 | 0.4647793 | 0.908530505 | 3458.334 | 22.12659 | 1.148424 | 7.23406895 | 710.8153875 | 1.760855 | 1.381672875 | 8.007424425 | 307984.2 | 2105.922 | 1033953.8 | 7.805496 | 7.513953 | 18.09034375 | 24059.16975 | 8.726425 | 0.007619647 | 380.5073 | 29094.95 | 0.972608515 | 3.784810998 | 4.844619 | 5.949504 | 4113.183 | 529.2721 | 18.09034375 | 15.94661 | 15.92142 | 16.37032 | 0.01029855
872 | y=0.035 | 270 | 1110 | 0.2614013 | 0.4237642 | 0.5114486 | 1.274097 | 2.329872 | 0.4448319 | 0.4391936 | 0.5515581 | 0.145895 | 0.7026975 | 1.60599 | 0.1432189 | 0.2365895 | 0.704478 | 0.7352971 | 1.33157 | 1.145661 | 0.5114577 | 3.163185 | 1.378172 | 2.355793 | 1.039216 | 1.396333 | 1.304912 | 0.6146745 | 2.121841 | 0.7352971 | 1.4795 | 1.476237 | 1.401192 | 0.3774095 | 1.011189 | 0.464526 | 0.9355310442 | 3529.455 | 22.44238 | 1.149389 | 7.22111327 | 722.2677275 | 1.775887 | 1.391764275 | 8.036782815 | 309298.8 | 2103.254 | 1034867.1 | 7.856738 | 7.59177 | 18.12597375 | 24041.88351 | 8.703802 | 0.007640467 | 379.3396 | 29066.06 | 0.970897311 | 3.785924 | 4.840628 | 5.948918 | 4097.362 | 526.3159 | 18.12597375 | 15.96978 | 15.93455 | 16.41519 | 0.01106166
873 | y=0.04 | 200 | 1110 | 0.2662161 | 0.4301147 | 0.5164933 | 1.275168 | 2.326988 | 0.4504478 | 0.4414229 | 0.5539043 | 0.1466956 | 0.7042522 | 1.607455 | 0.1437125 | 0.239557 | 0.7084095 | 0.7375 | 1.331289 | 1.144921 | 0.5107835 | 3.158866 | 1.377961 | 2.355002 | 1.039891 | 1.396208 | 1.304786 | 0.6194112 | 2.117367 | 0.7375 | 1.482147 | 1.478415 | 1.397441 | 0.3886946 | 1.010955 | 0.4643994 | 0.948939008 | 3564.689 | 22.5994642 | 1.14987064 | 7.214631488 | 727.9416 | 1.7833926 | 1.3968048 | 8.051300952 | 309956 | 2101.92 | 1035314.7 | 7.881501 | 7.63065 | 18.14368 | 24033.24192 | 8.692499 | 0.007650943 | 378.755901 | 29051.616 | 0.970042192 | 3.786479424 | 4.838633488 | 5.948624496 | 4089.283 | 524.8392 | 18.14368 | 15.98133 | 15.94109 | 16.43757 | 0.01144572
874 | (1－x)K0.48Na0.52NbO3-xLi(Ta0.5Nb0.5)O3 x=0.06 | 130 | 1085 | 0.1714313 | 0.306597 | 0.4248976 | 1.288 | 2.334769 | 0.3367398 | 0.4192729 | 0.5390607 | 0.1397308 | 0.6937217 | 1.530298 | 0.1307887 | 0.2412917 | 0.650303 | 0.6741948 | 1.300364 | 1.107193 | 0.5939305 | 3.059202 | 1.351366 | 2.2890625 | 1.009201 | 1.369388 | 1.288364 | 0.6064272 | 2.101322 | 0.6741948 | 1.427645 | 1.427645 | 1.427645 | 0.2941176 | 0.9956147 | 0.463097 | 0.653473 | 2799.009 | 19.56011 | 1.16242 | 7.137978484 | 592.878016 | 1.723189 | 1.37482536 | 8.040933 | 308374.7 | 2031.493 | 994102.4 | 8.773234 | 7.0818 | 17.057736 | 23349.3392 | 8.439652 | 0.008433438 | 358.8502 | 28412.46 | 0.9376 | 3.686565 | 4.739062 | 5.84518008 | 4334.86 | 512.821 | 17.057736 | 15.55108 | 15.55108 | 15.55108 | 0.0085
875 | x=0.07 | 140 | 1085 | 0.1695744 | 0.3027134 | 0.4215054 | 1.293895 | 2.328882 | 0.3326496 | 0.4196285 | 0.5401566 | 0.1404811 | 0.6941345 | 1.52119 | 0.1310189 | 0.2452428 | 0.6475758 | 0.6705859 | 1.296296 | 1.101558 | 0.6012333 | 3.039418 | 1.347628 | 2.27734375 | 1.006601 | 1.365648 | 1.285846 | 0.6094611 | 2.097281 | 0.6705859 | 1.423769 | 1.423769 | 1.423769 | 0.2941176 | 0.9929919 | 0.463097 | 0.6499755 | 2789.079 | 19.48496 | 1.16774 | 7.117943931 | 590.151744 | 1.723885 | 1.37675774 | 8.089759 | 309009.6 | 2022.269 | 997774.8 | 8.860729 | 7.0521 | 17.000174 | 23276.2824 | 8.397612 | 0.008472397 | 356.5361 | 28333.87 | 0.9328 | 3.67724 | 4.726375 | 5.83375476 | 4328.201 | 510.9833 | 17.000174 | 15.5089 | 15.5089 | 15.5089 | 0.0085
876 | x=0.08 | 115 | 1085 | 0.1677278 | 0.2988654 | 0.4181272 | 1.299789 | 2.322993 | 0.3285904 | 0.4199842 | 0.5412531 | 0.1412309 | 0.6945467 | 1.512096 | 0.1312487 | 0.2492189 | 0.6448485 | 0.6669841 | 1.292227 | 1.095924 | 0.6086606 | 3.019634 | 1.34389 | 2.265625 | 1.004001 | 1.361909 | 1.283328 | 0.6125149 | 2.093233 | 0.6669841 | 1.419894 | 1.419894 | 1.419894 | 0.2941176 | 0.9903691 | 0.463097 | 0.6464488 | 2778.939 | 19.40934 | 1.17306 | 7.097914816 | 587.387584 | 1.72458 | 1.37868864 | 8.138617 | 309645.1 | 2013.03 | 1001452.5 | 8.947495 | 7.0224 | 16.942464 | 23203.2256 | 8.355568 | 0.008512267 | 354.2219 | 28255.28 | 0.928 | 3.667915 | 4.713688 | 5.82232944 | 4321.493 | 509.148 | 16.942464 | 15.46673 | 15.46673 | 15.46673 | 0.0085
877 | 0.955K0.5Na0.5Nb0.96Sb0.04O3-0.01BaSnO3-0.035Bi0.5Na0.5ZrO3 | 480 | 1100 | 0.219805 | 0.3723637 | 0.4711276 | 1.235842 | 2.314637 | 0.3989188 | 0.4308434 | 0.5414078 | 0.1440193 | 0.6900256 | 1.564768 | 0.1385898 | 0.2352884 | 0.6646779 | 0.712 | 1.319867 | 1.157331 | 0.5463809 | 3.056154 | 1.369797 | 2.323371 | 1.027587 | 1.383361 | 1.294881 | 0.5964586 | 2.161941 | 0.712 | 1.438242 | 1.435343 | 1.301949 | 0.3229462 | 1.005778 | 0.4688017 | 0.8231439112 | 3304.713 | 22.04797 | 1.162286124 | 7.318294 | 684.95361 | 1.760019 | 1.397218585 | 7.665069 | 310312.3 | 2128.867 | 956358.2 | 7.902836 | 7.8089297 | 17.8 | 23952.2 | 8.533875 | 0.007812792 | 388.6021 | 28939.185 | 0.9752435881 | 3.765315 | 4.844172 | 5.94911772 | 4366.512 | 509.3607 | 17.8 | 16.25431 | 16.22154 | 17.52052 | 0.01233879125
878 | 0.96(Na0.60K0.40)(Nb0.955Sb0.045)O3−0.04(Bi0.5Na0.5)1−xBaxZrO3 x=0 | 450 | 1080 | 0.2053291 | 0.349628 | 0.454728 | 1.211972 | 2.272076 | 0.3747584 | 0.4355268 | 0.5492972 | 0.1453391 | 0.7010293 | 1.531335 | 0.1370511 | 0.2661914 | 0.66772 | 0.6888 | 1.282269 | 1.116444 | 0.5810195 | 2.859616 | 1.340853 | 2.280747 | 1.008984 | 1.35306 | 1.274643 | 0.6101848 | 2.025554 | 0.6888 | 1.417665 | 1.414331 | 1.255615 | 0.3322837 | 0.9963096 | 0.4691635 | 0.7676229 | 3094.888 | 21.22578 | 1.133733 | 7.163945 | 642.072704 | 1.779855 | 1.414932736 | 7.764179 | 315620.5 | 2073.427 | 953022.9 | 9.044802 | 7.7989632 | 17.22 | 23280.25 | 8.25757 | 0.00834298 | 363.4825 | 28347.184 | 0.9588302592 | 3.699083 | 4.738318 | 5.856135 | 4421.224 | 480.061 | 17.22 | 15.82579 | 15.78857 | 17.36337 | 0.01271504
879 | x=0.05 | 505 | 1080 | 0.2060077 | 0.3500817 | 0.454627 | 1.212417 | 2.272482 | 0.3751933 | 0.4350964 | 0.5486741 | 0.1454089 | 0.7007412 | 1.531928 | 0.137461 | 0.2654378 | 0.6669007 | 0.6894 | 1.282937 | 1.117238 | 0.5792713 | 2.862386 | 1.341472 | 2.281981 | 1.00936 | 1.353557 | 1.274974 | 0.6088185 | 2.028665 | 0.6894 | 1.417393 | 1.414225 | 1.256277 | 0.3284496 | 0.9965882 | 0.4691635 | 0.7701596864 | 3098.904 | 21.22107 | 1.134149 | 7.165223936 | 642.81776 | 1.778096 | 1.413327776 | 7.767907 | 315490.8 | 2074.23 | 955873.5 | 9.019195 | 7.78939392 | 17.235 | 23292.38 | 8.263436 | 0.008317878 | 363.8346 | 28360.27 | 0.9593489664 | 3.700461 | 4.740058 | 5.857657 | 4411.325 | 480.7983 | 17.235 | 15.82275 | 15.78739 | 17.37253 | 0.012568328
880 | x=0.1 | 500 | 1080 | 0.2066863 | 0.3505354 | 0.454526 | 1.212861 | 2.272887 | 0.3756281 | 0.434666 | 0.548051 | 0.1454787 | 0.7004531 | 1.532521 | 0.137871 | 0.2646842 | 0.6660815 | 0.69 | 1.283605 | 1.118031 | 0.5775272 | 2.865156 | 1.342091 | 2.283215 | 1.009736 | 1.354054 | 1.275305 | 0.6074522 | 2.031775 | 0.69 | 1.417121 | 1.41412 | 1.256938 | 0.3246156 | 0.9968668 | 0.4691635 | 0.7726965 | 3102.92 | 21.21635 | 1.134565 | 7.166502 | 643.562816 | 1.776338 | 1.411722816 | 7.771634 | 315361.1 | 2075.033 | 958724.1 | 8.993588 | 7.77982464 | 17.25 | 23304.51 | 8.269302 | 0.008292835 | 364.1867 | 28373.356 | 0.9598676736 | 3.70184 | 4.741799 | 5.859179 | 4401.425 | 481.5355 | 17.25 | 15.81971 | 15.78622 | 17.38168 | 0.012421616
881 | x=0.2 | 420 | 1080 | 0.2080434 | 0.3514428 | 0.454324 | 1.21375 | 2.273698 | 0.3764979 | 0.4338053 | 0.5468049 | 0.1456182 | 0.6998769 | 1.533706 | 0.1386909 | 0.2631769 | 0.6644429 | 0.6912 | 1.284941 | 1.119617 | 0.5740511 | 2.870696 | 1.343329 | 2.285683 | 1.010488 | 1.355047 | 1.275968 | 0.6047196 | 2.037997 | 0.6912 | 1.416577 | 1.41391 | 1.258262 | 0.3169475 | 0.997424 | 0.4691635 | 0.77777 | 3110.952 | 21.20693 | 1.135397 | 7.169059 | 645.052928 | 1.77282 | 1.408512896 | 7.779089 | 315101.7 | 2076.638 | 964425.3 | 8.942373 | 7.76068608 | 17.28 | 23328.76 | 8.281035 | 0.00824292 | 364.8908 | 28399.528 | 0.960905088 | 3.704597 | 4.745279 | 5.862223 | 4381.626 | 483.01 | 17.28 | 15.81364 | 15.78387 | 17.39998 | 0.012128192
882 | x=0.4 | 330 | 1080 | 0.2107576 | 0.3532575 | 0.4539201 | 1.215529 | 2.27532 | 0.3782373 | 0.4320839 | 0.5443126 | 0.1458973 | 0.6987246 | 1.536077 | 0.1403306 | 0.2601624 | 0.6611657 | 0.6936 | 1.287613 | 1.122789 | 0.5671469 | 2.881776 | 1.345805 | 2.290618 | 1.011992 | 1.357035 | 1.277293 | 0.5992545 | 2.05044 | 0.6936 | 1.415489 | 1.413489 | 1.26091 | 0.3016113 | 0.9985385 | 0.4691635 | 0.7879171 | 3127.016 | 21.18807 | 1.13706 | 7.174173 | 648.033152 | 1.765785 | 1.402093056 | 7.794 | 314582.9 | 2079.849 | 975827.7 | 8.839944 | 7.72240896 | 17.34 | 23377.27 | 8.3045 | 0.008143781 | 366.2992 | 28451.872 | 0.9629799168 | 3.710112 | 4.752241 | 5.868310032 | 4342.027 | 485.9591 | 17.34 | 15.8015 | 15.77917 | 17.4366 | 0.011541344
883 | x=0.6 | 300 | 1080 | 0.2134718 | 0.3550723 | 0.4535161 | 1.217307 | 2.276942 | 0.3799768 | 0.4303624 | 0.5418204 | 0.1461764 | 0.6975723 | 1.538449 | 0.1419703 | 0.2571478 | 0.6578886 | 0.696 | 1.290284 | 1.125962 | 0.5603058 | 2.892856 | 1.348281 | 2.295553 | 1.013496 | 1.359023 | 1.278618 | 0.5937894 | 2.062883 | 0.696 | 1.414402 | 1.413068 | 1.263557 | 0.2862752 | 0.9996529 | 0.4691635 | 0.7980642 | 3143.08 | 21.16921 | 1.138724 | 7.179287 | 651.013376 | 1.75875024 | 1.395673216 | 7.80891 | 314064.1 | 2083.059 | 987230.1 | 8.737515 | 7.68413184 | 17.4 | 23425.77 | 8.327965 | 0.008045549 | 367.7076 | 28504.216 | 0.9650547456 | 3.715626 | 4.759202 | 5.874397 | 4302.428 | 488.9081 | 17.4 | 15.78936 | 15.77447 | 17.47321 | 0.010954496
884 | 0.90(Na0.5 K0.5) NbO3-0.10(Bi0.5 Li0.5) TiO3+ x Fe2O3 x= 0 | 203 | 1170 | 0.2646963 | 0.4381706 | 0.5275645 | 1.302326 | 2.285877 | 0.455243 | 0.4533035 | 0.572327 | 0.1518909 | 0.7128027 | 1.574888 | 0.1385046 | 0.2742186 | 0.718417 | 0.7244898 | 1.303438 | 1.106255 | 0.53795 | 3.060818 | 1.351211 | 2.282797 | 1.022825 | 1.371899 | 1.285547 | 0.6781976 | 2.050417 | 0.7244898 | 1.481445 | 1.472916 | 1.357718 | 0.491573 | 0.9931373 | 0.4605644 | 0.9000564 | 3424.273 | 22.371976 | 1.165472 | 7.048584 | 695.98 | 1.8368625 | 1.4469 | 8.089833 | 313533.9389 | 2009.496 | 980150.69 | 8.62500457 | 7.7526 | 17.395 | 23334.72 | 8.3174457 | 0.008448519 | 357.7413955 | 28213.625 | 0.9248345 | 3.69784272 | 4.715649 | 5.8378745 | 4162.2042 | 498.34994 | 17.395 | 15.79679 | 15.70585 | 16.05651 | 0.015575
885 | x=0.02 | 212 | 1170 | 0.2609323 | 0.4327035 | 0.5189107 | 1.282532 | 2.25607 | 0.449268 | 0.445905 | 0.5596556 | 0.15013 | 0.6968467 | 1.551287 | 0.1366472 | 0.2741306 | 0.702381 | 0.7128514 | 1.281222 | 1.089487 | 0.5278678 | 3.021191 | 1.325526 | 2.240728 | 1.004245 | 1.347907 | 1.262326 | 0.6754901 | 2.028557 | 0.7128514 | 1.455885 | 1.447503 | 1.335455 | 0.4823594 | 0.9872923 | 0.4692113 | 0.91303986 | 3467.538 | 22.7450713 | 1.1834592 | 7.1417088 | 705.236 | 1.86734 | 1.47966 | 8.1847206 | 320713 | 2040.068 | 993473.842 | 8.62777279 | 7.9296 | 17.679 | 23739.328 | 8.44545307 | 0.008609884 | 362.4336284 | 28760.325 | 0.94219785 | 3.766260784 | 4.7995845 | 5.9452629 | 4178.88702 | 503.720228 | 17.679 | 16.07413 | 15.98159 | 16.32419 | 0.0158725
886 | x=0.06 | 230 | 1170 | 0.2537166 | 0.4221686 | 0.5024277 | 1.244696 | 2.198729 | 0.4377767 | 0.4318096 | 0.5359246 | 0.1467279 | 0.666986 | 1.506145 | 0.1330779 | 0.2739548 | 0.6723647 | 0.6906615 | 1.238988 | 1.057432 | 0.5095025 | 2.944938 | 1.276978 | 2.161077 | 0.9690374 | 1.302355 | 1.218314 | 0.6701395 | 1.986206 | 0.6906615 | 1.407322 | 1.39922 | 1.293049 | 0.4649309 | 0.9758063 | 0.4865051 | 0.93900678 | 3554.068 | 23.4912619 | 1.2194336 | 7.3279584 | 723.748 | 1.928295 | 1.54518 | 8.3744958 | 335071.3 | 2101.212 | 1020120.146 | 8.63330923 | 8.2836 | 18.247 | 24548.544 | 8.70146781 | 0.008920232 | 371.8180942 | 29853.725 | 0.97692455 | 3.903096912 | 4.9674555 | 6.1600397 | 4212.25266 | 514.460804 | 18.247 | 16.62881 | 16.53308 | 16.85954 | 0.0164675
887 | x=0.08 | 245 | 1170 | 0.2502564 | 0.4170912 | 0.4945727 | 1.226603 | 2.171138 | 0.4322487 | 0.4250908 | 0.5247982 | 0.145084 | 0.6529952 | 1.484545 | 0.1313622 | 0.273867 | 0.6582985 | 0.6800766 | 1.218899 | 1.042102 | 0.5011155 | 2.908237 | 1.254014 | 2.123338 | 0.9523436 | 1.280715 | 1.197439 | 0.6674959 | 1.965687 | 0.6800766 | 1.384235 | 1.376266 | 1.27284 | 0.4566806 | 0.970163 | 0.495152 | 0.95199024 | 3597.333 | 23.8643572 | 1.2374208 | 7.4210832 | 733.004 | 1.9587725 | 1.57794 | 8.4693834 | 342250.4 | 2131.784 | 1033443.298 | 8.63607745 | 8.4606 | 18.531 | 24953.152 | 8.82947518 | 0.009069528 | 376.5103271 | 30400.425 | 0.9942879 | 3.971514976 | 5.051391 | 6.2674281 | 4228.93548 | 519.831092 | 18.531 | 16.90615 | 16.80882 | 17.12722 | 0.016765
888 | x=0.1 | 225 | 1170 | 0.2468892 | 0.4121345 | 0.4869596 | 1.209028 | 2.144231 | 0.4268585 | 0.418578 | 0.5141243 | 0.1434766 | 0.6395792 | 1.463556 | 0.1296902 | 0.2737792 | 0.6448087 | 0.6698113 | 1.19945 | 1.02721 | 0.4931993 | 2.872439 | 1.231861 | 2.086894 | 0.9362153 | 1.259782 | 1.177267 | 0.664873 | 1.945587 | 0.6698113 | 1.361894 | 1.354054 | 1.253253 | 0.4487179 | 0.9645845 | 0.5037988 | 0.9649737 | 3640.597 | 24.2374525 | 1.255408 | 7.514208 | 742.26 | 1.98925 | 1.6107 | 8.564271 | 349429.5 | 2162.356 | 1046766.45 | 8.63884567 | 8.6376 | 18.815 | 25357.76 | 8.95748255 | 0.0092151 | 381.20256 | 30947.125 | 1.01165125 | 4.03993304 | 5.1353265 | 6.3748165 | 4245.6183 | 525.20138 | 18.815 | 17.18348 | 17.08456 | 17.3949 | 0.0170625
889 | x=0.14 | 184 | 1170 | 0.2404197 | 0.4025663 | 0.4724155 | 1.175348 | 2.092369 | 0.4164717 | 0.4061332 | 0.4940282 | 0.1403662 | 0.6143359 | 1.42331 | 0.1264708 | 0.2736039 | 0.6194226 | 0.6501832 | 1.162357 | 0.9986666 | 0.4786293 | 2.803424 | 1.189823 | 2.017635 | 0.9055437 | 1.219904 | 1.138896 | 0.6596886 | 1.906597 | 0.6501832 | 1.319307 | 1.311712 | 1.215834 | 0.4335976 | 0.9536178 | 0.5210926 | 0.99094062 | 3727.127 | 24.9836431 | 1.2913824 | 7.7004576 | 760.772 | 2.050205 | 1.67622 | 8.7540462 | 363787.7 | 2223.501 | 1073412.754 | 8.64438211 | 8.9916 | 19.383 | 26166.976 | 9.21349729 | 0.009495618 | 390.5870258 | 32040.525 | 1.04637795 | 4.176769168 | 5.3031975 | 6.5895933 | 4278.98394 | 535.941956 | 19.383 | 17.73816 | 17.63604081 | 17.93026 | 0.0176575
890 | K0.5Na0.5NbO3-xNd x=0.04 | 105 | 1125 | 0.238125 | 0.3962403 | 0.5040896 | 1.307158 | 2.434171 | 0.4243902 | 0.4399015 | 0.5575 | 0.1527081 | 0.7208316 | 1.673335 | 0.1480336 | 0.2040202 | 0.7012121 | 0.748 | 1.381045 | 1.206377 | 0.5278161 | 3.294848 | 1.430345 | 2.4465625 | 1.072569 | 1.442624 | 1.351606 | 0.6107889 | 2.23 | 0.748 | 1.501521 | 1.501521 | 1.600188 | 0.3058824 | 1.030865 | 0.463097 | 0.877824 | 3420.158 | 22.62858 | 1.17971 | 7.45465 | 713.4 | 1.81279 | 1.4272 | 8.75092 | 317620.3344 | 2202.508008 | 1112188.16 | 7.701504 | 7.6362 | 18.7 | 24798.04 | 9.189696 | 0.007849734 | 386.449056 | 30073 | 1.002112 | 3.91693848 | 4.9909008 | 6.1320996 | 4538.43 | 549.6727 | 18.7 | 16.35553 | 16.35553 | 17.43027 | 0.00884
891 | x=0.05 | 121 | 1125 | 0.2515625 | 0.4117657 | 0.5179851 | 1.319474 | 2.447714 | 0.4390244 | 0.4458128 | 0.5640625 | 0.1571995 | 0.7288114 | 1.693531 | 0.1527545 | 0.2019857 | 0.7098485 | 0.76 | 1.393284 | 1.220833 | 0.5238889 | 3.31385 | 1.443103 | 2.46640625 | 1.083647 | 1.453817 | 1.362629 | 0.6165893 | 2.25 | 0.76 | 1.512605 | 1.512605 | 1.635938 | 0.3088235 | 1.035306 | 0.463097 | 0.92736 | 3554.165483 | 23.25235 | 1.190825 | 7.496125 | 738 | 1.83715 | 1.444 | 9.0083 | 321136.483 | 2229.09 | 1147656.7 | 7.624704 | 7.73025 | 19 | 25017.8 | 9.29982 | 0.007791328 | 388.67787 | 30341.25 | 1.01024 | 3.95739435 | 5.029626 | 6.182112 | 4581.53 | 554.6025 | 19 | 16.47625688 | 16.47625688 | 17.8196847 | 0.008925
892 | x=0.06 | 108 | 1125 | 0.265 | 0.427291 | 0.5318806 | 1.331789 | 2.461257 | 0.4536585 | 0.4517241 | 0.570625 | 0.1616909 | 0.7367912 | 1.713726 | 0.1574754 | 0.1999512 | 0.7184848 | 0.772 | 1.405522 | 1.23529 | 0.5202151 | 3.332853 | 1.455862 | 2.48625 | 1.094725 | 1.465011 | 1.373653 | 0.6223898 | 2.27 | 0.772 | 1.523688 | 1.523688 | 1.671688 | 0.3117647 | 1.039748 | 0.463097 | 0.976896 | 3688.173 | 23.87612 | 1.20194 | 7.5376 | 762.6 | 1.86151 | 1.4608 | 9.26568 | 324652.6316 | 2255.672 | 1183125.24 | 7.547904 | 7.8243 | 19.3 | 25237.56 | 9.409944 | 0.00773669 | 390.906684 | 30609.5 | 1.018368 | 3.99785022 | 5.0683512 | 6.2321244 | 4624.63 | 559.5323 | 19.3 | 16.59699 | 16.59699 | 18.2091 | 0.00901
893 | (1 - x)K0.48Na0.52NbO3–xBi0.46La0.04(Na0.82K0.18)0.5ZrO3 x=0.03 | 175 | 1120 | 0.2051624 | 0.3579606 | 0.4678716 | 1.25321 | 2.343236 | 0.3855309 | 0.4285209 | 0.5439711 | 0.138705 | 0.6970995 | 1.579878 | 0.1316617 | 0.2312472 | 0.6859192 | 0.70266 | 1.317182 | 1.132727 | 0.5519578 | 3.123074 | 1.36596 | 2.338218 | 1.024476 | 1.384939 | 1.297913 | 0.6048144 | 2.08812 | 0.70266 | 1.457907 | 1.455576 | 1.422083 | 0.3575237 | 1.007383 | 0.4648336 | 0.7553656 | 3086.39 | 20.95576 | 1.133166 | 7.227921 | 647.129344 | 1.74871 | 1.38214146 | 7.865533 | 307057.8 | 2088.5 | 975891.7 | 8.321069 | 7.42897176 | 17.5665 | 23767.96 | 8.640862 | 0.008122444 | 372.8043 | 28838.2722 | 0.9649304104 | 3.744361 | 4.806804546 | 5.908423 | 4354.067 | 519.0372 | 17.5665 | 15.86071 | 15.83536 | 16.01462 | 0.01018708
894 | x=0.04 | 315 | 1120 | 0.2126255 | 0.3670637 | 0.4753226 | 1.253402 | 2.334338 | 0.3933984375 | 0.4323384 | 0.5478141 | 0.1398755 | 0.6990556 | 1.578104 | 0.1324231 | 0.2357727 | 0.6923601 | 0.70488 | 1.314659 | 1.129968 | 0.5518496 | 3.105008 | 1.363356 | 2.3312 | 1.024367 | 1.382648 | 1.296063 | 0.6103242 | 2.075753 | 0.70488 | 1.460244 | 1.457136 | 1.412687 | 0.3788599 | 1.006062 | 0.4654124 | 0.7825169 | 3163.732 | 21.27358452 | 1.134055 | 7.21770448 | 660.013056 | 1.758528592 | 1.38841504 | 7.904125 | 307884.1 | 2089.158 | 977098.6 | 8.347391 | 7.48506624 | 17.622 | 23761.3 | 8.623867 | 0.008092155 | 372.8152 | 28822.9328 | 0.9644320896 | 3.744981 | 4.804005184 | 5.906641 | 4347.147 | 517.4043 | 17.622 | 15.87955 | 15.84575 | 16.08438 | 0.01074392
895 | x=0.05 | 370 | 1120 | 0.2200918 | 0.3761701 | 0.4827791 | 1.253594 | 2.325462 | 0.4012698 | 0.4361684 | 0.5516667 | 0.1410501 | 0.701012 | 1.576333 | 0.133188 | 0.2403725 | 0.6988128 | 0.7071 | 1.31214 | 1.127209 | 0.5517837 | 3.087046 | 1.360756 | 2.3242 | 1.024258 | 1.380359 | 1.294216 | 0.6158931 | 2.063422 | 0.7071 | 1.462582 | 1.458696 | 1.403394 | 0.4002976 | 1.004743 | 0.4659913 | 0.809656848 | 3241.046 | 21.59116 | 1.134944 | 7.207443 | 672.8904 | 1.768306 | 1.3946685 | 7.94253376 | 308710.4 | 2089.814 | 978290.0532 | 8.37219 | 7.541046 | 17.6775 | 23754.6 | 8.606863 | 0.008062531 | 372.8198 | 28807.545 | 0.96392954 | 3.745601 | 4.80120005 | 5.90485452 | 4340.053 | 515.7648 | 17.6775 | 15.89838 | 15.85614 | 16.15393 | 0.011298
896 | x=0.06 | 160 | 1120 | 0.2275611 | 0.3852798 | 0.4902411 | 1.253787 | 2.316606 | 0.4091451 | 0.4400109 | 0.555529 | 0.1422289 | 0.7029687 | 1.574565 | 0.1339563 | 0.2450485 | 0.7052773 | 0.70932 | 1.309626 | 1.124452 | 0.5517578 | 3.069188 | 1.358159 | 2.317218 | 1.024149 | 1.378073 | 1.29237 | 0.6215223 | 2.051124 | 0.70932 | 1.464921 | 1.460257 | 1.394202 | 0.4218377 | 1.003424 | 0.4665702 | 0.8367854 | 3318.331 | 21.90849647 | 1.135834 | 7.19713645 | 685.761376 | 1.778042002 | 1.40090184 | 7.980758 | 309536.6 | 2090.47 | 979466 | 8.395465 | 7.59691104 | 17.733 | 23747.86 | 8.589851 | 0.008033535 | 372.8181 | 28792.1088 | 0.9634227616 | 3.746221 | 4.798389144 | 5.903062 | 4332.786 | 514.1188 | 17.733 | 15.9172 | 15.86653 | 16.22329 | 0.01184932
897 | (1-x)(K0.445Na0.50Li0.055)NbO3–xBaZrO3 x=0.04 | 185 | 1110 | 0.2185988 | 0.3618851 | 0.4590111 | 1.290479 | 2.303849 | 0.385625 | 0.4262594 | 0.541809 | 0.1452881 | 0.699886 | 1.543305 | 0.1420595 | 0.2419888 | 0.6625547 | 0.69888 | 1.302112 | 1.111075 | 0.543734 | 3.034773 | 1.352407 | 2.28908 | 1.016161 | 1.369451 | 1.286993 | 0.5897597 | 2.089302 | 0.69888 | 1.43194 | 1.43194 | 1.399433 | 0.2969121 | 0.996603 | 0.4654124 | 0.804500224 | 3119.098 | 20.54354496 | 1.167602 | 7.123433 | 646.971392 | 1.733802624 | 1.37319552 | 8.209985152 | 308249.8 | 2043.089 | 1048202.0 | 8.567469 | 7.16284224 | 17.472 | 23534.52864 | 8.479679 | 0.00797315 | 364.3821 | 28591.456 | 0.9470065152 | 3.714981 | 4.758150784 | 5.865303 | 4200.672 | 520.7815 | 17.472 | 15.57176 | 15.57176 | 15.93347 | 0.00842
898 | x=0.06 | 215 | 1110 | 0.2407515 | 0.3853021 | 0.473407 | 1.294317 | 2.290073 | 0.4062726 | 0.4299423 | 0.543665 | 0.1480469 | 0.7011724 | 1.546088 | 0.1474228 | 0.2441845 | 0.6680286 | 0.70932 | 1.303535 | 1.113059 | 0.528155 | 3.026479 | 1.353177 | 2.287847 | 1.019665 | 1.36974 | 1.286547 | 0.5871924 | 2.092331 | 0.70932 | 1.434468 | 1.434468 | 1.386151 | 0.2983294 | 0.9968168 | 0.4665702 | 0.885288804 | 3318.523 | 21.15619331 | 1.172552 | 7.114703 | 680.946832 | 1.737355554 | 1.37098392 | 8.307222292 | 308745.7 | 2052.663 | 1077930.9 | 8.365863 | 7.19568654 | 17.733 | 23637.40844 | 8.502818 | 0.007689881 | 367.6302 | 28686.476 | 0.9512115392 | 3.729819 | 4.769372844 | 5.876462 | 4093.464 | 524.4474 | 17.733 | 15.58631 | 15.58631 | 16.12961 | 0.00838
899 | x=0.08 | 320 | 1110 | 0.2629226 | 0.4087361 | 0.4878246 | 1.29815 | 2.276362 | 0.4269404 | 0.4336494 | 0.5455303 | 0.1508253 | 0.7024592 | 1.548864 | 0.1528352 | 0.2464542 | 0.6735226 | 0.71976 | 1.304953 | 1.115041 | 0.5141519 | 3.018281 | 1.353944 | 2.286621 | 1.023168 | 1.370028 | 1.286102 | 0.584569 | 2.095343 | 0.71976 | 1.436998 | 1.436998 | 1.373152 | 0.2997602 | 0.9970303 | 0.4677279 | 0.966009696 | 3517.804 | 21.76790224 | 1.177507 | 7.105851 | 714.888768 | 1.740847896 | 1.36876608 | 8.403570808 | 309241.4 | 2062.256 | 1107345.6 | 8.166313 | 7.22836296 | 17.994 | 23740.49856 | 8.525974 | 0.007432765 | 370.8914 | 28781.649 | 0.9554257408 | 3.744666 | 4.780608016 | 5.887631 | 3987.601 | 528.1256 | 17.994 | 15.60084 | 15.60084 | 16.32621 | 0.00834
900 | x=0.1 | 150 | 1110 | 0.2851122 | 0.4321871 | 0.5022637 | 1.301978 | 2.262716 | 0.4476284 | 0.4373811 | 0.5474051 | 0.1536233 | 0.7037462 | 1.551631 | 0.1582974 | 0.2488016 | 0.6790367 | 0.7302 | 1.306366 | 1.117022 | 0.5015093 | 3.010177 | 1.354709 | 2.285401 | 1.026668 | 1.370316 | 1.285658 | 0.5818876 | 2.098338 | 0.7302 | 1.43953 | 1.43953 | 1.36043 | 0.3012048 | 0.9972435 | 0.4688857 | 1.0466629 | 3716.938 | 22.37867175 | 1.182468105 | 7.09687517 | 748.7972 | 1.74427965 | 1.366542 | 8.4990307 | 309737.1 | 2071.868 | 1136446.1 | 7.968817 | 7.2608715 | 18.255 | 23843.799 | 8.54914896 | 0.007198211 | 374.1656 | 28876.975 | 0.95964912 | 3.75952 | 4.7918563 | 5.89881096 | 3883.085136 | 531.8161172 | 18.255 | 15.61536 | 15.61536 | 16.52329 | 0.0083
901 | 0.955(K0.5Na0.5)(Nb0.965Sb0.035)O3-0.045(Bi1-xAlx)Na0.5ZrO3 x=0.08 | 230 | 1145 | 0.2499815 | 0.4148722 | 0.5137995 | 1.273124 | 2.347608 | 0.437293 | 0.4564532 | 0.5721701 | 0.1498785 | 0.7157737 | 1.60102 | 0.1403903 | 0.2529061 | 0.7157015 | 0.73384 | 1.341028 | 1.163395 | 0.5516463 | 3.097064 | 1.389646 | 2.351208 | 1.049137 | 1.406995 | 1.318941 | 0.6313336 | 2.136799 | 0.73384 | 1.495152 | 1.488229 | 1.326249 | 0.4347669 | 1.011972 | 0.4686042 | 0.9310584 | 3649.794 | 23.74913 | 1.182416 | 7.378275 | 745.4981 | 1.860349 | 1.466637 | 8.095693 | 320647.3 | 2158.345 | 987288.7 | 8.602705 | 8.209271658 | 18.346 | 24342.2 | 8.668551 | 0.007944637 | 389.784 | 29398.9358 | 0.9860965 | 3.844378 | 4.921082 | 6.051998 | 4532.671 | 513.0237 | 18.346 | 16.58922 | 16.51241 | 17.66877 | 0.0155727
902 | x=0.1 | 570 | 1145 | 0.2485778 | 0.4131259 | 0.5125724 | 1.273003 | 2.347486 | 0.4357672 | 0.4562303 | 0.5719452 | 0.1500267 | 0.7156046 | 1.600322 | 0.1405223 | 0.2528444 | 0.7149574 | 0.7333 | 1.340847 | 1.163289 | 0.5527443 | 3.096157 | 1.389429 | 2.35052 | 1.048945 | 1.406793 | 1.318811 | 0.6308163 | 2.136764 | 0.7333 | 1.494443 | 1.48767 | 1.326433 | 0.431343 | 1.011817 | 0.4686042 | 0.9258303 | 3634.431 | 23.69241 | 1.182303 | 7.377892 | 742.8968 | 1.85944 | 1.466061 | 8.103696 | 320571.6 | 2157.403 | 988217.1 | 8.600605 | 8.200736985 | 18.3325 | 24338.92 | 8.66776 | 0.007960449 | 389.6698 | 29394.35 | 0.985808 | 3.843673 | 4.920375 | 6.051401 | 4528.957 | 513.0153 | 18.3325 | 16.58136 | 16.50621 | 17.67122 | 0.01545006
903 | x=0.12 | 270 | 1145 | 0.2471741 | 0.4113795 | 0.5113452 | 1.272882 | 2.347364 | 0.4342414 | 0.4560074 | 0.5717203 | 0.1501749 | 0.7154356 | 1.599623 | 0.1406543 | 0.2527827 | 0.7142134 | 0.73276 | 1.340667 | 1.163183 | 0.5538499 | 3.095249 | 1.389213 | 2.349832 | 1.048752 | 1.406591 | 1.318681 | 0.630299 | 2.136729 | 0.73276 | 1.493733 | 1.487112 | 1.326617 | 0.4279191 | 1.011662 | 0.4686042 | 0.9206022 | 3619.068 | 23.63569 | 1.18219 | 7.377509 | 740.2956 | 1.858532 | 1.465485 | 8.1117 | 320495.9 | 2156.461 | 989145.6 | 8.598506 | 8.192202312 | 18.319 | 24335.65 | 8.666969 | 0.007976372 | 389.5556 | 29389.77245 | 0.9855195 | 3.842969 | 4.919668 | 6.050803 | 4525.243 | 513.0069 | 18.319 | 16.57349 | 16.50002 | 17.67367 | 0.01532742
904 | x=0.16 | 225 | 1145 | 0.2443667 | 0.4078868 | 0.5088909 | 1.272639 | 2.34712 | 0.4311897 | 0.4555616 | 0.5712706 | 0.1504712 | 0.7150976 | 1.598225 | 0.1409183 | 0.2526592 | 0.7127252 | 0.73168 | 1.340306 | 1.16297 | 0.5560847 | 3.093435 | 1.38878 | 2.348456 | 1.048368 | 1.406187 | 1.31842 | 0.6292644 | 2.136659 | 0.73168 | 1.492315 | 1.485994 | 1.326984 | 0.4210713 | 1.011352 | 0.4686042 | 0.910146 | 3588.341 | 23.52225 | 1.181965 | 7.376743 | 735.0932 | 1.856715 | 1.464332 | 8.127707 | 320344.5 | 2154.576 | 991002.4 | 8.594306 | 8.175132966 | 18.292 | 24329.1 | 8.665387 | 0.008008557 | 389.3273 | 29380.6091 | 0.9849425 | 3.841559 | 4.918254 | 6.049608 | 4517.816 | 512.9902 | 18.292 | 16.55775 | 16.48762 | 17.67857 | 0.01508214
905 | 0.93K0.5Na0.5NbO3-0.07SrZrO3-xLi2O x=0 | 124 | 1275 | 0.23744 | 0.3772444 | 0.4817883 | 1.269457 | 2.310789 | 0.4058148 | 0.4309881 | 0.5425599 | 0.1429603 | 0.6989152 | 1.574109 | 0.1490911 | 0.2219697 | 0.6848124 | 0.721 | 1.331491 | 1.147673 | 0.5348216 | 3.147983 | 1.372684 | 2.338522 | 1.032878 | 1.393733 | 1.302212 | 0.5714702 | 2.092667 | 0.721 | 1.486398 | 1.486398 | 1.428302 | 0.2990431 | 1.008471 | 0.4671491 | 0.872747784 | 3247.947 | 21.51464 | 1.150755665 | 7.196181895 | 679.8473 | 1.735868155 | 1.364753 | 7.9935544 | 307716.5 | 2092.865 | 1085168.3 | 7.479372 | 7.3629945 | 18.025 | 24183.80265 | 8.77136424 | 0.007759242 | 384.6062 | 29140 | 0.9746946 | 3.779178 | 4.8581207 | 5.95469556 | 3940.938 | 525.9905361 | 18.025 | 16.14386 | 16.14386 | 16.80051 | 0.00836
906 | x=0.03 | 152 | 1275 | 0.2386918 | 0.3794886 | 0.4875346 | 1.324598 | 2.36281 | 0.4080137 | 0.4444417 | 0.5614754 | 0.1494998 | 0.7224347 | 1.59736 | 0.1541284 | 0.2387972 | 0.6967063 | 0.733 | 1.358871 | 1.165144 | 0.5468536 | 3.183321 | 1.402539 | 2.373838 | 1.05587 | 1.424264 | 1.333637 | 0.5930012 | 2.138706 | 0.733 | 1.51835 | 1.51835 | 1.459004 | 0.3080144 | 1.016422 | 0.4671491 | 0.877349064 | 3267.268 | 21.77125 | 1.200740915 | 7.358181355 | 683.531 | 1.790054455 | 1.412333 | 8.35920904 | 318071.7 | 2123.78 | 1121832.5 | 8.046383 | 7.4908755 | 18.325 | 24681.10395 | 8.904892005 | 0.007933803 | 388.9236 | 29773.795 | 0.98941428 | 3.863303 | 4.9645397 | 6.09839604 | 4089.419 | 537.5623707 | 18.325 | 16.49089 | 16.49089 | 17.16166 | 0.0086108
907 | x=0.07 | 120 | 1275 | 0.2403609 | 0.3824808 | 0.4951964 | 1.39812 | 2.43217 | 0.4109455 | 0.4623798 | 0.5866961 | 0.1582192 | 0.7537941 | 1.628362 | 0.1608448 | 0.2612338 | 0.7125648 | 0.749 | 1.395377 | 1.188439 | 0.5626958 | 3.230438 | 1.442347 | 2.420926 | 1.086527 | 1.464971 | 1.375538 | 0.6217092 | 2.200091 | 0.749 | 1.560952 | 1.560952 | 1.499941 | 0.3199761 | 1.027024 | 0.4671491 | 0.883484104 | 3293.03 | 22.11339 | 1.267387915 | 7.574180635 | 688.4426 | 1.862302855 | 1.475773 | 8.84674856 | 331878.5 | 2164.999 | 1170718.0 | 8.802397 | 7.6613835 | 18.725 | 25344.17235 | 9.082929025 | 0.008163644 | 394.6801831 | 30618.855 | 1.00904052 | 3.975471 | 5.1064317 | 6.28999668 | 4287.394 | 552.9914835 | 18.725 | 16.95359 | 16.95359 | 17.64318 | 0.0089452
908 | x=0.1 | 110 | 1275 | 0.2416128 | 0.3847249 | 0.5009428 | 1.453261 | 2.48419 | 0.4131444 | 0.4758334 | 0.6056116 | 0.1647587 | 0.7773136 | 1.651614 | 0.1658821 | 0.2780614 | 0.7244587 | 0.761 | 1.422757 | 1.205911 | 0.57443 | 3.265776 | 1.472203 | 2.456242 | 1.109519 | 1.495501 | 1.406963 | 0.6432402 | 2.24613 | 0.761 | 1.592904 | 1.592904 | 1.530644 | 0.3289474 | 1.034975 | 0.4671491 | 0.888085384 | 3312.351 | 22.37 | 1.317373165 | 7.736180095 | 692.1263 | 1.916489155 | 1.523353 | 9.2124032 | 342233.6 | 2195.913 | 1207382.2 | 9.369408 | 7.7892645 | 19.025 | 25841.47365 | 9.21645679 | 0.008333884 | 398.9976 | 31252.65 | 1.0237602 | 4.059597 | 5.2128507 | 6.43369716 | 4435.875 | 564.5633181 | 19.025 | 17.30062 | 17.30062 | 18.00433 | 0.009196
909 | (0.96 − x)K0.48Na0.52Nb0.95Sb0.05O3−0.04 Bi0.5(Na0.82K0.18)0.5ZrO3−0.4%Fe2O3−xAgSbO3 x=0.012 | 490 | 1080 | 0.2214323 | 0.3705137 | 0.4700775 | 1.222849 | 2.288704 | 0.3970695 | 0.4314662 | 0.5480056 | 0.1477543 | 0.6907104 | 1.544475 | 0.1412224 | 0.2398815 | 0.6624153 | 0.7062679 | 1.302052 | 1.147012 | 0.6053969 | 2.953408 | 1.354519 | 2.289779 | 1.017606 | 1.365046 | 1.280534 | 0.6140713 | 2.121584 | 0.7062679 | 1.428231 | 1.424924 | 1.229289 | 0.3322002 | 0.9996713 | 0.4722996 | 0.8372618 | 3328.096 | 22.42677 | 1.16509 | 7.307041 | 689.07 | 1.778054 | 1.4329 | 7.762076 | 316364.3 | 2121.247 | 965322 | 8.025378 | 8.0276472 | 17.76988224 | 23842.45 | 8.435821 | 0.008693457 | 385.2647 | 28857.11 | 0.9755393 | 3.762091 | 4.8282 | 5.944181 | 4484.471 | 495.4127 | 17.76988224 | 16.2099 | 16.17237 | 18.30929 | 0.0141660372
910 | x=0.015 | 620 | 1080 | 0.2240621 | 0.3726325 | 0.4716283 | 1.221867 | 2.285152 | 0.3991124 | 0.4317294 | 0.5496593 | 0.1488337 | 0.6914222 | 1.542127 | 0.1425167 | 0.2394585 | 0.6625116 | 0.707177 | 1.300895 | 1.147356 | 0.6173555 | 2.941685 | 1.353713 | 2.286926 | 1.017273 | 1.363388 | 1.279295 | 0.616354 | 2.120044 | 0.707177 | 1.42639 | 1.423086 | 1.22155 | 0.3336574 | 0.9991281 | 0.472547 | 0.8480747 | 3352.937 | 22.56189 | 1.166671 | 7.305011 | 693.5633124 | 1.779688 | 1.43874388 | 7.789173 | 317143.7 | 2121.13 | 970272 | 7.98912 | 8.068302 | 17.7927552 | 23828.3 | 8.420708 | 0.008853063 | 385.1405 | 28839.94448 | 0.97534511 | 3.761552 | 4.824823 | 5.941575 | 4506.186 | 493.3742 | 17.7927552 | 16.21659 | 16.17903 | 18.4089 | 0.01447667625
911 | x=0.016 | 670 | 1080 | 0.224938 | 0.3733379 | 0.4721444 | 1.22154 | 2.283968 | 0.3997928 | 0.4318171 | 0.5502101 | 0.1491944 | 0.6916592 | 1.541345 | 0.1429494 | 0.2393172 | 0.6625437 | 0.7074801 | 1.30051 | 1.14747 | 0.6213155 | 2.937787 | 1.353445 | 2.285976 | 1.017162 | 1.362836 | 1.278882 | 0.6171143 | 2.11953 | 0.7074801 | 1.425777 | 1.422474 | 1.218991 | 0.3341376 | 0.998947 | 0.4726295 | 0.8516814 | 3361.226 | 22.60699 | 1.167198 | 7.304333 | 695.0623 | 1.780232 | 1.440693 | 7.79817 | 317403.6 | 2121.091 | 971915.9 | 7.977049 | 8.0818764 | 17.80037952 | 23823.58 | 8.415673 | 0.008905791 | 385.0984 | 28834.22 | 0.9752802 | 3.761372 | 4.823697 | 5.940705 | 4513.43 | 492.6956 | 17.80037952 | 16.21881 | 16.18124 | 18.44208 | 0.0145809408
912 | x=0.02 | 640 | 1080 | 0.228439 | 0.3761556 | 0.4742038 | 1.220235 | 2.279241 | 0.4025111 | 0.4321678 | 0.5524115 | 0.1506419 | 0.6926061 | 1.538221 | 0.1446856 | 0.2387508 | 0.6626712 | 0.7086922 | 1.298968 | 1.14793 | 0.6370265 | 2.922241 | 1.352371 | 2.282178 | 1.016719 | 1.360628 | 1.277232 | 0.6201527 | 2.117467 | 0.7086922 | 1.423329 | 1.420029 | 1.208852 | 0.336031 | 0.998223 | 0.4729595 | 0.8661199 | 3394.422 | 22.78772 | 1.169307995 | 7.301609 | 701.0644256 | 1.782412 | 1.448496236 | 7.833982 | 318444.3 | 2120.932 | 978460.7 | 7.928844 | 8.136288 | 17.8308768 | 23804.69 | 8.39554829 | 0.009114369 | 384.9268 | 28811.33632 | 0.975019871 | 3.760653 | 4.819189 | 5.937225 | 4542.426 | 489.9858 | 17.8308768 | 16.22771 | 16.19009 | 18.5747 | 0.01500159
913 | x=0.03 | 450 | 1080 | 0.2371706 | 0.3831715 | 0.4793201 | 1.216989 | 2.267456 | 0.4092854 | 0.433044 | 0.5579016 | 0.1542929 | 0.6949656 | 1.530438 | 0.1490673 | 0.2373257 | 0.6629866 | 0.7117225 | 1.295117 | 1.149083 | 0.6754267 | 2.883706 | 1.349685 | 2.272706 | 1.01561 | 1.355114 | 1.273112 | 0.6277291 | 2.112268 | 0.7117225 | 1.417232 | 1.413942 | 1.184177 | 0.3405822 | 0.9964145 | 0.4737844 | 0.902298987 | 3477.711 | 23.24176 | 1.17458733 | 7.29473388 | 716.11248 | 1.787864 | 1.46804575 | 7.922276304 | 321052.1 | 2120.513 | 994607.8 | 7.808874 | 8.273115 | 17.90712 | 23757.44 | 8.34534 | 0.009619941 | 384.4741 | 28754.12 | 0.974363237 | 3.758854 | 4.807902 | 5.928508562 | 4615.085056 | 483.243 | 17.90712 | 16.24985 | 16.21213 | 18.9055 | 0.01607835
914 | (0.98−x)(K0.4Na0.6)NbO3–0.02CaZrO3–xBi0.5Na0.5HfO3 x=0 | 63 | 1150 | 0.1841517 | 0.319207 | 0.4385183 | 1.232485 | 2.308996 | 0.3493411 | 0.4251853 | 0.5406015 | 0.1397264 | 0.704353 | 1.545475 | 0.1365026 | 0.2364745 | 0.6718276 | 0.6824 | 1.293459 | 1.109869 | 0.5863016 | 2.984736 | 1.347658 | 2.317643 | 1.01108 | 1.364834 | 1.284637 | 0.5876504 | 2.013725 | 0.6824 | 1.431698 | 1.431698 | 1.415267 | 0.2955083 | 1.002515 | 0.4642547 | 0.6782913408 | 2753.248 | 19.6557166 | 1.11372296 | 7.105281848 | 586.66968 | 1.740771488 | 1.3770288 | 7.951256144 | 310288.3 | 2040.084 | 1016356.9 | 8.647203 | 7.289622 | 17.06 | 23301.66576 | 8.462500884 | 0.008658365 | 354.2132 | 28412.736 | 0.9540592 | 3.694394704 | 4.73193784 | 5.841411264 | 4275.596 | 499.149 | 17.06 | 15.58204 | 15.58204 | 15.76294 | 0.00846
915 | x=0.02 | 75 | 1110 | 0.1971591 | 0.3317319 | 0.4502031 | 1.233123 | 2.293192 | 0.3599038 | 0.4330029 | 0.549434 | 0.1417604 | 0.7081599 | 1.536175 | 0.1374842 | 0.2464137 | 0.6848982 | 0.6840637 | 1.288469 | 1.103292 | 0.5937966 | 2.95205 | 1.342228 | 2.303888 | 1.010932 | 1.360453 | 1.280999 | 0.6047981 | 1.992044 | 0.6840637 | 1.437313 | 1.435623 | 1.395186 | 0.3414489 | 0.9998664 | 0.4652677 | 0.7421808256 | 2967.72 | 20.47714 | 1.1152377 | 7.077585024 | 622.8352 | 1.762279596 | 1.389024 | 8.01873978 | 312183.5 | 2048.843 | 1019977.3 | 8.683825284 | 7.417914 | 17.23868 | 23281.00632 | 8.430645069 | 0.008441398 | 353.6996 | 28376.264 | 0.9525402 | 3.694782 | 4.724859624 | 5.836892932 | 4224.281 | 494.4024 | 17.23868 | 15.62344 | 15.60507 | 15.86706 | 0.009683
916 | x=0.03 | 125 | 1110 | 0.2035577 | 0.3378259 | 0.4559819 | 1.233442 | 2.285308 | 0.365068 | 0.4369291 | 0.5538752 | 0.142782 | 0.7100623 | 1.531561 | 0.1379763 | 0.2515235 | 0.6914425 | 0.6848907 | 1.28598 | 1.100009 | 0.5976471 | 2.935824 | 1.339519 | 2.297033 | 1.010858 | 1.358265 | 1.279182 | 0.6136401 | 1.981214 | 0.6848907 | 1.440123 | 1.437588 | 1.385302 | 0.3645833 | 0.9985435 | 0.4657742 | 0.774583956 | 3077.179 | 20.89156276 | 1.1159954 | 7.06369418 | 641.223 | 1.77297416 | 1.394973 | 8.052275825 | 313131.5 | 2053.215 | 1021780.1 | 8.699411 | 7.48196775 | 17.32835 | 23270.6148 | 8.414683749 | 0.008337193 | 353.4349 | 28357.95 | 0.95177482 | 3.694976 | 4.72131334 | 5.834625615 | 4198.081 | 492.0267 | 17.32835 | 15.64411 | 15.61657 | 15.91864 | 0.01029
917 | x=0.045 | 320 | 1110 | 0.2130275 | 0.3467647 | 0.4645716 | 1.23392 | 2.273504 | 0.3726726 | 0.4428404 | 0.5605687 | 0.1443202 | 0.7129147 | 1.524684 | 0.1387162 | 0.2593713 | 0.7012701 | 0.6861249 | 1.282253 | 1.095091 | 0.6035433 | 2.911628 | 1.335462 | 2.286778 | 1.010748 | 1.354988 | 1.276462 | 0.6272541 | 1.964982 | 0.6861249 | 1.444342 | 1.440538 | 1.370664 | 0.3994922 | 0.9965609 | 0.466534 | 0.8237616366 | 3244.144 | 21.51782 | 1.117132 | 7.042804874 | 669.186 | 1.788942 | 1.40383575 | 8.102323 | 314554.2 | 2059.765 | 1024475.1 | 8.719383 | 7.577933 | 17.4632675 | 23254.95027 | 8.3907 | 0.008185841 | 353.028 | 28330.3815 | 0.9506194 | 3.695266 | 4.715984944 | 5.831214 | 4158.101 | 488.4601 | 17.4632675 | 15.67509 | 15.6338 | 15.99542 | 0.011194875
918 | x=0.07 | 25 | 1110 | 0.2284779 | 0.3611468 | 0.4786827 | 1.234716 | 2.253888 | 0.3849826 | 0.4527517 | 0.5718095 | 0.1468993 | 0.7176654 | 1.513339 | 0.1399538 | 0.2729623 | 0.7176793 | 0.6881657 | 1.27606 | 1.086913 | 0.6136707 | 2.871682 | 1.328718 | 2.26976 | 1.010563 | 1.349534 | 1.271936 | 0.6509311 | 1.937962 | 0.6881657 | 1.451382 | 1.445459 | 1.346763 | 0.4582332 | 0.9932611 | 0.4678003 | 0.9072523976 | 3529.827 | 22.57393 | 1.1190284 | 7.007847924 | 716.8078 | 1.815355816 | 1.418445 | 8.185048185 | 316926.9 | 2070.659 | 1028942.1 | 8.743586 | 7.73756775 | 17.68923 | 23228.63672 | 8.350615719 | 0.007945784 | 352.3234 | 28284.174 | 0.9486741 | 3.69575 | 4.707080364 | 5.825502007 | 4089.658 | 482.5078 | 17.68923 | 15.72664 | 15.66246 | 16.1218 | 0.012688
919 | (K0.48,Na0.52) (Nb(1-x)Sbx)O3 −0.05Ca0.2(Bi0.5,Na0.5) 0.8ZrO3 x=0 | 310 | 1160 | 0.2152036 | 0.3669078 | 0.476497 | 1.252753 | 2.323701 | 0.3934884 | 0.4345626 | 0.5497006 | 0.1405392 | 0.7013777 | 1.571957 | 0.1348986 | 0.2338498 | 0.6952174 | 0.7047619 | 1.312425 | 1.127838 | 0.5571468 | 3.085647 | 1.360393 | 2.325148 | 1.023617 | 1.380337 | 1.294225 | 0.6078715 | 2.064278 | 0.7047619 | 1.46266 | 1.459442 | 1.404351 | 0.3824363 | 1.014894 | 0.4891462 | 0.87290788 | 3485.571 | 23.4986895 | 1.2502485 | 7.9356816 | 727.56 | 1.9438965 | 1.53306 | 8.7322335 | 340540.096 | 2296.838 | 1093600.3 | 9.015012355 | 8.274825 | 19.425 | 26184.925 | 9.493296175 | 0.008147782 | 410.2798986 | 31741.45 | 1.0625368 | 4.126674 | 5.2918866 | 6.50840775 | 4734.678 | 568.4899365 | 19.425 | 17.53063 | 17.49206 | 17.77569 | 0.01191375
920 | x=0.02 | 375 | 1160 | 0.2144582 | 0.364749 | 0.4720737 | 1.243541 | 2.313685 | 0.3916667 | 0.4341111 | 0.5477327 | 0.1422792 | 0.697974 | 1.56415 | 0.136662 | 0.2359797 | 0.6833333 | 0.7047619 | 1.311125 | 1.135627 | 0.5597381 | 3.04691 | 1.360393 | 2.316922 | 1.022986 | 1.377944 | 1.291921 | 0.605566 | 2.087169 | 0.7047619 | 1.454203 | 1.451004 | 1.34411 | 0.356954 | 1.013712 | 0.4908828 | 0.87594182 | 3506.201 | 23.71886946 | 1.2595096 | 7.9700352 | 730.944 | 1.94591852 | 1.538568 | 8.62544158 | 342200.8 | 2308.303 | 1079488.8 | 8.933645077 | 8.418735 | 19.425 | 26210.8782 | 9.428180589 | 0.00811006 | 415.496 | 31741.45 | 1.06630912 | 4.129222 | 5.30107578 | 6.52001695 | 4752.703 | 562.2552171 | 19.425 | 17.63257 | 17.59378 | 18.57236 | 0.01276425
921 | x=0.03 | 460 | 1160 | 0.2140874 | 0.3636791 | 0.4698927 | 1.238986 | 2.30871 | 0.3907621 | 0.4338857 | 0.546754 | 0.1431655 | 0.6962845 | 1.560275 | 0.1375612 | 0.2370593 | 0.6775424 | 0.7047619 | 1.310476 | 1.139563 | 0.5610338 | 3.027904 | 1.360393 | 2.312831 | 1.02267 | 1.376751 | 1.290772 | 0.6044198 | 2.098805 | 0.7047619 | 1.450012 | 1.446822 | 1.315887 | 0.3454452 | 1.013122 | 0.4917511 | 0.87745879 | 3516.516 | 23.82895944 | 1.26414015 | 7.987212 | 732.636 | 1.94692953 | 1.541322 | 8.57204562 | 343031.1 | 2314.035 | 1072433.1 | 8.892961438 | 8.49069 | 19.425 | 26223.8548 | 9.395622796 | 0.00809133 | 418.1041 | 31741.45 | 1.06819528 | 4.130497 | 5.30567037 | 6.52582155 | 4761.716 | 559.1378574 | 19.425 | 17.68354 | 17.64464 | 18.9707 | 0.0131895
922 | x=0.04 | 175 | 1160 | 0.2137179 | 0.3626154 | 0.4677318 | 1.234464 | 2.303755 | 0.3898618 | 0.4336605 | 0.5457788 | 0.1440628 | 0.6946032 | 1.55642 | 0.1384722 | 0.2381487 | 0.6718487 | 0.7047619 | 1.309828 | 1.143525 | 0.5623295 | 3.009134 | 1.360393 | 2.308754 | 1.022355 | 1.37556 | 1.289625 | 0.603278 | 2.110572 | 0.7047619 | 1.445844 | 1.442663 | 1.288825 | 0.3346554 | 1.012532 | 0.4926194 | 0.87897576 | 3526.831 | 23.93904942 | 1.2687707 | 8.0043888 | 734.328 | 1.94794054 | 1.544076 | 8.51864966 | 343861.4 | 2319.767 | 1065377.3 | 8.852277799 | 8.562645 | 19.425 | 26236.8314 | 9.363065003 | 0.008072687 | 420.7121 | 31741.45 | 1.07008144 | 4.131771 | 5.31026496 | 6.53162615 | 4770.729 | 556.0204977 | 19.425 | 17.73451 | 17.6955 | 19.36903 | 0.01361475
923 | (1−x)K0.4Na0.6Nb0.96Sb0.04O3–xBi0.5K0.5Zr0.9Hf0.1O3 x=0 | 150 | 1115 | 0.175181 | 0.3129138 | 0.4253762 | 1.212687 | 2.309173 | 0.3429952 | 0.4197798 | 0.5334988 | 0.1407038 | 0.693413 | 1.539661 | 0.1339821 | 0.2463561 | 0.6432749 | 0.68 | 1.292821 | 1.127123 | 0.5830986 | 2.934767 | 1.351724 | 2.310794 | 1.009679 | 1.36276 | 1.282507 | 0.5882218 | 2.075248 | 0.68 | 1.40857 | 1.40857 | 1.300128 | 0.2561475 | 1.001979 | 0.4665702 | 0.6552392 | 2768.423 | 19.8526296 | 1.128816 | 7.201748 | 587.88 | 1.7373776 | 1.38632 | 7.6575336 | 311827.14 | 2069.416 | 953371.648 | 8.96343312 | 7.524 | 17 | 23311.008 | 8.3401332 | 0.008505137 | 363.1057408 | 28420 | 0.960752 | 3.69684336 | 4.7491392 | 5.862396 | 4439.1592 | 488.083536 | 17 | 15.71969 | 15.71969 | 17.03085 | 0.00976
924 | x=0.02 | 250 | 1115 | 0.1909069 | 0.3326134 | 0.4416618 | 1.21606 | 2.29694 | 0.3604595 | 0.4272275 | 0.5410685 | 0.1425336 | 0.6964657 | 1.539507 | 0.1351173 | 0.2527989 | 0.6568188 | 0.6861255 | 1.291359 | 1.12455 | 0.5793587 | 2.921618 | 1.349036 | 2.300691 | 1.011149 | 1.361226 | 1.280878 | 0.5994222 | 2.060435 | 0.6861255 | 1.417278 | 1.41561 | 1.287178 | 0.2965507 | 1.000165 | 0.467644 | 0.7148723824 | 2950.087 | 20.59935 | 1.132623 | 7.193806 | 618.888096 | 1.756699 | 1.398255688 | 7.710578 | 313030.8 | 2075.788 | 954174.8 | 8.907241 | 7.6460679 | 17.166864 | 23358.37 | 8.334966 | 0.008368557 | 365.1785 | 28441.776 | 0.9609596796 | 3.703937 | 4.753069 | 5.867113 | 4420.382681 | 487.6302 | 17.166864 | 15.79563 | 15.77703 | 17.14529 | 0.01114902
925 | x=0.035 | 375 | 1115 | 0.2026897 | 0.3473558 | 0.453883 | 1.218589 | 2.287798 | 0.3735379 | 0.4328453 | 0.5467732 | 0.1439133 | 0.6987564 | 1.539391 | 0.1359744 | 0.2577695 | 0.667019 | 0.6907165 | 1.290266 | 1.122624 | 0.576939 | 2.911844 | 1.347024 | 2.293145 | 1.012251 | 1.360078 | 1.279658 | 0.6079949 | 2.049385 | 0.6907165 | 1.423817 | 1.420895 | 1.277605 | 0.3272116 | 0.9988064 | 0.4684493 | 0.7596414826 | 3086.627 | 21.15906 | 1.135479 | 7.187785 | 642.178944 | 1.771084 | 1.40715 | 7.750061 | 313933.1 | 2080.573 | 954755.1 | 8.863259 | 7.737183 | 17.292096 | 23393.92 | 8.331077 | 0.008272694 | 366.7345 | 28458.0765 | 0.9611094 | 3.70926 | 4.756016 | 5.87065 | 4405.809 | 487.2822 | 17.292096 | 15.8525 | 15.81998 | 17.2308 | 0.01217794875
926 | x=0.04 | 440 | 1115 | 0.206615 | 0.3522638 | 0.457958 | 1.219431 | 2.284757 | 0.3778935 | 0.4347241 | 0.5486801 | 0.1443745 | 0.6995201 | 1.539352 | 0.1362611 | 0.2594536 | 0.6704272 | 0.6922462 | 1.289902 | 1.121982 | 0.5761992 | 2.908602 | 1.346355 | 2.290635 | 1.012618 | 1.359696 | 1.279252 | 0.610886 | 2.045714 | 0.6922462 | 1.425998 | 1.422658 | 1.274441 | 0.337501 | 0.9983538 | 0.4687178 | 0.7745729376 | 3132.197 | 21.34558 | 1.136431 | 7.185766 | 649.949184 | 1.775858 | 1.410104352 | 7.763165 | 314233.7 | 2082.169 | 954944.4 | 8.848248 | 7.7674716 | 17.333856 | 23405.77 | 8.329778 | 0.008241875 | 367.2535 | 28463.504 | 0.9611581584 | 3.711034 | 4.756998 | 5.871828 | 4400.857932 | 487.1646 | 17.333856 | 15.87144 | 15.83428 | 17.25925 | 0.01251848
927 | x=0.045 | 400 | 1115 | 0.2105393 | 0.3571688 | 0.4620337 | 1.220274 | 2.28172 | 0.3822473 | 0.4366059 | 0.5505896 | 0.1448365 | 0.700284 | 1.539314 | 0.1365485 | 0.2611516 | 0.6738394 | 0.6937756 | 1.289538 | 1.12134 | 0.5754908 | 2.905369 | 1.345686 | 2.288128 | 1.012985 | 1.359313 | 1.278846 | 0.6137942 | 2.042047 | 0.6937756 | 1.428179 | 1.424422 | 1.271289 | 0.3478254 | 0.9979014 | 0.4689863 | 0.7895086034 | 3177.794 | 21.53206 | 1.137384 | 7.183741 | 657.722736 | 1.780622 | 1.413053 | 7.77624 | 314534.4 | 2083.766 | 955131.5 | 8.833062 | 7.797719 | 17.375624 | 23417.62 | 8.328478 | 0.008211591 | 367.7726 | 28468.9285 | 0.9612063 | 3.712809 | 4.75798 | 5.873006 | 4395.86 | 487.0463 | 17.375624 | 15.89038 | 15.84858 | 17.28767 | 0.01285778875
928 | x=0.05 | 40 | 1115 | 0.2144624 | 0.3620706 | 0.4661101 | 1.221116 | 2.278685 | 0.3865992 | 0.4384909 | 0.5525017 | 0.1452992 | 0.7010479 | 1.539275 | 0.1368363 | 0.2628637 | 0.6772557 | 0.6953047 | 1.289175 | 1.120699 | 0.574813 | 2.902143 | 1.345017 | 2.285624 | 1.013352 | 1.358931 | 1.27844 | 0.6167195 | 2.038387 | 0.6953047 | 1.430362 | 1.426186 | 1.268151 | 0.3581848 | 0.9974492 | 0.4692547 | 0.80444848 | 3223.418 | 21.71851 | 1.13833629 | 7.181709855 | 665.4996 | 1.785375984 | 1.41599605 | 7.789286 | 314835 | 2085.363 | 955316.5 | 8.817702 | 7.827924375 | 17.4174 | 23429.48 | 8.327177 | 0.008181823 | 368.2918 | 28474.35 | 0.9612539475 | 3.714584 | 4.758962048 | 5.87418442 | 4390.815 | 486.9272 | 17.4174 | 15.90931 | 15.86287 | 17.31605 | 0.013195875
929 | (0.94−x)K0.48Na0.52NbO3–0.06LiSbO3–xBiFeO3 x=0 | 216 | 1090 | 0.1724381 | 0.3095471 | 0.4179674 | 1.258589 | 2.301209 | 0.3396538 | 0.4173583 | 0.5320643 | 0.1455862 | 0.6862399 | 1.512969 | 0.1370617 | 0.2434721 | 0.6166667 | 0.67824 | 1.296301 | 1.13204 | 0.5888348 | 2.93998 | 1.351366 | 2.263597 | 1.007383 | 1.362139 | 1.281147 | 0.5879231 | 2.166217 | 0.67824 | 1.402001 | 1.402001 | 1.246929 | 0.240616 | 0.9920821 | 0.4683068 | 0.6496573584 | 2772.333 | 19.88443 | 1.18958392 | 7.242078256 | 587.79136 | 1.731094 | 1.39290384 | 7.717532 | 311736.8 | 2054.761 | 948604.5 | 8.694666 | 7.46808 | 16.956 | 23422.52 | 8.254407 | 0.00850642 | 373.4022 | 28412.46 | 0.948148 | 3.693219 | 4.764282 | 5.878110672 | 4471.294 | 497.4581 | 16.956 | 15.83553 | 15.83553 | 17.80489 | 0.01039
930 | x=0.001 | 276 | 1090 | 0.1740155 | 0.3115527 | 0.4195459 | 1.259069 | 2.300904 | 0.3414154 | 0.4180672 | 0.5326462 | 0.1458109 | 0.6865054 | 1.513325 | 0.1371823 | 0.2441711 | 0.6177649 | 0.6788798 | 1.296285 | 1.131886 | 0.5877871 | 2.939793 | 1.351142 | 2.263004 | 1.007516 | 1.362068 | 1.281082 | 0.5888643 | 2.165546 | 0.6788798 | 1.402743 | 1.402577 | 1.246679 | 0.2442252 | 0.9919356 | 0.468276 | 0.6552016 | 2788.111 | 19.95218 | 1.189499 | 7.236304 | 590.4138496 | 1.733421 | 1.394772 | 7.72246 | 311945.7 | 2054.229 | 948766 | 8.701971 | 7.483315545 | 16.96520628 | 23415.96 | 8.249309 | 0.008507612 | 373.1306 | 28405.8 | 0.9477751019 | 3.69312 | 4.762964 | 5.876881 | 4471.213342 | 496.8251 | 16.96520628 | 15.83982 | 15.83795 | 17.79724 | 0.01054585
931 | x=0.003 | 285 | 1090 | 0.1771732 | 0.3155687 | 0.4227046 | 1.26003 | 2.300295 | 0.3449424 | 0.4194857 | 0.5338095 | 0.146261 | 0.687036 | 1.514038 | 0.1374238 | 0.2455734 | 0.6199606 | 0.6801601 | 1.296252 | 1.131577 | 0.5857104 | 2.939418 | 1.350694 | 2.261818 | 1.007782 | 1.361926 | 1.280952 | 0.5907511 | 2.164203 | 0.6801601 | 1.404228 | 1.40373 | 1.246179 | 0.2514437 | 0.9916426 | 0.4682145 | 0.6662797 | 2819.626 | 20.08759 | 1.18933 | 7.224764 | 595.6526944 | 1.738073 | 1.398509 | 7.732294 | 312363.8 | 2053.165 | 949087.9 | 8.716481 | 7.513797705 | 16.98360372 | 23402.83 | 8.239119 | 0.008510174 | 372.5877 | 28392.47 | 0.9470294281 | 3.692923 | 4.760328 | 5.874421 | 4471.035 | 495.5602 | 16.98360372 | 15.8484 | 15.84278 | 17.78193 | 0.01085755
932 | x=0.005 | 252 | 1090 | 0.1803347 | 0.3195909 | 0.4258657 | 1.260993 | 2.299684 | 0.3484744 | 0.4209052 | 0.5349722 | 0.1467118 | 0.6875663 | 1.514752 | 0.1376656 | 0.2469814 | 0.6221552 | 0.6814414 | 1.29622 | 1.131268 | 0.5836579 | 2.939042 | 1.350247 | 2.260631 | 1.008048 | 1.361784 | 1.280823 | 0.5926441 | 2.162858 | 0.6814414 | 1.405713 | 1.404884 | 1.245679 | 0.2586622 | 0.9913496 | 0.468153 | 0.6773438 | 2851.089 | 20.2229 | 1.189160505 | 7.213232 | 600.88336 | 1.742721 | 1.40224828 | 7.742097 | 312782 | 2052.102 | 949408.3 | 8.730861 | 7.544294625 | 17.001981 | 23389.7 | 8.228934 | 0.008512967 | 372.0453 | 28379.1462 | 0.9462839175 | 3.692726 | 4.757693 | 5.871963 | 4470.835 | 494.2969 | 17.001981 | 15.85697 | 15.84762 | 17.76663 | 0.01116925
933 | 0.998[0.95(K0.5Na0.5)NbO3–0.05LiSbO3]–0.002BiFe0.8Co0.2O3 | 267 | 1010 | 0.1788149 | 0.3203127 | 0.4284064 | 1.263477 | 2.321402 | 0.3505525 | 0.4178981 | 0.5321157 | 0.1437617 | 0.6854308 | 1.532517 | 0.135723 | 0.234639 | 0.6269206 | 0.6863045 | 1.307968 | 1.140566 | 0.5743571 | 3.015975 | 1.359944 | 2.285752 | 1.013859 | 1.37266 | 1.288572 | 0.5888165 | 2.181872 | 0.6863045 | 1.417533 | 1.417201 | 1.282221 | 0.2556884 | 0.9966801 | 0.4673625 | 0.6704237 | 2846.712 | 20.17058 | 1.183945 | 7.262632 | 602.849 | 1.730251 | 1.388582 | 7.709297 | 309961.5 | 2068.519 | 951282.6 | 8.429814 | 7.464778 | 17.1438897 | 23595.83 | 8.370337 | 0.008371004 | 377.5216 | 28588.08 | 0.9535706 | 3.713261 | 4.790096 | 5.899136 | 4448.207 | 506.1547 | 17.1438897 | 15.90464 | 15.9009 | 17.53317 | 0.0103729755
934 | 0.998[0.95(K0.5Na0.5)NbO3–0.05LiSbO3]–0.002BiFe0.8Co0.2O3 | 282 | 1020 | 0.1788149 | 0.3203127 | 0.4284064 | 1.263477 | 2.321402 | 0.3505525 | 0.4178981 | 0.5321157 | 0.1437617 | 0.6854308 | 1.532517 | 0.135723 | 0.234639 | 0.6269206 | 0.6863045 | 1.307968 | 1.140566 | 0.5743571 | 3.015975 | 1.359944 | 2.285752 | 1.013859 | 1.37266 | 1.288572 | 0.5888165 | 2.181872 | 0.6863045 | 1.417533 | 1.417201 | 1.282221 | 0.2556884 | 0.9966801 | 0.4673625 | 0.6704237 | 2846.712 | 20.17058 | 1.183945 | 7.262632 | 602.849 | 1.730251 | 1.388582 | 7.709297 | 309961.5 | 2068.519 | 951282.6 | 8.429814 | 7.464778 | 17.1438897 | 23595.83 | 8.370337 | 0.008371004 | 377.5216 | 28588.08 | 0.9535706 | 3.713261 | 4.790096 | 5.899136 | 4448.207 | 506.1547 | 17.1438897 | 15.90464 | 15.9009 | 17.53317 | 0.0103729755
935 | 0.998[0.95(K0.5Na0.5)NbO3–0.05LiSbO3]–0.002BiFe0.8Co0.2O3 | 276 | 1030 | 0.1788149 | 0.3203127 | 0.4284064 | 1.263477 | 2.321402 | 0.3505525 | 0.4178981 | 0.5321157 | 0.1437617 | 0.6854308 | 1.532517 | 0.135723 | 0.234639 | 0.6269206 | 0.6863045 | 1.307968 | 1.140566 | 0.5743571 | 3.015975 | 1.359944 | 2.285752 | 1.013859 | 1.37266 | 1.288572 | 0.5888165 | 2.181872 | 0.6863045 | 1.417533 | 1.417201 | 1.282221 | 0.2556884 | 0.9966801 | 0.4673625 | 0.6704237 | 2846.712 | 20.17058 | 1.183945 | 7.262632 | 602.849 | 1.730251 | 1.388582 | 7.709297 | 309961.5 | 2068.519 | 951282.6 | 8.429814 | 7.464778 | 17.1438897 | 23595.83 | 8.370337 | 0.008371004 | 377.5216 | 28588.08 | 0.9535706 | 3.713261 | 4.790096 | 5.899136 | 4448.207 | 506.1547 | 17.1438897 | 15.90464 | 15.9009 | 17.53317 | 0.0103729755
936 | 0.998[0.95(K0.5Na0.5)NbO3–0.05LiSbO3]–0.002BiFe0.8Co0.2O3 | 265 | 1040 | 0.1788149 | 0.3203127 | 0.4284064 | 1.263477 | 2.321402 | 0.3505525 | 0.4178981 | 0.5321157 | 0.1437617 | 0.6854308 | 1.532517 | 0.135723 | 0.234639 | 0.6269206 | 0.6863045 | 1.307968 | 1.140566 | 0.5743571 | 3.015975 | 1.359944 | 2.285752 | 1.013859 | 1.37266 | 1.288572 | 0.5888165 | 2.181872 | 0.6863045 | 1.417533 | 1.417201 | 1.282221 | 0.2556884 | 0.9966801 | 0.4673625 | 0.6704237 | 2846.712 | 20.17058 | 1.183945 | 7.262632 | 602.849 | 1.730251 | 1.388582 | 7.709297 | 309961.5 | 2068.519 | 951282.6 | 8.429814 | 7.464778 | 17.1438897 | 23595.83 | 8.370337 | 0.008371004 | 377.5216 | 28588.08 | 0.9535706 | 3.713261 | 4.790096 | 5.899136 | 4448.207 | 506.1547 | 17.1438897 | 15.90464 | 15.9009 | 17.53317 | 0.0103729755
937 | 0.998[0.95(K0.5Na0.5)NbO3–0.05LiSbO3]–0.002BiFe0.8Co0.2O3 | 248 | 1050 | 0.1788149 | 0.3203127 | 0.4284064 | 1.263477 | 2.321402 | 0.3505525 | 0.4178981 | 0.5321157 | 0.1437617 | 0.6854308 | 1.532517 | 0.135723 | 0.234639 | 0.6269206 | 0.6863045 | 1.307968 | 1.140566 | 0.5743571 | 3.015975 | 1.359944 | 2.285752 | 1.013859 | 1.37266 | 1.288572 | 0.5888165 | 2.181872 | 0.6863045 | 1.417533 | 1.417201 | 1.282221 | 0.2556884 | 0.9966801 | 0.4673625 | 0.6704237 | 2846.712 | 20.17058 | 1.183945 | 7.262632 | 602.849 | 1.730251 | 1.388582 | 7.709297 | 309961.5 | 2068.519 | 951282.6 | 8.429814 | 7.464778 | 17.1438897 | 23595.83 | 8.370337 | 0.008371004 | 377.5216 | 28588.08 | 0.9535706 | 3.713261 | 4.790096 | 5.899136 | 4448.207 | 506.1547 | 17.1438897 | 15.90464 | 15.9009 | 17.53317 | 0.0103729755
938 | 0.998[0.95(K0.5Na0.5)NbO3–0.05LiSbO3]–0.002BiFe0.8Co0.2O3 | 182 | 1060 | 0.1788149 | 0.3203127 | 0.4284064 | 1.263477 | 2.321402 | 0.3505525 | 0.4178981 | 0.5321157 | 0.1437617 | 0.6854308 | 1.532517 | 0.135723 | 0.234639 | 0.6269206 | 0.6863045 | 1.307968 | 1.140566 | 0.5743571 | 3.015975 | 1.359944 | 2.285752 | 1.013859 | 1.37266 | 1.288572 | 0.5888165 | 2.181872 | 0.6863045 | 1.417533 | 1.417201 | 1.282221 | 0.2556884 | 0.9966801 | 0.4673625 | 0.6704237 | 2846.712 | 20.17058 | 1.183945 | 7.262632 | 602.849 | 1.730251 | 1.388582 | 7.709297 | 309961.5 | 2068.519 | 951282.6 | 8.429814 | 7.464778 | 17.1438897 | 23595.83 | 8.370337 | 0.008371004 | 377.5216 | 28588.08 | 0.9535706 | 3.713261 | 4.790096 | 5.899136 | 4448.207 | 506.1547 | 17.1438897 | 15.90464 | 15.9009 | 17.53317 | 0.0103729755
939 | (1- x)K0.48Na0.52NbO3–x[Bi0.5(Na0.875Li0.125)0.5]0.94Ba0.06ZrO3 x=0.01 | 105 | 1107 | 0.1904916 | 0.3399463 | 0.4529553 | 1.253161 | 2.360508 | 0.3699024 | 0.4209932 | 0.5364448 | 0.1363371 | 0.693326 | 1.582912 | 0.1302016 | 0.2226494 | 0.6730759 | 0.6981025 | 1.321927 | 1.137768 | 0.5522769 | 3.157931 | 1.370878 | 2.351545 | 1.024526 | 1.38925 | 1.301429 | 0.593857 | 2.112171 | 0.6981025 | 1.453082 | 1.452289 | 1.439925 | 0.3155955 | 1.009857 | 0.4636758 | 0.7019357 | 2933.192 | 20.31799 | 1.131692 | 7.246416 | 621.502677 | 1.729235 | 1.369868 | 7.785563228 | 305465.6 | 2086.495 | 973823.7 | 8.272672 | 7.316476 | 17.4525625 | 23775.5 | 8.671144 | 0.008184689 | 372.5754 | 28862.48 | 0.9656022159 | 3.742507 | 4.811419 | 5.911107 | 4366.566 | 522.0892 | 17.4525625 | 15.82134 | 15.8127 | 15.86059 | 0.00907784
940 | x=0.03 | 195 | 1107 | 0.2059011 | 0.3585069 | 0.4677781 | 1.254218 | 2.341479 | 0.3858165 | 0.4287316 | 0.544364 | 0.1385873 | 0.6975141 | 1.578318 | 0.1318198 | 0.2319707 | 0.6859294 | 0.7023075 | 1.316242 | 1.131279 | 0.5518622 | 3.118316 | 1.365061 | 2.335943 | 1.023971 | 1.384102 | 1.297345 | 0.6044756 | 2.085771 | 0.7023075 | 1.457448 | 1.455067 | 1.418337 | 0.3588566 | 1.006873 | 0.4648336 | 0.7580853 | 3091.1 | 20.95157 | 1.134077 | 7.222501 | 647.608693 | 1.749569 | 1.38314 | 7.858857222 | 307240.4 | 2086.438 | 977063.5 | 8.347106 | 7.429083 | 17.5576875 | 23750.99 | 8.629816 | 0.008121037 | 372.2363 | 28819.28 | 0.9639916231 | 3.742515 | 4.8039 | 5.905838 | 4351.628 | 518.4533 | 17.5576875 | 15.85572 | 15.82982 | 15.97244 | 0.01022506
941 | x=0.04 | 225 | 1107 | 0.2136107 | 0.3677922 | 0.4751978 | 1.254746 | 2.331998 | 0.3937793 | 0.4326197 | 0.5483386 | 0.1397182 | 0.6996085 | 1.576026 | 0.1326344 | 0.2367453 | 0.6923738 | 0.70441 | 1.313406 | 1.128038 | 0.5517255 | 3.098682 | 1.362158 | 2.328171 | 1.023694 | 1.381533 | 1.295307 | 0.60987 | 2.072626 | 0.70441 | 1.459632 | 1.456457 | 1.407721 | 0.3806413 | 1.005382 | 0.4654124 | 0.7861425 | 3170.011 | 21.268 | 1.135271 | 7.21047 | 660.652032 | 1.759673126 | 1.38974436 | 7.895239988 | 308127.6 | 2086.407 | 978657.5 | 8.381826 | 7.4852142 | 17.61025 | 23738.66 | 8.609136 | 0.008090335 | 372.0556 | 28797.59685 | 0.9631788144 | 3.742518 | 4.800129928 | 5.903193 | 4343.911 | 516.6247 | 17.61025 | 15.8729 | 15.83837 | 16.02783 | 0.01079444
942 | x=0.05 | 193 | 1107 | 0.2213234 | 0.3770809 | 0.4826231 | 1.255273 | 2.32254 | 0.401746 | 0.4365207 | 0.5523231 | 0.1408532 | 0.7017031 | 1.573737 | 0.1334527 | 0.2415983 | 0.6988299 | 0.7065125 | 1.310576 | 1.124797 | 0.5516325 | 3.079162 | 1.359259 | 2.320418 | 1.023416 | 1.378966 | 1.29327 | 0.6153223 | 2.059517 | 0.7065125 | 1.461818 | 1.457847 | 1.397219 | 0.4025298 | 1.003892 | 0.4659913 | 0.8141879 | 3248.893 | 21.58419 | 1.136464 | 7.198389 | 673.688925 | 1.769734 | 1.396328 | 7.9314466 | 309014.8 | 2086.373 | 980234.3 | 8.414883 | 7.541231 | 17.6628125 | 23726.27 | 8.588445 | 0.008060322 | 371.8676 | 28775.85 | 0.9623609975 | 3.742522 | 4.796353 | 5.900541135 | 4336.03 | 514.789 | 17.6628125 | 15.89007 | 15.84691 | 16.08286 | 0.011361
943 | 0.96(K0.48Na0.52+y)(Nb0.95Sb0.05)O3–0.04(Bi0.8La0.2)0.5(Na0.8Li0.2)0.5ZrO3 y=0 | 441 | 1105 | 0.2090583 | 0.3585884 | 0.4617098 | 1.232208 | 2.306085 | 0.3858687 | 0.4304518 | 0.5420319 | 0.145446 | 0.6905373 | 1.554713 | 0.1376299 | 0.2425429 | 0.6598485 | 0.70336 | 1.309456 | 1.147892 | 0.5601103 | 2.99778 | 1.361981 | 2.30646 | 1.021598 | 1.374801 | 1.289024 | 0.6038328 | 2.134055 | 0.70336 | 1.435027 | 1.432363 | 1.272612 | 0.3121224 | 1.002294 | 0.4695803 | 0.7829231 | 3183.554 | 21.65142 | 1.156899 | 7.286909 | 662.642176 | 1.760035 | 1.398724608 | 7.720776 | 311653 | 2110.323 | 950658.3 | 8.203273 | 7.7721072 | 17.584 | 23785.7 | 8.460375 | 0.008024119 | 383.4263 | 28793.8528 | 0.971363328 | 3.746491 | 4.818655 | 5.927516 | 4383.493 | 502.9101 | 17.584 | 16.06597 | 16.03615 | 17.9625 | 0.01231568
944 | y=0.004 | 470 | 1105 | 0.2096099 | 0.3595253 | 0.4631173 | 1.236448 | 2.314142 | 0.386888 | 0.432142 | 0.5441833 | 0.146031 | 0.6933713 | 1.560041 | 0.138172 | 0.2440061 | 0.66231 | 0.705664 | 1.313843 | 1.151641 | 0.5606357 | 3.005854 | 1.366735 | 2.314684 | 1.025207 | 1.37956 | 1.293627 | 0.6062169 | 2.140086 | 0.705664 | 1.439951 | 1.437287 | 1.276998 | 0.313089 | 1.004152 | 0.4695803 | 0.784989 | 3191.872 | 21.71743 | 1.160881 | 7.312369 | 664.3926016 | 1.766945 | 1.404276 | 7.751831 | 312932 | 2117.556 | 954402.5 | 8.252761 | 7.801100736 | 17.6416 | 23865.4 | 8.488002 | 0.008031646 | 384.459 | 28894.35328 | 0.9748272 | 3.759728 | 4.835334 | 5.948679 | 4400.801 | 504.3314 | 17.6416 | 16.12109 | 16.09127 | 18.0244 | 0.01235381888
945 | y=0.012 | 250 | 1105 | 0.2107132 | 0.3613991 | 0.4659323 | 1.244929 | 2.330257 | 0.3889266 | 0.4355222 | 0.5484861 | 0.147201 | 0.6990393 | 1.570697 | 0.1392561 | 0.2469325 | 0.6672331 | 0.710272 | 1.322619 | 1.159137 | 0.5616782 | 3.022002 | 1.376242 | 2.331134 | 1.032426 | 1.389077 | 1.302831 | 0.6109852 | 2.152148 | 0.710272 | 1.449799 | 1.447135 | 1.285769 | 0.3150222 | 1.007869 | 0.4695803 | 0.7891207 | 3208.508 | 21.84943 | 1.168843 | 7.363291 | 667.8934528 | 1.780767 | 1.41538 | 7.813941 | 315490.1 | 2132.02 | 961891 | 8.351737 | 7.859087808 | 17.7568 | 24024.8 | 8.543254 | 0.008046582 | 386.5245 | 29095.35424 | 0.981755 | 3.786201 | 4.868691 | 5.991004 | 4435.416 | 507.1739 | 17.7568 | 16.23135 | 16.20153 | 18.14819 | 0.01243009664
946 | (1-x)(K0.48Na0.52)(Nb0.95Sb0.05)O3–x(Bi0.8La0.2)0.5(Na0.8Li0.2)0.5ZrO3 x=0 | 195 | 1105 | 0.1811406 | 0.3256164 | 0.4348751 | 1.228704 | 2.343277 | 0.3575904 | 0.4160157 | 0.5275542 | 0.1396643 | 0.682498 | 1.564643 | 0.1338845 | 0.2231883 | 0.6376812 | 0.696 | 1.321325 | 1.161959 | 0.5592992 | 3.073889 | 1.373793 | 2.337461 | 1.023144 | 1.385496 | 1.297383 | 0.5829504 | 2.188862 | 0.696 | 1.429107 | 1.429107 | 1.294543 | 0.248139 | 1.008359 | 0.4674385 | 0.679985 | 2898.501 | 20.4919054 | 1.152515 | 7.341252 | 615.86 | 1.7236614 | 1.37598 | 7.5019644 | 308475.8378 | 2113.952 | 939600.522 | 8.045226 | 7.59 | 17.4 | 23849.812 | 8.5351193 | 0.008118728 | 385.3477012 | 28884 | 0.97546 | 3.74857344 | 4.8371728 | 5.941496 | 4416.4096 | 508.713454 | 17.4 | 16.04514 | 16.04514 | 17.713 | 0.010075
947 | x=0.03 | 400 | 1105 | 0.2020727 | 0.3503372 | 0.454989 | 1.231332 | 2.315353 | 0.3787915 | 0.4268249 | 0.5383979 | 0.1439941 | 0.6885264 | 1.557191 | 0.136688 | 0.2375877 | 0.6542849 | 0.70152 | 1.312416 | 1.151405 | 0.5598659 | 3.016664 | 1.364928 | 2.314183 | 1.021984 | 1.377471 | 1.291111 | 0.5985282 | 2.147686 | 0.70152 | 1.433545 | 1.431548 | 1.278031 | 0.2959545 | 1.003809 | 0.4690449 | 0.7572117 | 3112.363 | 21.36209 | 1.155803 | 7.300563 | 650.959574 | 1.751001 | 1.393068642 | 7.666365 | 310859.2 | 2111.234 | 947921.5 | 8.166251 | 7.726798425 | 17.538 | 23801.81 | 8.47909 | 0.008047166 | 383.9175 | 28816.4772 | 0.972394822 | 3.747012 | 4.823295 | 5.931021 | 4391.966 | 504.3731 | 17.538 | 16.06077 | 16.0384 | 17.9002 | 0.011761945
948 | x=0.05 | 350 | 1105 | 0.2160481 | 0.3668451 | 0.4684388 | 1.233083 | 2.296836 | 0.3929511 | 0.4340908 | 0.5456755 | 0.1469021 | 0.692549 | 1.552237 | 0.1385757 | 0.2475789 | 0.6654267 | 0.7052 | 1.3065 | 1.144383 | 0.5603802 | 2.978989 | 1.359038 | 2.298753 | 1.021211 | 1.372134 | 1.28694 | 0.6091949 | 2.120472 | 0.7052 | 1.436509 | 1.433179 | 1.267235 | 0.3284072 | 1.00078 | 0.4701158 | 0.8086190805 | 3254.698 | 21.94039 | 1.157996 | 7.27320799 | 674.31615 | 1.769029 | 1.40436045 | 7.774991436 | 312446.5 | 2109.41 | 953376.6 | 8.238635 | 7.817270625 | 17.63 | 23769.53368 | 8.441642 | 0.00800144 | 382.9278 | 28771.17 | 0.97032695 | 3.74597 | 4.814009 | 5.924004415 | 4374.857375 | 501.4391 | 17.63 | 16.07115 | 16.03389 | 18.02474 | 0.012865125
949 | (0.995−x)K0.48Na0.52NbO3−xLiNbO3−0.005BiAlO3 x=0 | 130 | 1060 | 0.1913046 | 0.341476 | 0.4541711 | 1.251655 | 2.36288 | 0.3715321 | 0.4207322 | 0.5359425 | 0.1363582 | 0.693524 | 1.586859 | 0.1301727 | 0.2207454 | 0.6726749 | 0.6999198 | 1.324269 | 1.14117 | 0.5501781 | 3.173078 | 1.373389 | 2.357559 | 1.025767 | 1.391114 | 1.302699 | 0.5924821 | 2.123174 | 0.6999198 | 1.452109 | 1.451266 | 1.447009 | 0.3170156 | 1.010775 | 0.4627171 | 0.6992874 | 2926.581 | 20.30779 | 1.133188925 | 7.247076 | 620.287488 | 1.730466 | 1.37115538 | 7.770908 | 305191.1 | 2084.119 | 971557.6 | 8.298921 | 7.3298705 | 17.428074 | 23762.6 | 8.658838 | 0.00820555 | 371.8817 | 28835.6796 | 0.96407251 | 3.740927 | 4.80985 | 5.909659 | 4380.164 | 520.3787 | 17.428074 | 15.85322 | 15.84402 | 15.79755 | 0.0091133125
950 | x=0.03 | 175 | 1060 | 0.1870529 | 0.3337698 | 0.4465209 | 1.269312 | 2.344249 | 0.362839 | 0.4215192 | 0.5387183 | 0.1387681 | 0.6962989 | 1.562645 | 0.1312524 | 0.23012 | 0.6644956 | 0.691022 | 1.312059 | 1.124407 | 0.5633596 | 3.113784 | 1.362167 | 2.322374 | 1.018032 | 1.380001 | 1.295143 | 0.5955735 | 2.105853 | 0.691022 | 1.4405 | 1.439657 | 1.435401 | 0.3170156 | 1.002904 | 0.4627171 | 0.6837459 | 2860.536 | 19.96572 | 1.149174125 | 7.189934 | 605.774016 | 1.733703 | 1.37825716 | 7.908241 | 306412.2 | 2052.317 | 979615.8 | 8.651358 | 7.2407435 | 17.206518 | 23543.5 | 8.531643 | 0.008402143 | 364.9325 | 28600.0722 | 0.9496843225 | 3.712717 | 4.771427 | 5.875385 | 4403.018 | 516.1333 | 17.206518 | 15.72649 | 15.71728 | 15.67081 | 0.0091133125
951 | x=0.04 | 250 | 1060 | 0.1856357 | 0.3312011 | 0.4439708 | 1.275197 | 2.338039 | 0.3599413 | 0.4217815 | 0.5396436 | 0.1395713 | 0.6972239 | 1.554574 | 0.1316122 | 0.2332449 | 0.6617692 | 0.6880561 | 1.307989 | 1.118819 | 0.5678949 | 3.09402 | 1.358427 | 2.310645 | 1.015454 | 1.376296 | 1.292625 | 0.5966039 | 2.100079 | 0.6880561 | 1.436631 | 1.435788 | 1.431531 | 0.3170156 | 1.000281 | 0.4627171 | 0.6785654 | 2838.521 | 19.85169 | 1.154502525 | 7.170887 | 600.936192 | 1.734782 | 1.38062442 | 7.954019 | 306819.2 | 2041.717 | 982301.9 | 8.768837 | 7.2110345 | 17.132666 | 23470.47 | 8.489245 | 0.008469784 | 362.6161 | 28521.5364 | 0.94488826 | 3.703313 | 4.758619 | 5.86396 | 4410.636 | 514.7182 | 17.132666 | 15.68424 | 15.67504 | 15.62857 | 0.0091133125
952 | x=0.045 | 287 | 1060 | 0.184927 | 0.3299168 | 0.4426957 | 1.27814 | 2.334934 | 0.3584924 | 0.4219127 | 0.5401063 | 0.139973 | 0.6976864 | 1.550538 | 0.1317922 | 0.2348073 | 0.6604059 | 0.6865731 | 1.305953 | 1.116025 | 0.5701901 | 3.084138 | 1.356556 | 2.304781 | 1.014165 | 1.374444 | 1.291366 | 0.5971192 | 2.097192 | 0.6865731 | 1.434696 | 1.433853 | 1.429596 | 0.3170156 | 0.998969 | 0.4627171 | 0.6759751878 | 2827.514 | 19.79468 | 1.157166725 | 7.161363421 | 598.51728 | 1.735321263 | 1.38180805 | 7.976907497 | 307022.8 | 2036.416 | 983644.9 | 8.827577 | 7.19618 | 17.09574 | 23433.95 | 8.468046 | 0.008504015 | 361.4579 | 28482.2685 | 0.9424902 | 3.698611475 | 4.752215 | 5.858247352 | 4414.444853 | 514.0106 | 17.09574 | 15.66312 | 15.65392 | 15.60744 | 0.0091133125
953 | x=0.05 | 225 | 1060 | 0.1842184 | 0.3286324 | 0.4414207 | 1.281083 | 2.331829 | 0.3570436 | 0.4220438 | 0.5405689 | 0.1403746 | 0.6981488 | 1.546503 | 0.1319721 | 0.2363697 | 0.6590427 | 0.6850902 | 1.303918 | 1.113231 | 0.5725039 | 3.074255 | 1.354686 | 2.298917 | 1.012875 | 1.372592 | 1.290107 | 0.5976344 | 2.094305 | 0.6850902 | 1.432761 | 1.431918 | 1.427662 | 0.3170156 | 0.9976573 | 0.4627171 | 0.6733849 | 2816.507 | 19.73767 | 1.159830925 | 7.15184 | 596.098368 | 1.735861 | 1.38299168 | 7.999796 | 307226.3 | 2031.116 | 984988 | 8.886316 | 7.1813255 | 17.058814 | 23397.44 | 8.446846 | 0.008538524 | 360.2997 | 28443.0006 | 0.9400921975 | 3.69391 | 4.745811 | 5.852535 | 4418.254 | 513.303 | 17.058814 | 15.642 | 15.63279 | 15.58632 | 0.0091133125
954 | x=0.06 | 160 | 1060 | 0.1828012 | 0.3260637 | 0.4388706 | 1.286968 | 2.325619 | 0.3541459 | 0.4223062 | 0.5414942 | 0.1411779 | 0.6990738 | 1.538431 | 0.132332 | 0.2394946 | 0.6563163 | 0.6821242 | 1.299848 | 1.107643 | 0.5771882 | 3.054491 | 1.350945 | 2.287189 | 1.010297 | 1.368888 | 1.287588 | 0.5986648 | 2.088531 | 0.6821242 | 1.428892 | 1.428049 | 1.423792 | 0.3170156 | 0.9950338 | 0.4627171 | 0.6682045 | 2794.492 | 19.62364 | 1.165159325 | 7.132793 | 591.260544 | 1.73694 | 1.38535894 | 8.045574 | 307633.3 | 2020.516 | 987674 | 9.003795 | 7.1516165 | 16.984962 | 23324.41 | 8.404448 | 0.008608388 | 357.9833 | 28364.4648 | 0.935296135 | 3.684506 | 4.733003 | 5.84111 | 4425.872 | 511.8879 | 16.984962 | 15.59975 | 15.59055 | 15.54408 | 0.0091133125
955 | 0.975[(Na0.5K0.5)1-2xMgxNbO3]–0.025(Bi0.5Na0.5TiO3) x=0 | 120 | 1095 | 0.2051552 | 0.3613752 | 0.4701638 | 1.260011 | 2.36119 | 0.3898828 | 0.425398 | 0.5406886 | 0.1380465 | 0.6944214 | 1.596095 | 0.1310598 | 0.2244731 | 0.6829731 | 0.7085427 | 1.327828 | 1.142746 | 0.5413301 | 3.191809 | 1.375324 | 2.358498 | 1.029092 | 1.394202 | 1.303955 | 0.6076601 | 2.12506 | 0.7085427 | 1.466168 | 1.464052 | 1.434471 | 0.3452035 | 1.010871 | 0.4624638 | 0.74139 | 3044.07 | 20.810584 | 1.13476675 | 7.243547 | 640.295 | 1.74569 | 1.379840625 | 7.76925875 | 305849.6 | 2084.676 | 970203.27 | 8.108192 | 7.420683 | 17.536875 | 23824.68 | 8.676622 | 0.008158349 | 374.0354 | 28866.34375 | 0.963401 | 3.748728975 | 4.815606 | 5.917302 | 4311.674 | 521.9726125 | 17.536875 | 15.88596 | 15.86304 | 15.95477156 | 0.0102125
956 | x=0.01 | 190 | 1095 | 0.2030011 | 0.3573615 | 0.466207 | 1.246654 | 2.327623 | 0.3855521 | 0.423569 | 0.5376369 | 0.1373577 | 0.6918225 | 1.573742 | 0.1318267 | 0.2216308 | 0.6783883 | 0.7007035 | 1.311741 | 1.127496 | 0.5474105 | 3.141623 | 1.358499 | 2.323258 | 1.017664 | 1.377205 | 1.288851 | 0.5959349 | 2.089656 | 0.7007035 | 1.447183 | 1.445068 | 1.421585 | 0.3440698 | 1.002991 | 0.4624638 | 0.733605405 | 3010.261 | 20.63544 | 1.122738175 | 7.140572 | 633.1828625 | 1.738185 | 1.372053 | 7.730492165 | 304704.9 | 2055.48 | 975880.2192 | 8.005528 | 7.370868 | 17.34285 | 23536.05 | 8.560829 | 0.008249986 | 368.1544 | 28513.21 | 0.9490064 | 3.707101 | 4.756896 | 5.848761 | 4228.477 | 513.2764 | 17.34285 | 15.68027 | 15.65735 | 15.81145 | 0.01017896
957 | x=0.02 | 208 | 1095 | 0.2008469 | 0.3533479 | 0.4622501 | 1.233298 | 2.294057 | 0.3812215 | 0.4217401 | 0.5345853 | 0.1366689 | 0.6892236 | 1.551388 | 0.1325935 | 0.2187886 | 0.6738036 | 0.6928643 | 1.295655 | 1.112246 | 0.553629 | 3.091438 | 1.341674 | 2.288019 | 1.006237 | 1.360207 | 1.273747 | 0.5842097 | 2.054251 | 0.6928643 | 1.428199 | 1.426084 | 1.408698 | 0.342936 | 0.9951116 | 0.4624638 | 0.72582081 | 2976.452 | 20.46030355 | 1.1107096 | 7.03759706 | 626.070725 | 1.730679255 | 1.364265 | 7.69172558 | 303560.2 | 2026.284 | 981557.1684 | 7.902864 | 7.321054 | 17.148825 | 23247.42435 | 8.445036 | 0.008343706 | 362.2733 | 28160.08 | 0.9346117 | 3.665473 | 4.698186 | 5.78022035 | 4145.28 | 504.5801 | 17.148825 | 15.47457 | 15.45165 | 15.66812 | 0.01014542
958 | x=0.04 | 165 | 1095 | 0.1965387 | 0.3453205 | 0.4543364 | 1.206586 | 2.226923 | 0.3725601 | 0.4180822 | 0.528482 | 0.1352913 | 0.6840258 | 1.506682 | 0.1341273 | 0.2131042 | 0.6646341 | 0.6771859 | 1.263483 | 1.081745 | 0.5664999 | 2.991067 | 1.308024 | 2.21754 | 0.9833815 | 1.326212 | 1.243539 | 0.5607592 | 1.983443 | 0.6771859 | 1.390231 | 1.388115 | 1.382926 | 0.3406686 | 0.9793523 | 0.4624638 | 0.71025162 | 2908.833 | 20.1100231 | 1.08665245 | 6.831647 | 611.84645 | 1.715668 | 1.348689375 | 7.61419241 | 301270.9 | 1967.893 | 992911.0668 | 7.697536 | 7.2214245 | 16.760775 | 22670.17 | 8.21345 | 0.008537681 | 350.5113 | 27453.8125 | 0.9058223 | 3.582217 | 4.580766 | 5.643139 | 3978.887 | 487.1877 | 16.760775 | 15.06318 | 15.04027 | 15.38147 | 0.01007834
959 | x=0.05 | 170 | 1095 | 0.1943845 | 0.3413069 | 0.4503795 | 1.19323 | 2.193356 | 0.3682295 | 0.4162532 | 0.5254304 | 0.1346024 | 0.6814269 | 1.484328 | 0.1348941 | 0.2102619 | 0.6600493 | 0.6693467 | 1.247396 | 1.066494 | 0.5731623 | 2.940881 | 1.291199 | 2.1823 | 0.9719539 | 1.309214 | 1.228436 | 0.549034 | 1.948039 | 0.6693467 | 1.371246 | 1.369131 | 1.37004 | 0.3395349 | 0.9714726 | 0.4624638 | 0.702467025 | 2875.023 | 19.93488 | 1.074623875 | 6.728672 | 604.7343125 | 1.708163 | 1.340902 | 7.575425825 | 300126.3 | 1938.697 | 998588.016 | 7.594872 | 7.17161 | 16.56675 | 22381.54 | 8.097657 | 0.008638091 | 344.6302 | 27100.68 | 0.8914276 | 3.540589 | 4.522056 | 5.574598 | 3895.69 | 478.4914 | 16.56675 | 14.85749 | 14.83457 | 15.23814 | 0.0100448
960 | (0.974-x)(K0.5Na0.5)NbO3–0.026Bi0.5K0.5TiO3–xSrZrO3 x=0 | 140 | 1120 | 0.2070349 | 0.3647614 | 0.4729715 | 1.26352 | 2.366896 | 0.3934232 | 0.4251869 | 0.5402529 | 0.1378679 | 0.6931335 | 1.601027 | 0.1309743 | 0.221026 | 0.6836261 | 0.7114998 | 1.332413 | 1.147421 | 0.5375885 | 3.217339 | 1.378753 | 2.363235 | 1.031373 | 1.397974 | 1.306437 | 0.6077874 | 2.140062 | 0.7114998 | 1.470625 | 1.468425 | 1.437614 | 0.3472222 | 1.011919 | 0.4624385 | 0.7475848 | 3069.58 | 20.92303 | 1.137832 | 7.261547 | 645.503616 | 1.744530775 | 1.3785562 | 7.753581 | 305277 | 2090.471 | 968994.4 | 7.969456 | 7.42710213 | 17.602986 | 23906.24 | 8.710974 | 0.008106303 | 377.014 | 28936.3338 | 0.9652304088 | 3.756661 | 4.828320042 | 5.928620093 | 4304.533 | 525.5838 | 17.602986 | 15.93088 | 15.90705 | 16.00302 | 0.01028178
961 | x=0.02 | 205 | 1120 | 0.2223476 | 0.3772345 | 0.4825507 | 1.266829 | 2.347052 | 0.4049795 | 0.4294 | 0.5434919 | 0.1402284 | 0.6959918 | 1.595705 | 0.1366595 | 0.2239259 | 0.688824 | 0.7175312 | 1.33224 | 1.14717 | 0.5343253 | 3.196798 | 1.376853 | 2.354992 | 1.032695 | 1.396793 | 1.30492 | 0.6034132 | 2.123565 | 0.7175312 | 1.478991 | 1.47679 | 1.429438 | 0.348844 | 1.010594 | 0.4635962 | 0.8022019 | 3172.217 | 21.3147 | 1.142254 | 7.235241 | 663.808456 | 1.750354711 | 1.3798844 | 7.830906 | 306465.6 | 2089.558 | 1001917.2 | 7.815479 | 7.45635363 | 17.752206 | 23981.72 | 8.71729 | 0.008000332 | 379.0357 | 28976.2818 | 0.9666858858 | 3.763526 | 4.834632406 | 5.935086147 | 4182.435 | 524.4649 | 17.752206 | 16.00819 | 15.98437 | 16.26622 | 0.01023398
962 | x=0.04 | 300 | 1120 | 0.2376733 | 0.3897168 | 0.4921444 | 1.270133 | 2.327303 | 0.4165472 | 0.4336408 | 0.5467472 | 0.1426056 | 0.6988507 | 1.590398 | 0.1423966 | 0.2269225 | 0.694041 | 0.7235625 | 1.332068 | 1.146919 | 0.5313238 | 3.176497 | 1.374957 | 2.34679 | 1.034016 | 1.395615 | 1.303406 | 0.5989431 | 2.10716 | 0.7235625 | 1.487364 | 1.485162 | 1.421438 | 0.350481 | 1.009271 | 0.464754 | 0.8567727 | 3274.778 | 21.70577 | 1.146682 | 7.208726 | 682.094896 | 1.756103407 | 1.3811886 | 7.907492 | 307654 | 2088.633 | 1034500.4 | 7.662334 | 7.48544913 | 17.901426 | 24057.33 | 8.723607 | 0.007899089 | 381.055 | 29016.2298 | 0.9681365628 | 3.770394628 | 4.84094717 | 5.941551721 | 4061.983 | 523.3314 | 17.901426 | 16.08543 | 16.06162 | 16.53131 | 0.01018618
963 | x=0.05 | 325 | 1120 | 0.2453409 | 0.3959613 | 0.4969467 | 1.271784 | 2.317464 | 0.4223354 | 0.4357716 | 0.548381 | 0.1438006 | 0.7002804 | 1.58775 | 0.1452849 | 0.2284586 | 0.6966566 | 0.7265782 | 1.331983 | 1.146794 | 0.5299148 | 3.166435 | 1.374011 | 2.342705 | 1.034677 | 1.395027 | 1.30265 | 0.5966711 | 2.098991 | 0.7265782 | 1.491553 | 1.489351 | 1.417503 | 0.3513053 | 1.008611 | 0.4653329 | 0.8840407 | 3326.03 | 21.90107 | 1.148897 | 7.19539 | 691.231216 | 1.75894954 | 1.3818317 | 7.945507 | 308248.1 | 2088.167 | 1050664.6 | 7.586073 | 7.49993838 | 17.976036 | 24095.18 | 8.726767 | 0.00785012 | 382.0638 | 29036.2038 | 0.9688601013 | 3.77383 | 4.844105452 | 5.944784328 | 4002.374 | 522.7592 | 17.976036 | 16.12403 | 16.10022 | 16.66456 | 0.01016228
964 | x=0.06 | 175 | 1120 | 0.2530118 | 0.4022082 | 0.5017525 | 1.273434 | 2.307648 | 0.4281264 | 0.4379094 | 0.5500189 | 0.1449998 | 0.7017103 | 1.585106 | 0.1481865 | 0.2300208 | 0.699277 | 0.7295939 | 1.331897 | 1.146669 | 0.5285641 | 3.15643 | 1.373067 | 2.338629 | 1.035337 | 1.39444 | 1.301896 | 0.594374 | 2.090846 | 0.7295939 | 1.495744 | 1.493542 | 1.41361 | 0.3521334 | 1.007951 | 0.4659117 | 0.9112972 | 3377.263 | 22.09622 | 1.151114 | 7.182001 | 700.362936 | 1.761776863 | 1.3824688 | 7.983338 | 308842.1 | 2087.698 | 1066744.0 | 7.510021 | 7.51438863 | 18.050646 | 24133.06 | 8.729927 | 0.007802195 | 383.0719 | 29056.1778 | 0.9695824398 | 3.777266 | 4.847264334 | 5.948016815 | 3943.177 | 522.1834 | 18.050646 | 16.1626 | 16.1388 | 16.79828 | 0.01013838
965 | 0.94K0.48Na0.52Nb–(0.06−x)LiSbO3–x(Bi0.5Na0.5)ZrO3 x=0 | 190 | 1130 | 0.1724381 | 0.3095471 | 0.4179674 | 1.258589 | 2.301209 | 0.3396538 | 0.4173583 | 0.5320643 | 0.1455862 | 0.6862399 | 1.512969 | 0.1370617 | 0.2434721 | 0.6166667 | 0.67824 | 1.296301 | 1.13204 | 0.5888348 | 2.93998 | 1.351366 | 2.263597 | 1.007383 | 1.362139 | 1.281147 | 0.5879231 | 2.166217 | 0.67824 | 1.402001 | 1.402001 | 1.246929 | 0.240616 | 0.9920821 | 0.4683068 | 0.6496573584 | 2772.333 | 19.88443 | 1.18958392 | 7.242078256 | 587.79136 | 1.731094 | 1.39290384 | 7.717532 | 311736.8 | 2054.761 | 948604.5 | 8.694666 | 7.46808 | 16.956 | 23422.52 | 8.254407 | 0.00850642 | 373.4022 | 28412.46 | 0.948148 | 3.693219 | 4.764282 | 5.878110672 | 4471.294 | 497.4581 | 16.956 | 15.83553 | 15.83553 | 17.80489 | 0.01039
966 | x=0.02 | 230 | 1130 | 0.1908661 | 0.3347514 | 0.4417701 | 1.256578 | 2.305358 | 0.362726 | 0.4252352 | 0.5403483 | 0.1442406 | 0.6921622 | 1.532691 | 0.135835 | 0.2447161 | 0.6458699 | 0.68824 | 1.299991 | 1.128465 | 0.5757386 | 2.978769 | 1.352948 | 2.280322 | 1.01261 | 1.366851 | 1.284487 | 0.5992974 | 2.123235 | 0.68824 | 1.42284 | 1.421172 | 1.290285 | 0.2957819 | 0.9956108 | 0.4677279 | 0.7133168 | 2959.507 | 20.58758 | 1.17112674 | 7.224087 | 621.097248 | 1.748556 | 1.39715904 | 7.793936 | 311194.1 | 2065.931 | 957648.9 | 8.61993465 | 7.52787 | 17.206 | 23517.1636 | 8.358047637 | 0.008338791 | 372.7899 | 28524.2496 | 0.9527936 | 3.709592304 | 4.77361 | 5.884636 | 4429.311952 | 502.2393 | 17.206 | 15.86595 | 15.84735 | 17.2486 | 0.011178
967 | x=0.04 | 285 | 1130 | 0.2094434 | 0.360285 | 0.4660718 | 1.254538 | 2.309524 | 0.3860447 | 0.4331808 | 0.5487359 | 0.1429204 | 0.6981462 | 1.552563 | 0.1346307 | 0.2459773 | 0.6762246 | 0.69824 | 1.303677 | 1.124945 | 0.564033 | 3.018137 | 1.354525 | 2.297088 | 1.017842 | 1.371571 | 1.287832 | 0.6110041 | 2.081497 | 0.69824 | 1.44395 | 1.440592 | 1.336647 | 0.359116 | 0.9991423 | 0.4671491 | 0.7764414 | 3144.018 | 21.27191 | 1.15281236 | 7.206107 | 654.015936 | 1.765801248 | 1.40125424 | 7.870382 | 310640.4 | 2076.958 | 966697.6 | 8.545413 | 7.579872 | 17.456 | 23611.9 | 8.462294 | 0.008190626 | 372.1461 | 28636.2392 | 0.9574248 | 3.725952 | 4.782919 | 5.891145 | 4386.711 | 506.9429 | 17.456 | 15.89467 | 15.85771 | 16.69091 | 0.011765
968 | x=0.05 | 195 | 1130 | 0.2187887 | 0.3731774 | 0.4784147 | 1.253507 | 2.311615 | 0.3977978 | 0.4371796 | 0.5529692 | 0.1422696 | 0.7011616 | 1.562556 | 0.1340368 | 0.2466146 | 0.6918552 | 0.70324 | 1.305518 | 1.123206 | 0.5586311 | 3.038041 | 1.355313 | 2.305487 | 1.020459 | 1.373934 | 1.289507 | 0.6169867 | 2.061079 | 0.70324 | 1.454607 | 1.450397 | 1.361055 | 0.3944349 | 1.000909 | 0.4668596 | 0.8078032116 | 3235.275 | 21.60701 | 1.14370872 | 7.197120238 | 670.33008 | 1.774343 | 1.40324184 | 7.908621 | 310359.4 | 2082.418 | 971223.6 | 8.508231 | 7.6029525 | 17.581 | 23659.3 | 8.514644 | 0.008122864 | 371.8123 | 28692.309 | 0.959735 | 3.734127 | 4.787567 | 5.894393308 | 4365.179 | 509.2657 | 17.581 | 15.90839 | 15.86234 | 16.41154 | 0.011983125
969 | 0.92(Na0.5K0.5)NbO3–0.03(Bi1/2Li1/2)TiO3–0.05BaZrO3 | 252 | 1000 | 0.2633126 | 0.4227055 | 0.5071406 | 1.282069 | 2.314561 | 0.4430411 | 0.436666 | 0.5485192 | 0.1469269 | 0.699711 | 1.591403 | 0.1453987 | 0.236056 | 0.6951684 | 0.7323944 | 1.32534 | 1.138787 | 0.5092298 | 3.140457 | 1.371345 | 2.334785 | 1.034445 | 1.389303 | 1.298788 | 0.6074375 | 2.12433 | 0.7323944 | 1.469261 | 1.466719 | 1.391314 | 0.3594484 | 1.006788 | 0.4652315 | 0.945761656 | 3536.733 | 22.29972619 | 1.157798005 | 7.188333585 | 722.3982 | 1.7613668 | 1.3814835 | 8.09449832 | 307975.9 | 2090.39 | 1048961.4 | 7.780161 | 7.48118025 | 18.0908 | 23972.17005 | 8.661317 | 0.00755982 | 378.8768 | 28971.88875 | 0.9651643925 | 3.771467 | 4.82298636 | 5.92737798 | 4043.370133 | 528.7748 | 18.0908 | 15.86954 | 15.84208 | 16.40957 | 0.010437
970 | 0.92(Na0.5K0.5)NbO3–0.02(Bi1/2Li1/2)TiO3–0.06BaZrO3 | 348 | 1000 | 0.2662847 | 0.4239067 | 0.5063032 | 1.279811 | 2.316532 | 0.4442801 | 0.4348216 | 0.5453972 | 0.1466435 | 0.6980493 | 1.593956 | 0.1471531 | 0.2311185 | 0.6925892 | 0.7349398 | 1.328554 | 1.143568 | 0.5032349 | 3.149878 | 1.374227 | 2.341717 | 1.036543 | 1.391731 | 1.300552 | 0.5974464 | 2.134972 | 0.7349398 | 1.467811 | 1.466117 | 1.394161 | 0.3398345 | 1.008712 | 0.4660637 | 0.963717792 | 3580.486 | 22.37248944 | 1.1574621 | 7.20671042 | 730.8912 | 1.75113368 | 1.37189 | 8.1093942 | 307263.06 | 2103.239 | 1063137.2 | 7.630993183 | 7.446609 | 18.2268 | 24076.787 | 8.713135377 | 0.007404659 | 382.3559 | 29092.725 | 0.97149603 | 3.783946 | 4.83971544 | 5.94154452 | 4009.590368 | 533.649159 | 18.2268 | 15.88101 | 15.86269 | 16.48737 | 0.009729
971 | (1-x)(K0.42Na0.585)(Nb0.962Sb0.038)O3-xBi0.5K0.5ZrO3 x=0 | 130 | 1105 | 0.1775358 | 0.317756 | 0.4305262 | 1.224353 | 2.330642 | 0.3483567 | 0.4211279 | 0.5352489 | 0.1407842 | 0.6951655 | 1.554706 | 0.1342377 | 0.2419171 | 0.6476274 | 0.687 | 1.30599 | 1.138807 | 0.5769948 | 2.989241 | 1.363448 | 2.330194 | 1.017897 | 1.375224 | 1.292782 | 0.5904588 | 2.105766 | 0.687 | 1.42206 | 1.42206 | 1.317593 | 0.2591008 | 1.006267 | 0.4663965 | 0.663566559 | 2807.816 | 20.0543 | 1.137928221 | 7.26212106 | 596.4927 | 1.742580297 | 1.3898325 | 7.681944258 | 312298.5 | 2087.463 | 957823.4 | 8.818287 | 7.548354 | 17.175 | 23543.5431 | 8.438925 | 0.008424244 | 368.8713 | 28666.5 | 0.968096892 | 3.726452 | 4.790829528 | 5.90715072 | 4452.596 | 496.4374 | 17.175 | 15.85112 | 15.85112 | 17.10789 | 0.009745485
972 | x=0.02 | 200 | 1105 | 0.1934369 | 0.3379914 | 0.4470809 | 1.227467 | 2.31772 | 0.3662835 | 0.4285665 | 0.5427235 | 0.1426176 | 0.6982173 | 1.554801 | 0.1354049 | 0.2483148 | 0.6611759 | 0.69326 | 1.304225 | 1.136064 | 0.5728331 | 2.974404 | 1.36051 | 2.319584 | 1.019186 | 1.373399 | 1.290924 | 0.6010687 | 2.089806 | 0.69326 | 1.430481 | 1.428812 | 1.304024 | 0.299723 | 1.004354 | 0.4674883 | 0.7222022 | 2983.094 | 20.77968 | 1.141577 | 7.253769 | 626.3524 | 1.761726 | 1.401855777 | 7.734157 | 313477.5 | 2092.728 | 958265.2 | 8.769504 | 7.668932 | 17.3315 | 23586.97 | 8.431321 | 0.008307787 | 370.8984 | 28683.6792 | 0.9682058 | 3.733015 | 4.79407 | 5.911075 | 4437.613 | 495.9477 | 17.3315 | 15.92462 | 15.90603 | 17.22308 | 0.01112522
973 | x=0.03 | 300 | 1105 | 0.2013941 | 0.348118 | 0.455372 | 1.229023 | 2.31128 | 0.3752558 | 0.4323042 | 0.5464756 | 0.1435386 | 0.6997438 | 1.554849 | 0.135992 | 0.2515908 | 0.6679749 | 0.69639 | 1.303344 | 1.134694 | 0.5709586 | 2.967043 | 1.359043 | 2.314298 | 1.01983 | 1.372488 | 1.289997 | 0.6064589 | 2.081865 | 0.69639 | 1.434696 | 1.432191 | 1.297326 | 0.3202371 | 1.003399 | 0.4680342 | 0.7514956 | 3070.654 | 21.14176 | 1.143402 | 7.249553 | 641.2671 | 1.771237 | 1.407836 | 7.760087 | 314066.7 | 2095.363 | 958472.7 | 8.74404 | 7.728968 | 17.40975 | 23608.69 | 8.427512 | 0.008252886 | 371.9123 | 28692.2457 | 0.9682565 | 3.736298 | 4.795688 | 5.913036 | 4429.866 | 495.6976 | 17.40975 | 15.96133 | 15.93346 | 17.28048 | 0.0118079
974 | x=0.04 | 400 | 1105 | 0.2093556 | 0.3582507 | 0.4636721 | 1.230578 | 2.304854 | 0.3842342 | 0.4360542 | 0.5502376 | 0.1444625 | 0.7012708 | 1.554896 | 0.1365816 | 0.2549199 | 0.6747904 | 0.69952 | 1.302465 | 1.133325 | 0.5692093 | 2.95972 | 1.357579 | 2.309024 | 1.020474 | 1.371578 | 1.28907 | 0.611907 | 2.073951 | 0.69952 | 1.438913 | 1.435572 | 1.290684 | 0.3408882 | 1.002444 | 0.46858 | 0.7807728 | 3158.163 | 21.50343 | 1.145227 | 7.245311 | 656.1717 | 1.780708 | 1.413796608 | 7.785901 | 314655.7 | 2098 | 958671.2 | 8.717861 | 7.788835 | 17.488 | 23630.42 | 8.423696 | 0.0082 | 372.9265 | 28700.7968 | 0.9683047 | 3.739581 | 4.797306 | 5.914995 | 4421.95 | 495.444 | 17.488 | 15.99801 | 15.96087 | 17.33774 | 0.01248579
975 | x=0.05 | 330 | 1105 | 0.2173215 | 0.3683893 | 0.4719814 | 1.232133 | 2.298442 | 0.3932185 | 0.4398167 | 0.5540095 | 0.1453892 | 0.7027984 | 1.554944 | 0.1371736 | 0.2583034 | 0.6816226 | 0.70265 | 1.301587 | 1.131958 | 0.5675771 | 2.952436 | 1.356117 | 2.303762 | 1.021118 | 1.370669 | 1.288145 | 0.6174141 | 2.066063 | 0.70265 | 1.443133 | 1.438956 | 1.284097 | 0.3616778 | 1.00149 | 0.4691259 | 0.8100336 | 3245.618 | 21.86468 | 1.147053 | 7.241041 | 671.0662 | 1.790137 | 1.419736 | 7.811597 | 315244.6 | 2100.638 | 958860.8 | 8.690967 | 7.848533235 | 17.56625 | 23652.14 | 8.419876 | 0.008148991 | 373.9409 | 28709.3325 | 0.9683503 | 3.742865 | 4.798924 | 5.916954 | 4413.864 | 495.1868 | 17.56625 | 16.03467 | 15.98825 | 17.39487 | 0.01315888
976 | 0.96(K0.42Na0.585)(Nb1-ySby)O3-0.04Bi0.5K0.5ZrO3 y=0 | 250 | 1105 | 0.210749 | 0.3623111 | 0.4719904 | 1.24804 | 2.323981 | 0.38765625 | 0.4369219 | 0.5540201 | 0.1410834 | 0.7078202 | 1.569768 | 0.1332121 | 0.2505406 | 0.6972506 | 0.69952 | 1.304939 | 1.118435 | 0.5641846 | 3.031946 | 1.357579 | 2.324739 | 1.021682 | 1.376142 | 1.293476 | 0.6163505 | 2.030343 | 0.69952 | 1.454936 | 1.451558 | 1.401933 | 0.3874109 | 1.004611 | 0.4654124 | 0.7756107 | 3122.769 | 21.12445104 | 1.129204 | 7.18568 | 650.379264 | 1.777172 | 1.404144 | 7.972381 | 311744.3 | 2078.123 | 982920.3 | 8.870241 | 7.53793728 | 17.488 | 23585.61584 | 8.535848 | 0.008273031 | 364.0428 | 28700.7968 | 0.9617589504 | 3.735162 | 4.781398592 | 5.894849 | 4390.071 | 506.0852 | 17.488 | 15.82183 | 15.78509 | 15.96192 | 0.010986416
977 | y=0.02 | 360 | 1105 | 0.2100133 | 0.3601626 | 0.4675755 | 1.238789 | 2.313875 | 0.3858476 | 0.4364648 | 0.5520228 | 0.1428419 | 0.704358 | 1.561906 | 0.1349645 | 0.2528266 | 0.6852463 | 0.69952 | 1.303636 | 1.126223 | 0.5668292 | 2.993499 | 1.357579 | 2.316441 | 1.021046 | 1.373736 | 1.291153 | 0.6140038 | 2.053064 | 0.69952 | 1.446459 | 1.4431 | 1.341094 | 0.3614485 | 1.00347 | 0.4670796 | 0.7783276 | 3141.397 | 21.32391 | 1.137637 | 7.217065 | 653.4279168 | 1.779033 | 1.40922432 | 7.874234 | 313276.6 | 2088.584 | 970157.6 | 8.790041 | 7.669988736 | 17.488 | 23609.19 | 8.476821 | 0.008234432 | 368.7184 | 28700.7968 | 0.9652041 | 3.737488 | 4.789771 | 5.905452 | 4406.849 | 500.4846 | 17.488 | 15.91456 | 15.87761 | 16.68604 | 0.01177555904
978 | y=0.04 | 400 | 1105 | 0.2092828 | 0.3580395 | 0.4632424 | 1.229673 | 2.303856 | 0.3840557 | 0.4360087 | 0.5500399 | 0.1446448 | 0.7009295 | 1.554121 | 0.1367637 | 0.2551546 | 0.6736483 | 0.69952 | 1.302335 | 1.13412 | 0.5694738 | 2.956014 | 1.357579 | 2.308202 | 1.020411 | 1.371339 | 1.288839 | 0.6116749 | 2.076298 | 0.69952 | 1.43808 | 1.434741 | 1.285316 | 0.3387472 | 1.002331 | 0.4687467 | 0.7810445 | 3160.025 | 21.52337 | 1.146071 | 7.248449 | 656.4765696 | 1.780894 | 1.41430464 | 7.776086 | 314809 | 2099.046 | 957395 | 8.709841 | 7.802040192 | 17.488 | 23632.77 | 8.417794 | 0.008196192 | 373.3941 | 28700.7968 | 0.9686492 | 3.739813 | 4.798144 | 5.916056 | 4423.628 | 494.8839 | 17.488 | 16.00729 | 15.97012 | 17.41015 | 0.01256470208
979 | y=0.06 | 350 | 1105 | 0.2085573 | 0.3559413 | 0.4589889 | 1.22069 | 2.293924 | 0.3822804 | 0.4355535 | 0.5480712 | 0.1464938 | 0.6975342 | 1.546414 | 0.1386115 | 0.2575259 | 0.6624364 | 0.69952 | 1.301037 | 1.142129 | 0.5721184 | 2.919457 | 1.357579 | 2.300022 | 1.019777 | 1.36895 | 1.286533 | 0.6093636 | 2.100065 | 0.69952 | 1.429797 | 1.426477 | 1.233992 | 0.318729 | 1.001194 | 0.4704139 | 0.7837614 | 3178.653 | 21.72283 | 1.154504 | 7.279833 | 659.5252224 | 1.782755 | 1.41938496 | 7.677938 | 316341.3 | 2109.507 | 944632.3 | 8.62964 | 7.934091648 | 17.488 | 23656.35 | 8.358766 | 0.008158305 | 378.0697 | 28700.7968 | 0.9720943 | 3.742139 | 4.806516 | 5.926659 | 4440.407 | 489.2832 | 17.488 | 16.10001 | 16.06263 | 18.13427 | 0.01335384512
980 | y=0.08 | 40 | 1105 | 0.2078368 | 0.3538675 | 0.4548128 | 1.211838 | 2.284077 | 0.3805215 | 0.4350993 | 0.5461165 | 0.1483907 | 0.6941717 | 1.538783 | 0.1405099 | 0.2599417 | 0.6515916 | 0.69952 | 1.299742 | 1.150252 | 0.574763 | 2.883792 | 1.357579 | 2.2919 | 1.019144 | 1.36657 | 1.284236 | 0.6070697 | 2.124382 | 0.69952 | 1.421609 | 1.418309 | 1.18661 | 0.3009447 | 1.00006 | 0.472081 | 0.7864783 | 3197.281 | 21.92229 | 1.162937 | 7.311217 | 662.5738752 | 1.784616 | 1.42446528 | 7.579791 | 317873.7 | 2119.969 | 931869.6 | 8.54944 | 8.066143104 | 17.488 | 23679.93 | 8.299739 | 0.008120767 | 382.7454 | 28700.7968 | 0.9755394 | 3.744464 | 4.814889 | 5.937263 | 4457.186 | 483.6826 | 17.488 | 16.19274 | 16.15514 | 18.85838 | 0.01414298816
981 | (0.99-x)K0.48Na0.52NbO3-0.01Bi0.5Na0.5TiO3-xBi0.5(Na0.7K0.2Li0.1)0.5ZrO3 x=0 | 60 | 1095 | 0.1910638 | 0.3415039 | 0.4541995 | 1.253528 | 2.362632 | 0.3715168 | 0.4207869 | 0.5362602 | 0.1365294 | 0.6934127 | 1.586689 | 0.1301568 | 0.2229522 | 0.6731848 | 0.6994389 | 1.323144 | 1.138765 | 0.5502008 | 3.167507 | 1.372253 | 2.355976 | 1.02517 | 1.390428 | 1.302092 | 0.5965486 | 2.11569 | 0.6994389 | 1.454543 | 1.453699 | 1.441846 | 0.3146956 | 1.010477 | 0.4628437 | 0.6987726 | 2919.189 | 20.27476 | 1.13035636 | 7.240524 | 618.744896 | 1.731118 | 1.37111052 | 7.767681 | 305485.3 | 2082.026 | 972122.1 | 8.270043 | 7.32431925 | 17.416098 | 23751.28 | 8.663349 | 0.008226007 | 371.3831 | 28831.7146 | 0.96395255 | 3.74008 | 4.807222 | 5.908016 | 4352.151 | 520.7659 | 17.416098 | 15.81027 | 15.80109 | 15.83761 | 0.0091805
982 | x=0.02 | 145 | 1100 | 0.2062969 | 0.360254 | 0.4694503 | 1.254715 | 2.344394 | 0.3876636 | 0.4286867 | 0.5444138 | 0.1386837 | 0.6975372 | 1.582563 | 0.1315072 | 0.2320869 | 0.6865907 | 0.7037275 | 1.31782 | 1.132621 | 0.5501668 | 3.130235 | 1.366648 | 2.340538 | 1.024764 | 1.385616 | 1.298236 | 0.6079433 | 2.089848 | 0.7037275 | 1.45975 | 1.457215 | 1.420426 | 0.3602941 | 1.007536 | 0.4640014 | 0.7538532 | 3077.225 | 20.92417 | 1.132856946 | 7.219145 | 645.004112 | 1.752159 | 1.3850023 | 7.83511 | 307232 | 2082.613 | 973372.5 | 8.337062 | 7.4430255 | 17.522884 | 23733.45788 | 8.624732 | 0.0081677 | 371.3507 | 28793.26035 | 0.9624328875 | 3.740636 | 4.800897 | 5.90380066 | 4342.099792 | 517.2943 | 17.522884 | 15.8537 | 15.82616 | 15.952 | 0.0104125
983 | x=0.03 | 275 | 1105 | 0.2139183 | 0.3696342 | 0.4770842 | 1.255308 | 2.335307 | 0.395743 | 0.4326561 | 0.548506 | 0.1397665 | 0.6995998 | 1.580505 | 0.132187 | 0.2367659 | 0.6933121 | 0.7058717 | 1.315164 | 1.129552 | 0.5502104 | 3.111762 | 1.363852 | 2.332848 | 1.024562 | 1.383214 | 1.296311 | 0.6137323 | 2.076981 | 0.7058717 | 1.462355 | 1.458974 | 1.409893 | 0.3832547 | 1.006067 | 0.4645803 | 0.7813762 | 3156.2 | 21.24851 | 1.134108085 | 7.208387 | 658.123952 | 1.762614 | 1.39191561 | 7.868576 | 308105.2 | 2082.904 | 973978.5 | 8.368163 | 7.502198175 | 17.576277 | 23724.48 | 8.605408 | 0.0081395 | 371.3247 | 28773.95 | 0.9616657 | 3.740914 | 4.797725 | 5.901684 | 4336.787 | 515.5482 | 17.576277 | 15.8754 | 15.83869 | 16.00867 | 0.011024
984 | x=0.035 | 310 | 1110 | 0.2177301 | 0.3743256 | 0.4809033 | 1.255604 | 2.330772 | 0.3997842 | 0.4346456 | 0.5505559 | 0.1403093 | 0.7006312 | 1.579476 | 0.1325281 | 0.2391341 | 0.6966773 | 0.7069439 | 1.313838 | 1.128017 | 0.5502464 | 3.102566 | 1.362455 | 2.32901 | 1.02446 | 1.382014 | 1.29535 | 0.6166502 | 2.070561 | 0.7069439 | 1.463658 | 1.459854 | 1.404669 | 0.3947757 | 1.005333 | 0.4648698 | 0.7951332753 | 3195.676 | 21.41058 | 1.134733866 | 7.20299 | 664.68143 | 1.767826 | 1.39536412 | 7.885246 | 308541.8 | 2083.049 | 974276.8 | 8.383111 | 7.5317394 | 17.6029735 | 23719.97 | 8.595742 | 0.008125622 | 371.3093 | 28764.28 | 0.9612803 | 3.741052 | 4.796137 | 5.900623 | 4334.059 | 514.6726 | 17.6029735 | 15.88624 | 15.84496 | 16.03689 | 0.011328625
985 | x=0.04 | 260 | 1120 | 0.2215428 | 0.3790178 | 0.4847239 | 1.2559 | 2.326242 | 0.4038263 | 0.4366384 | 0.5526084 | 0.1408531 | 0.7016626 | 1.578449 | 0.1328699 | 0.2415218 | 0.7000456 | 0.708016 | 1.312513 | 1.126483 | 0.5502915 | 3.093397 | 1.36106 | 2.325177 | 1.024359 | 1.380815 | 1.294388 | 0.6195838 | 2.06415 | 0.708016 | 1.464961 | 1.460734 | 1.399474 | 0.4063239 | 1.004599 | 0.4651592 | 0.8088874992 | 3235.145 | 21.57259 | 1.135359788 | 7.19758174 | 671.23728 | 1.773026037 | 1.3988072 | 7.9018751 | 308978.3 | 2083.194 | 974571.8 | 8.397658 | 7.56125055 | 17.62967 | 23715.45176 | 8.586074196 | 0.008111886 | 371.2923 | 28754.5905 | 0.960893609 | 3.741191 | 4.794546834 | 5.899561311 | 4331.282274 | 513.7952 | 17.62967 | 15.89709 | 15.85122 | 16.06501 | 0.0116325
986 | x=0.06 | 70 | 1145 | 0.2368015 | 0.3977952 | 0.5000204 | 1.257084 | 2.308177 | 0.4200049 | 0.4446423 | 0.5608444 | 0.1430379 | 0.705789 | 1.574346 | 0.1342451 | 0.2512721 | 0.7135498 | 0.7123046 | 1.307224 | 1.120351 | 0.5505586 | 3.056986 | 1.355486 | 2.309892 | 1.023954 | 1.376023 | 1.29055 | 0.6314782 | 2.038595 | 0.7123046 | 1.470176 | 1.464256 | 1.378973 | 0.452791 | 1.001667 | 0.4663169 | 0.863875428 | 3392.95 | 22.22002 | 1.137864886 | 7.175833 | 697.4444 | 1.793719044 | 1.41252522 | 7.967975 | 310724.2 | 2083.767 | 975720.2 | 8.45183 | 7.6789944 | 17.736456 | 23697.26 | 8.547376 | 0.008058277 | 371.2079 | 28715.70505 | 0.9593347145 | 3.741746724 | 4.788172 | 5.895297 | 4319.698 | 510.2685 | 17.736456 | 15.94043 | 15.87624 | 16.17666 | 0.0128405
987 | 0.92(Na0.5K0.5)NbO3-0.06BaZrO3-0.02(Bi0.5Li0.5)TiO3 | 321 | 1200 | 0.2662847 | 0.4239067 | 0.5063032 | 1.279811 | 2.316532 | 0.4442801 | 0.4348216 | 0.5453972 | 0.1466435 | 0.6980493 | 1.593956 | 0.1471531 | 0.2311185 | 0.6925892 | 0.7349398 | 1.328554 | 1.143568 | 0.5032349 | 3.149878 | 1.374227 | 2.341717 | 1.036543 | 1.391731 | 1.300552 | 0.5974464 | 2.134972 | 0.7349398 | 1.467811 | 1.466117 | 1.394161 | 0.3398345 | 1.008712 | 0.4660637 | 0.963717792 | 3580.486 | 22.37248944 | 1.1574621 | 7.20671042 | 730.8912 | 1.75113368 | 1.37189 | 8.1093942 | 307263.06 | 2103.239 | 1063137.2 | 7.630993183 | 7.446609 | 18.2268 | 24076.787 | 8.713135377 | 0.007404659 | 382.3559 | 29092.725 | 0.97149603 | 3.783946 | 4.83971544 | 5.94154452 | 4009.590368 | 533.649159 | 18.2268 | 15.88101 | 15.86269 | 16.48737 | 0.009729
988 | 0.96(K0.48Na0.52)(Nb0.95Sb0.05)O3–0.04(Bi0.5Li0.5)ZrO3 | 335 | 1065 | 0.2091368 | 0.3588381 | 0.46119 | 1.243601 | 2.299671 | 0.3852896 | 0.4320937 | 0.5452689 | 0.1453307 | 0.6921021 | 1.544776 | 0.1371414 | 0.2462831 | 0.6596737 | 0.70016 | 1.305271 | 1.140167 | 0.5651384 | 2.982175 | 1.357166 | 2.288893 | 1.018573 | 1.370955 | 1.286394 | 0.6071237 | 2.128109 | 0.70016 | 1.434763 | 1.431434 | 1.259876 | 0.3272251 | 0.9983249 | 0.4695803 | 0.7832172 | 3185.771 | 21.62705 | 1.1675968 | 7.266644 | 661.647616 | 1.766748 | 1.407077888 | 7.714655 | 312359.2 | 2096.835 | 947283.7 | 8.329776 | 7.770048 | 17.504 | 23709.69 | 8.40344 | 0.008096152 | 381.4304 | 28692.0728 | 0.963965184 | 3.7354 | 4.805176 | 5.915422 | 4407.384 | 501.5088 | 17.504 | 16.06302 | 16.02574 | 17.78273 | 0.0129116
989 | 0.96(K0.48Na0.52)(Nb0.95Sb0.05)O3–0.04(Bi0.5 (Li0.5, Na0.5)0.5)ZrO3 | 380 | 1065 | 0.21016 | 0.3605413 | 0.4629861 | 1.236584 | 2.303441 | 0.3872201 | 0.4320442 | 0.5446464 | 0.144617 | 0.6917389 | 1.550981 | 0.1368294 | 0.2444949 | 0.662296 | 0.70216 | 1.307571 | 1.143998 | 0.5623209 | 2.991689 | 1.359574 | 2.298601 | 1.020317 | 1.373199 | 1.287933 | 0.6063374 | 2.127966 | 0.70216 | 1.437096 | 1.433767 | 1.261954 | 0.3272251 | 1.000518 | 0.4695803 | 0.7870489 | 3200.892 | 21.71128 | 1.161007872 | 7.278554 | 664.962816 | 1.766546 | 1.405471488 | 7.676769 | 312195.3 | 2105.258 | 945128.6 | 8.269293 | 7.800936 | 17.554 | 23751.47 | 8.431674 | 0.008055789 | 382.6473 | 28742.9628 | 0.968053632 | 3.741796 | 4.813039 | 5.922498 | 4401.675 | 501.4751 | 17.554 | 16.08914 | 16.05186 | 17.81205 | 0.0129116
990 | 0.96(K0.48Na0.52)(Nb0.95Sb0.05)O3–0.04(Bi0.5 (Li0.5, K0.5)0.5)ZrO3 | 375 | 1065 | 0.2109454 | 0.362251 | 0.4644318 | 1.239164 | 2.308335 | 0.3891506 | 0.4315991 | 0.5440239 | 0.1443699 | 0.6905927 | 1.554594 | 0.1367 | 0.2413568 | 0.662296 | 0.70416 | 1.311207 | 1.147829 | 0.5595313 | 3.011283 | 1.362325 | 2.302453 | 1.022041 | 1.37619 | 1.289938 | 0.6058092 | 2.140532 | 0.70416 | 1.440197 | 1.436867 | 1.264715 | 0.3272251 | 1.001389 | 0.4695803 | 0.7899904 | 3216.07 | 21.77907 | 1.163430272 | 7.294019 | 668.278016 | 1.764726 | 1.403865088 | 7.663655 | 311678 | 2110.163 | 944235 | 8.163157 | 7.800936 | 17.604 | 23817.51 | 8.459908 | 0.008015826 | 385.1535 | 28801.1228 | 0.969676032 | 3.748115 | 4.823523 | 5.931719 | 4397.841 | 504.4363 | 17.604 | 16.12385 | 16.08657 | 17.85103 | 0.0129116
991 | 0.96(K0.48Na0.52)(Nb0.95Sb0.05)O3–0.04(Bi0.5[Li0.5, (Na0.82, K0.18)0.5]0.5)ZrO3 | 385 | 1065 | 0.2103014 | 0.360849 | 0.4632464 | 1.237048 | 2.304322 | 0.3875676 | 0.4319641 | 0.5445344 | 0.1445725 | 0.6915326 | 1.551631 | 0.1368061 | 0.24393 | 0.662296 | 0.70252 | 1.308226 | 1.144688 | 0.5618167 | 2.995216 | 1.360069 | 2.299294 | 1.020628 | 1.373737 | 1.288294 | 0.6062423 | 2.130228 | 0.70252 | 1.437654 | 1.434325 | 1.262451 | 0.3272251 | 1.000675 | 0.4695803 | 0.7875784 | 3203.624 | 21.72348 | 1.161443904 | 7.281338 | 665.559552 | 1.766218 | 1.405182336 | 7.674408 | 312102.2 | 2106.14 | 944967.8 | 8.250188 | 7.800936 | 17.563 | 23763.35 | 8.436756 | 0.008048566 | 383.0984 | 28753.4316 | 0.968345664 | 3.742933 | 4.814926 | 5.924158 | 4400.985 | 502.0081 | 17.563 | 16.09538 | 16.05811 | 17.81907 | 0.0129116
992 | 0.96(K0.48Na0.52)(Nb0.95Sb0.05)O3–0.04(Bi0.5(Ag0.5, Li0.5)0.5)ZrO3 | 390 | 1065 | 0.2197301 | 0.3695496 | 0.471047 | 1.238957 | 2.298771 | 0.3959073 | 0.4329344 | 0.5508715 | 0.1471424 | 0.6952399 | 1.548636 | 0.140113 | 0.2404902 | 0.6681235 | 0.70616 | 1.306087 | 1.142985 | 0.6009063 | 2.979743 | 1.358198 | 2.294903 | 1.020343 | 1.370261 | 1.285881 | 0.61487 | 2.116951 | 0.70616 | 1.436483 | 1.433153 | 1.261407 | 0.3423278 | 0.9996828 | 0.4695803 | 0.8228888 | 3280.868 | 22.08928 | 1.16323648 | 7.2638 | 679.881216 | 1.770185 | 1.421535488 | 7.810828 | 313775.4 | 2102.074 | 967809.8 | 8.133846 | 7.869576 | 17.654 | 23724.51 | 8.424208 | 0.008608563 | 381.1194 | 28713.8828 | 0.966496128 | 3.741891 | 4.802742 | 5.913063 | 4463.617 | 498.8792 | 17.654 | 16.08227 | 16.04499 | 17.80434 | 0.01350752
993 | 0.96(K0.48Na0.52)(Nb0.95Sb0.05)O3–0.04(Bi0.5(Ag0.5, Na0.5)0.5)ZrO3 | 485 | 1065 | 0.2207532 | 0.3712528 | 0.4728431 | 1.231939 | 2.302541 | 0.3978378 | 0.432885 | 0.550249 | 0.1464287 | 0.6948767 | 1.55484 | 0.139801 | 0.2387019 | 0.6707459 | 0.70816 | 1.308387 | 1.146816 | 0.5979904 | 2.989257 | 1.360605 | 2.30461 | 1.022088 | 1.372504 | 1.28742 | 0.6140836 | 2.116807 | 0.70816 | 1.438815 | 1.435486 | 1.263485 | 0.3423278 | 1.001876 | 0.4695803 | 0.8267205 | 3295.989 | 22.17351 | 1.156647552 | 7.27571 | 683.196416 | 1.769983 | 1.419929088 | 7.772942 | 313611.4 | 2110.497 | 965654.7 | 8.073363 | 7.900464 | 17.704 | 23766.29 | 8.452443 | 0.00856679 | 382.3363 | 28764.7728 | 0.970584576 | 3.748288 | 4.810605 | 5.920139 | 4457.909 | 498.8454 | 17.704 | 16.10838 | 16.07111 | 17.83367 | 0.01350752
994 | 0.96(K0.48Na0.52)(Nb0.95Sb0.05)O3–0.04(Bi0.5(Ag0.5, K0.5)0.5)ZrO3 | 480 | 1065 | 0.2215387 | 0.3729624 | 0.4742888 | 1.234519 | 2.307435 | 0.3997683 | 0.4324399 | 0.5496265 | 0.1461816 | 0.6937305 | 1.558454 | 0.1396717 | 0.2355638 | 0.6707459 | 0.71016 | 1.312023 | 1.150647 | 0.5951027 | 3.008852 | 1.363356 | 2.308463 | 1.023811 | 1.375496 | 1.289425 | 0.6135555 | 2.129373 | 0.71016 | 1.441916 | 1.438587 | 1.266246 | 0.3423278 | 1.002747 | 0.4695803 | 0.829662 | 3311.167 | 22.2413 | 1.159069952 | 7.291175 | 686.511616 | 1.768163 | 1.418322688 | 7.759828 | 313094.2 | 2115.402 | 964761.1 | 7.967227 | 7.900464 | 17.754 | 23832.33 | 8.480677 | 0.00852542 | 384.8425 | 28822.9328 | 0.972206976 | 3.754607 | 4.821089 | 5.92936 | 4454.075 | 501.8067 | 17.754 | 16.1431 | 16.10582 | 17.87264 | 0.01350752
995 | 0.96(K0.48Na0.52)(Nb0.95Sb0.05)O3–0.04(Bi0.5 [Ag0.5, (Na0.82, K0.18)0.5]0.5)ZrO3 | 450 | 1065 | 0.2208946 | 0.3715605 | 0.4731034 | 1.232404 | 2.303421 | 0.3981853 | 0.4328048 | 0.550137 | 0.1463842 | 0.6946704 | 1.555491 | 0.1397777 | 0.238137 | 0.6707459 | 0.70852 | 1.309042 | 1.147506 | 0.5974686 | 2.992784 | 1.3611 | 2.305304 | 1.022398 | 1.373043 | 1.287781 | 0.6139886 | 2.119069 | 0.70852 | 1.439374 | 1.436044 | 1.263982 | 0.3423278 | 1.002033 | 0.4695803 | 0.82725 | 3298.721 | 22.18571 | 1.157083584 | 7.278493 | 683.793152 | 1.769656 | 1.419639936 | 7.770582 | 313518.3 | 2111.38 | 965493.9 | 8.054258 | 7.900464 | 17.713 | 23778.18 | 8.457525 | 0.008559314 | 382.7874 | 28775.2416 | 0.970876608 | 3.749425 | 4.812492 | 5.921799 | 4457.219 | 499.3784 | 17.713 | 16.11463 | 16.07736 | 17.84068 | 0.01350752
996 | 0.96(K0.48Na0.52)(Nb0.95Sb0.05)O3–0.04(Bi0.5 (Na0.82, K0.18)0.5)ZrO3 | 490 | 1085 | 0.209888 | 0.3601124 | 0.4613772 | 1.218987 | 2.287107 | 0.3868436 | 0.4275133 | 0.5383093 | 0.1423353 | 0.6837892 | 1.54396 | 0.1350825 | 0.2383313 | 0.6585082 | 0.69852 | 1.299099 | 1.138757 | 0.5576564 | 2.983704 | 1.350096 | 2.287583 | 1.012972 | 1.363589 | 1.277848 | 0.5992472 | 2.114379 | 0.69852 | 1.427164 | 1.423835 | 1.253108 | 0.324708 | 0.998029 | 0.4695803 | 0.7860302 | 3197.084 | 21.63583 | 1.144487104 | 7.226943 | 664.316352 | 1.748019 | 1.389118336 | 7.555649 | 308607.4 | 2095.728 | 933062.1 | 8.06083 | 7.75632 | 17.463 | 23597.58 | 8.393047 | 0.007988965 | 381.6259 | 28542.6016 | 0.963413568 | 3.714859 | 4.779355 | 5.876123 | 4350.204 | 498.2731 | 17.463 | 15.97794 | 15.94066 | 17.6872 | 0.01281228
997 | 0.96(K0.48Na0.52)(Nb0.95Sb0.05)O3–0.04(Bi0.5Ag0.5)ZrO3 | 450 | 1085 | 0.2303233 | 0.3802611 | 0.480904 | 1.234313 | 2.297871 | 0.4065251 | 0.4337751 | 0.5564741 | 0.1489541 | 0.6983777 | 1.552495 | 0.1430847 | 0.2346972 | 0.6765734 | 0.71216 | 1.306903 | 1.145803 | 0.6348059 | 2.977312 | 1.35923 | 2.300912 | 1.022114 | 1.369567 | 1.285368 | 0.6226163 | 2.105792 | 0.71216 | 1.438202 | 1.434873 | 1.262939 | 0.3574305 | 1.001041 | 0.4695803 | 0.8625604 | 3375.964 | 22.55152 | 1.15887616 | 7.260956 | 698.114816 | 1.773623 | 1.435993088 | 7.907002 | 315191.5 | 2107.313 | 988336 | 7.937916 | 7.969104 | 17.804 | 23739.34 | 8.444977 | 0.009094206 | 380.8084 | 28735.6928 | 0.969027072 | 3.748383 | 4.800308 | 5.910704 | 4519.851 | 496.2495 | 17.804 | 16.10152 | 16.06424 | 17.82596 | 0.01410344
998 | 0.96(K0.48Na0.52)(Nb0.95Sb0.05)O3–0.04(Bi0.5K0.5)ZrO3 | 480 | 1085 | 0.212754 | 0.3656638 | 0.4676737 | 1.234726 | 2.316998 | 0.3930116 | 0.4311046 | 0.5427789 | 0.1434091 | 0.6890834 | 1.564413 | 0.1362586 | 0.2364304 | 0.6649184 | 0.70816 | 1.317143 | 1.155491 | 0.5540344 | 3.040392 | 1.367483 | 2.316013 | 1.025508 | 1.381425 | 1.293483 | 0.6044947 | 2.152954 | 0.70816 | 1.44563 | 1.442301 | 1.269554 | 0.3272251 | 1.004453 | 0.4695803 | 0.7967636 | 3246.37 | 21.93109 | 1.159263744 | 7.321394 | 674.908416 | 1.762704 | 1.400652288 | 7.612654 | 310996.8 | 2123.49 | 941186.3 | 7.996538 | 7.831824 | 17.704 | 23925.33 | 8.516377 | 0.007937077 | 388.8765 | 28910.1728 | 0.97538688 | 3.760831 | 4.84187 | 5.948017 | 4388.298 | 507.3638 | 17.704 | 16.18468 | 16.1474 | 17.91933 | 0.0129116
999 | 0.96(K0.48Na0.52)(Nb0.95Sb0.05)O3–0.04(Bi0.5Na0.5)ZrO3 | 484 | 1085 | 0.2111831 | 0.3622445 | 0.4647823 | 1.229566 | 2.30721 | 0.3891506 | 0.4319948 | 0.5440239 | 0.1439032 | 0.6913757 | 1.557185 | 0.1365174 | 0.2427066 | 0.6649184 | 0.70416 | 1.309871 | 1.147829 | 0.5595313 | 3.001203 | 1.361981 | 2.308309 | 1.022061 | 1.375442 | 1.289472 | 0.605551 | 2.127823 | 0.70416 | 1.439429 | 1.4361 | 1.264032 | 0.3272251 | 1.002712 | 0.4695803 | 0.7908806 | 3216.013 | 21.7955 | 1.154418944 | 7.290464 | 668.278016 | 1.766343 | 1.403865088 | 7.638883 | 312031.4 | 2113.68 | 942973.5 | 8.208809736 | 7.831824 | 17.604 | 23793.25 | 8.459908 | 0.008015826 | 383.8642 | 28793.8528 | 0.97214208 | 3.748192 | 4.820902 | 5.929575 | 4395.967 | 501.4413 | 17.604 | 16.11525 | 16.07798 | 17.84138 | 0.0129116
1000 | (1 −x)(K0.4Na0.6)(Nb0.96Sb0.04)O3-xBi0.5K0.5Zr0.9Sn0.1O3 x=0 | 175 | 1090 | 0.175181 | 0.3129138 | 0.4253762 | 1.212687 | 2.309173 | 0.3429952 | 0.4197798 | 0.5334988 | 0.1407038 | 0.693413 | 1.539661 | 0.1339821 | 0.2463561 | 0.6432749 | 0.68 | 1.292821 | 1.127123 | 0.5830986 | 2.934767 | 1.351724 | 2.310794 | 1.009679 | 1.36276 | 1.282507 | 0.5882218 | 2.075248 | 0.68 | 1.40857 | 1.40857 | 1.300128 | 0.2561475 | 1.001979 | 0.4665702 | 0.6552392 | 2768.423 | 19.8526296 | 1.128816 | 7.201748 | 587.88 | 1.7373776 | 1.38632 | 7.6575336 | 311827.14 | 2069.416 | 953371.648 | 8.96343312 | 7.524 | 17 | 23311.008 | 8.3401332 | 0.008505137 | 363.1057408 | 28420 | 0.960752 | 3.69684336 | 4.7491392 | 5.862396 | 4439.1592 | 488.083536 | 17 | 15.71969 | 15.71969 | 17.03085 | 0.00976
1001 | x=0.02 | 295 | 1090 | 0.1910511 | 0.3330362 | 0.4416696 | 1.214952 | 2.29585 | 0.3608427 | 0.4271643 | 0.5407321 | 0.1426616 | 0.6963968 | 1.539045 | 0.13532 | 0.2529396 | 0.6558576 | 0.6864 | 1.291436 | 1.125402 | 0.5787435 | 2.920129 | 1.349222 | 2.300834 | 1.011168 | 1.361153 | 1.280818 | 0.5978072 | 2.062714 | 0.6864 | 1.415044 | 1.413378 | 1.288498 | 0.2955751 | 1.000185 | 0.4676151 | 0.714333 | 2946.342 | 20.59898 | 1.133655 | 7.19722 | 618.230912 | 1.756959 | 1.399125488 | 7.703659 | 313061.8 | 2076.41 | 952745.7 | 8.902286 | 7.6572729 | 17.16 | 23356.98 | 8.328659 | 0.008377452 | 365.3647 | 28437.8584 | 0.9609002036 | 3.703868 | 4.753324 | 5.867388 | 4432.324881 | 487.0914 | 17.16 | 15.82057 | 15.80194 | 17.12773 | 0.01118582
1002 | x=0.03 | 425 | 1090 | 0.1989883 | 0.3430977 | 0.4498205 | 1.216083 | 2.289214 | 0.369769 | 0.4308739 | 0.5443604 | 0.1436463 | 0.697889 | 1.538738 | 0.1359942 | 0.2563147 | 0.6621576 | 0.6896 | 1.290745 | 1.124541 | 0.5767916 | 2.912872 | 1.347973 | 2.29587 | 1.011912 | 1.360351 | 1.279975 | 0.6026641 | 2.056466 | 0.6896 | 1.418276 | 1.415779 | 1.282746 | 0.31539 | 0.9992886 | 0.4681375 | 0.7438717 | 3035.299 | 20.97197 | 1.136078 | 7.194912 | 633.401952 | 1.766692 | 1.405502948 | 7.726499 | 313678.9 | 2079.911 | 952415.2 | 8.870626 | 7.723814025 | 17.24 | 23379.98 | 8.322921 | 0.008317309 | 366.4951 | 28446.7714 | 0.9609709481 | 3.707381 | 4.755415 | 5.869882 | 4428.692 | 486.5923 | 17.24 | 15.87106 | 15.84311 | 17.17601 | 0.011894995
1003 | x=0.04 | 450 | 1090 | 0.2069271 | 0.3531594 | 0.4579741 | 1.217212 | 2.282595 | 0.3786971 | 0.4345951 | 0.5479964 | 0.1446349 | 0.6993815 | 1.538432 | 0.1366721 | 0.2597473 | 0.6684633 | 0.6928 | 1.290055 | 1.123681 | 0.5749765 | 2.905654 | 1.346725 | 2.290918 | 1.012656 | 1.35955 | 1.279132 | 0.6075646 | 2.050231 | 0.6928 | 1.421506 | 1.418177 | 1.277035 | 0.3352728 | 0.9983932 | 0.4686599 | 0.7734048 | 3124.254 | 21.34483 | 1.138503 | 7.192573 | 648.570048 | 1.776385 | 1.411863552 | 7.74919 | 314296 | 2083.415 | 952073 | 8.838242 | 7.7902916 | 17.32 | 23402.99 | 8.317183 | 0.008259401 | 367.6261 | 28455.6736 | 0.9610394544 | 3.710895 | 4.757507 | 5.872376 | 4424.916332 | 486.0913 | 17.32 | 15.92159 | 15.88431 | 17.22418 | 0.01260168
1004 | x=0.05 | 355 | 1090 | 0.2148673 | 0.3632212 | 0.4661306 | 1.21834 | 2.275993 | 0.3876269 | 0.4383279 | 0.5516403 | 0.1456273 | 0.7008743 | 1.538126 | 0.1373536 | 0.2632389 | 0.6747747 | 0.696 | 1.289367 | 1.122821 | 0.573289 | 2.898477 | 1.34548 | 2.285976 | 1.0134 | 1.35875 | 1.278291 | 0.6125093 | 2.044008 | 0.696 | 1.424733 | 1.420574 | 1.271366 | 0.3552237 | 0.9974983 | 0.4691823 | 0.802932416 | 3213.207 | 21.71755 | 1.14093009 | 7.19020509 | 663.7352 | 1.786039584 | 1.4182073 | 7.771733 | 314912.9 | 2086.922 | 951719.1 | 8.805134 | 7.856705625 | 17.4 | 23426 | 8.311444 | 0.008203573 | 368.7577 | 28464.565 | 0.9611057225 | 3.714409 | 4.759598 | 5.87486952 | 4420.997 | 485.5882 | 17.4 | 15.97217 | 15.92554 | 17.27226 | 0.013305875
1005 | 0.96(K0.4Na0.6)(Nb0.96Sb0.04)O3-0.04Bi0.5K0.5Zr1-ySnyO3 y=0 | 300 | 1090 | 0.2070813 | 0.3535727 | 0.4586863 | 1.219381 | 2.284345 | 0.3790635 | 0.4347499 | 0.5485432 | 0.1443895 | 0.6995844 | 1.540489 | 0.1363374 | 0.2593314 | 0.6705454 | 0.6928 | 1.289864 | 1.122122 | 0.5744208 | 2.908002 | 1.346355 | 2.290493 | 1.012588 | 1.359637 | 1.279228 | 0.609705 | 2.044812 | 0.6928 | 1.425937 | 1.422598 | 1.274308 | 0.337501 | 0.9983341 | 0.4687467 | 0.7728287 | 3120.602 | 21.31168 | 1.136478 | 7.187063 | 647.943168 | 1.775753 | 1.410456192 | 7.76236 | 314204.9 | 2080.633 | 954410.5 | 8.852418 | 7.7661024 | 17.32 | 23406.46 | 8.328739 | 0.008267392 | 367.3293 | 28463.504 | 0.9612175104 | 3.711143 | 4.757202 | 5.871938 | 4409.382072 | 487.3793 | 17.32 | 15.87212 | 15.83496 | 17.26105 | 0.01251848
1006 | y=0.1 | 450 | 1090 | 0.2069271 | 0.3531594 | 0.4579741 | 1.217212 | 2.282595 | 0.3786971 | 0.4345951 | 0.5479964 | 0.1446349 | 0.6993815 | 1.538432 | 0.1366721 | 0.2597473 | 0.6684633 | 0.6928 | 1.290055 | 1.123681 | 0.5749765 | 2.905654 | 1.346725 | 2.290918 | 1.012656 | 1.35955 | 1.279132 | 0.6075646 | 2.050231 | 0.6928 | 1.421506 | 1.418177 | 1.277035 | 0.3352728 | 0.9983932 | 0.4686599 | 0.7734048 | 3124.254 | 21.34483 | 1.138503 | 7.192573 | 648.570048 | 1.776385 | 1.411863552 | 7.74919 | 314296 | 2083.415 | 952073 | 8.838242 | 7.7902916 | 17.32 | 23402.99 | 8.317183 | 0.008259401 | 367.6261 | 28455.6736 | 0.9610394544 | 3.710895 | 4.757507 | 5.872376 | 4424.916332 | 486.0913 | 17.32 | 15.92159 | 15.88431 | 17.22418 | 0.01260168
1007 | y=0.2 | 350 | 1090 | 0.2067731 | 0.3527471 | 0.4572641 | 1.215051 | 2.280848 | 0.3783314 | 0.4344404 | 0.5474507 | 0.1448811 | 0.6991788 | 1.53638 | 0.1370085 | 0.2601646 | 0.6663941 | 0.6928 | 1.290247 | 1.125244 | 0.5755323 | 2.903311 | 1.347096 | 2.291342 | 1.012724 | 1.359463 | 1.279037 | 0.6054391 | 2.055678 | 0.6928 | 1.417103 | 1.413784 | 1.279774 | 0.3330737 | 0.9984522 | 0.4685731 | 0.7739809 | 3127.906 | 21.37797 | 1.140528 | 7.198084 | 649.196928 | 1.777018 | 1.413270912 | 7.73602 | 314387.1 | 2086.197 | 949735.5 | 8.824066 | 7.8144808 | 17.32 | 23399.51 | 8.305627 | 0.008251425 | 367.9228 | 28447.8432 | 0.9608613984 | 3.710647 | 4.757812 | 5.872814816 | 4440.450592 | 484.8033 | 17.32 | 15.97107 | 15.93367 | 17.18732 | 0.01268488
1008 | y=0.4 | 300 | 1090 | 0.2064657 | 0.3519253 | 0.4558508 | 1.210752 | 2.277361 | 0.3776022 | 0.4341313 | 0.5463626 | 0.1453761 | 0.6987736 | 1.532293 | 0.1376862 | 0.2610032 | 0.6622939 | 0.6928 | 1.29063 | 1.128384 | 0.5766438 | 2.898634 | 1.347838 | 2.292192 | 1.012859 | 1.359289 | 1.278846 | 0.6012325 | 2.066659 | 0.6928 | 1.408377 | 1.405079 | 1.285288 | 0.328761 | 0.9985703 | 0.4683994 | 0.7751330048 | 3135.21 | 21.44425 | 1.144577 | 7.209104896 | 650.450688 | 1.778283 | 1.416085632 | 7.70968 | 314569.4 | 2091.761 | 945060.5 | 8.795715 | 7.8628592 | 17.32 | 23392.56 | 8.282515 | 0.008235521 | 368.5163 | 28432.1824 | 0.9605052864 | 3.71015 | 4.758422 | 5.873692 | 4471.519112 | 482.2272 | 17.32 | 16.07001 | 16.03238 | 17.11359 | 0.01285128
1009 | y=0.6 | 0 | 1090 | 0.2061593 | 0.3511073 | 0.4544461 | 1.206484 | 2.273884 | 0.3768757 | 0.4338226 | 0.5452787 | 0.1458745 | 0.6983689 | 1.528229 | 0.1383707 | 0.2618472 | 0.6582439 | 0.6928 | 1.291014 | 1.131542 | 0.5777553 | 2.893973 | 1.348581 | 2.293042 | 1.012995 | 1.359114 | 1.278655 | 0.5970839 | 2.077758 | 0.6928 | 1.399759 | 1.396481 | 1.290849 | 0.3245586 | 0.9986884 | 0.4682258 | 0.7762851 | 3142.514 | 21.51053 | 1.148627 | 7.220126 | 651.704448 | 1.779548 | 1.418900352 | 7.68334 | 314751.7 | 2097.325 | 940385.5 | 8.767363 | 7.9112376 | 17.32 | 23385.61 | 8.259404 | 0.008219677 | 369.1099 | 28416.5216 | 0.9601491744 | 3.709654 | 4.759033 | 5.874569 | 4502.587632 | 479.6512 | 17.32 | 16.16896 | 16.1311 | 17.03986 | 0.01301768
1010 | y=1 | 0 | 1090 | 0.2055492 | 0.3494827 | 0.4516626 | 1.198036 | 2.266964 | 0.3754312 | 0.4332066 | 0.5431239 | 0.1468816 | 0.697561 | 1.520163 | 0.1397603 | 0.2635518 | 0.6502907 | 0.6928 | 1.291782 | 1.13791 | 0.5799783 | 2.884696 | 1.350069 | 2.294744 | 1.013266 | 1.358766 | 1.278273 | 0.5889561 | 2.100318 | 0.6928 | 1.382834 | 1.379596 | 1.302118 | 0.316468 | 0.9989247 | 0.4678784 | 0.7785894 | 3157.122 | 21.6431 | 1.156726 | 7.242168 | 654.211968 | 1.782079 | 1.424529792 | 7.630661 | 315116.3 | 2108.453 | 931035.6 | 8.71066 | 8.0079944 | 17.32 | 23371.71 | 8.21318 | 0.008188172 | 370.2969 | 28385.2 | 0.9594369504 | 3.708662 | 4.760254 | 5.876323 | 4564.724672 | 474.4991 | 17.32 | 16.36685 | 16.32853 | 16.8924 | 0.01335048
1011 | 0.96(K0.48Na0.52)(Nb0.95Sb0.05)O3-0.04Bi0.5(Na0.7K0.2Li0.1)0.5ZrO3 | 380 | 1125 | 0.2112927 | 0.3625877 | 0.4650013 | 1.232001 | 2.308414 | 0.3895367 | 0.4318266 | 0.5438994 | 0.1439472 | 0.6909899 | 1.55739 | 0.136528 | 0.241809 | 0.6643939 | 0.70456 | 1.310865 | 1.148595 | 0.5589767 | 3.007138 | 1.3626 | 2.307908 | 1.022402 | 1.37619 | 1.289966 | 0.605497 | 2.132878 | 0.70456 | 1.440203 | 1.436873 | 1.264721 | 0.3272251 | 1.002621 | 0.4695803 | 0.7912909 | 3219.06 | 21.80578 | 1.156706 | 7.294268 | 668.941056 | 1.765656 | 1.403543808 | 7.641214 | 311857.2 | 2113.957 | 943047.1 | 8.178452 | 7.8256464 | 17.614 | 23811.31 | 8.465555 | 0.00800788 | 384.6233 | 28806.9388 | 0.9719733504 | 3.74944 | 4.823523 | 5.931848 | 4395.575 | 502.6326 | 17.614 | 16.12391 | 16.08664 | 17.85111 | 0.0129116
1012 | (1−x)(K0.48Na0.52)(Nb0.95Sb0.05)O3−xBi0.5(Na0.82K0.18)0.5ZrO3 x=0 | 155 | 1105 | 0.1811406 | 0.3256164 | 0.4348751 | 1.228704 | 2.343277 | 0.3575904 | 0.4160157 | 0.5275542 | 0.1396643 | 0.682498 | 1.564643 | 0.1338845 | 0.2231883 | 0.6376812 | 0.696 | 1.321325 | 1.161959 | 0.5592992 | 3.073889 | 1.373793 | 2.337461 | 1.023144 | 1.385496 | 1.297383 | 0.5829504 | 2.188862 | 0.696 | 1.429107 | 1.429107 | 1.294543 | 0.248139 | 1.008359 | 0.4674385 | 0.679985 | 2898.501 | 20.4919054 | 1.152515 | 7.341252 | 615.86 | 1.7236614 | 1.37598 | 7.5019644 | 308475.8378 | 2113.952 | 939600.522 | 8.045226 | 7.59 | 17.4 | 23849.812 | 8.5351193 | 0.008118728 | 385.3477012 | 28884 | 0.97546 | 3.74857344 | 4.8371728 | 5.941496 | 4416.4096 | 508.713454 | 17.4 | 16.04514 | 16.04514 | 17.713 | 0.010075
1013 | x=0.03 | 305 | 1105 | 0.2038778 | 0.3535398 | 0.457682 | 1.230047 | 2.31752 | 0.381773 | 0.4278602 | 0.5397221 | 0.1427722 | 0.6888456 | 1.560023 | 0.1358204 | 0.236869 | 0.6580824 | 0.70266 | 1.31371 | 1.152392 | 0.5586557 | 3.024542 | 1.365671 | 2.316613 | 1.022797 | 1.37876 | 1.291989 | 0.5996681 | 2.146402 | 0.70266 | 1.437683 | 1.435186 | 1.272319 | 0.3072409 | 1.004357 | 0.4690449 | 0.7639761 | 3140.814 | 21.48853 | 1.154597 | 7.307398 | 656.083412 | 1.755248 | 1.396495 | 7.601308 | 311003.3 | 2115.074 | 941904.7 | 8.141549 | 7.77164475 | 17.5665 | 23825.28 | 8.48636 | 0.008029772 | 384.9201 | 28832.1696 | 0.9734157685 | 3.749994 | 4.827808 | 5.935053 | 4400.331 | 504.0715 | 17.5665 | 16.10713 | 16.07916 | 17.8202 | 0.01221049375
1014 | x=0.04 | 495 | 1105 | 0.2114659 | 0.36286 | 0.4653027 | 1.230495 | 2.308972 | 0.3898456 | 0.4318345 | 0.5437998 | 0.1438143 | 0.6909631 | 1.558486 | 0.1364708 | 0.2415769 | 0.6649184 | 0.70488 | 1.31118 | 1.149208 | 0.5585338 | 3.008257 | 1.362971 | 2.309696 | 1.022682 | 1.376519 | 1.290194 | 0.6053609 | 2.132346 | 0.70488 | 1.440545 | 1.437216 | 1.265026 | 0.3272251 | 1.003025 | 0.4695803 | 0.7919396 | 3221.477 | 21.81991 | 1.155291008 | 7.296031 | 669.471488 | 1.765688 | 1.403286784 | 7.634161 | 311845.1 | 2115.446 | 942651.8 | 8.170601 | 7.831824 | 17.622 | 23817.02 | 8.470073 | 0.008001536 | 384.7664 | 28814.7904 | 0.972726144 | 3.750467 | 4.824676 | 5.932894 | 4394.586 | 502.5073 | 17.622 | 16.12775 | 16.09048 | 17.85541 | 0.0129116
1015 | x=0.05 | 195 | 1105 | 0.2190585 | 0.3721863 | 0.4729327 | 1.230942 | 2.300441 | 0.397924 | 0.4358221 | 0.5478884 | 0.1448595 | 0.6930813 | 1.556952 | 0.1371239 | 0.2463616 | 0.6717724 | 0.7071 | 1.308654 | 1.146027 | 0.558454 | 2.992053 | 1.360275 | 2.302794 | 1.022566 | 1.37428 | 1.288401 | 0.6111154 | 2.118339 | 0.7071 | 1.44341 | 1.439247 | 1.257788 | 0.3473538 | 1.001694 | 0.4701158 | 0.8198863365 | 3302.086 | 22.15087 | 1.155985 | 7.284623 | 682.8497 | 1.776084 | 1.410056 | 7.666884193 | 312686.6 | 2115.817 | 943388.5 | 8.198125 | 7.89181875 | 17.6775 | 23808.72 | 8.453769 | 0.007973936 | 384.6072 | 28797.36 | 0.9720324125 | 3.75094 | 4.821539 | 5.930731 | 4388.649 | 500.9347 | 17.6775 | 16.14835 | 16.10178 | 17.89037 | 0.01360734375
1016 | 0.96(K0.48Na0.52)(Nb1-zSbz)O3−0.04Bi0.5(Na0.82K0.18)0.5ZrO3 z=0 | 200 | 1105 | 0.2133178 | 0.3682713 | 0.4762864 | 1.253469 | 2.334183 | 0.3944140625 | 0.4329651 | 0.5487186 | 0.1393881 | 0.6994539 | 1.578101 | 0.1320408 | 0.2361163 | 0.6940389 | 0.70488 | 1.314457 | 1.12934 | 0.5520643 | 3.10485 | 1.362971 | 2.330379 | 1.024274 | 1.382545 | 1.295996 | 0.6111451 | 2.073352 | 0.70488 | 1.461652 | 1.458274 | 1.408496 | 0.3859857 | 1.005878 | 0.4654124 | 0.7850645 | 3174.141 | 21.31672164 | 1.13411576 | 7.217226 | 661.716992 | 1.761078 | 1.39070752 | 7.876582 | 308059.6 | 2089.153 | 974277.9 | 8.359558 | 7.503216 | 17.622 | 23757.65 | 8.61908 | 0.008095304 | 372.7962 | 28814.7904 | 0.96409248 | 3.744639 | 4.803647296 | 5.906334 | 4352.994 | 516.8056 | 17.622 | 15.89486 | 15.85813 | 16.03665 | 0.010946
1017 | z=0.02 | 395 | 1105 | 0.2125731 | 0.3660875 | 0.4718313 | 1.244177 | 2.324033 | 0.3925739 | 0.4325122 | 0.5467404 | 0.1411255 | 0.6960327 | 1.570196 | 0.1337778 | 0.2382707 | 0.6820899 | 0.70488 | 1.313144 | 1.137205 | 0.5546521 | 3.065478 | 1.362971 | 2.322062 | 1.023636 | 1.380128 | 1.293669 | 0.6088182 | 2.096553 | 0.70488 | 1.453135 | 1.449777 | 1.347372 | 0.3601188 | 1.004735 | 0.4670796 | 0.7878145 | 3193.075 | 21.518 | 1.142586 | 7.248748 | 664.8187904 | 1.762922 | 1.395739 | 7.779614 | 309573.8 | 2099.67 | 961627.5 | 8.283975 | 7.6346592 | 17.622 | 23781.4 | 8.559477 | 0.008057534 | 377.5843 | 28814.7904 | 0.9675459456 | 3.74697 | 4.812059 | 5.916958 | 4369.631 | 511.0863 | 17.622 | 15.98802 | 15.95107 | 16.76416 | 0.01173224
1018 | z=0.05 | 495 | 1105 | 0.2114659 | 0.36286 | 0.4653027 | 1.230495 | 2.308972 | 0.3898456 | 0.4318345 | 0.5437998 | 0.1438143 | 0.6909631 | 1.558486 | 0.1364708 | 0.2415769 | 0.6649184 | 0.70488 | 1.31118 | 1.149208 | 0.5585338 | 3.008257 | 1.362971 | 2.309696 | 1.022682 | 1.376519 | 1.290194 | 0.6053609 | 2.132346 | 0.70488 | 1.440545 | 1.437216 | 1.265026 | 0.3272251 | 1.003025 | 0.4695803 | 0.7919396 | 3221.477 | 21.81991 | 1.155291008 | 7.296031 | 669.471488 | 1.765688 | 1.403286784 | 7.634161 | 311845.1 | 2115.446 | 942651.8 | 8.170601 | 7.831824 | 17.622 | 23817.02 | 8.470073 | 0.008001536 | 384.7664 | 28814.7904 | 0.972726144 | 3.750467 | 4.824676 | 5.932894 | 4394.586 | 502.5073 | 17.622 | 16.12775 | 16.09048 | 17.85541 | 0.0129116
1019 | z=0.06 | 300 | 1105 | 0.2110994 | 0.3617967 | 0.4631665 | 1.226 | 2.303995 | 0.3889445 | 0.4316091 | 0.5428266 | 0.1447335 | 0.6892896 | 1.554622 | 0.1373927 | 0.2426994 | 0.6593851 | 0.70488 | 1.310527 | 1.153266 | 0.5598277 | 2.989655 | 1.362971 | 2.305603 | 1.022364 | 1.37532 | 1.28904 | 0.6042172 | 2.144551 | 0.70488 | 1.436397 | 1.433077 | 1.239769 | 0.3175565 | 1.002457 | 0.4704139 | 0.7933146 | 3230.944 | 21.92055 | 1.159526 | 7.311792 | 671.0223872 | 1.76661 | 1.405803 | 7.585677 | 312602.2 | 2120.704 | 936326.6 | 8.132809 | 7.8975456 | 17.622 | 23828.9 | 8.440271 | 0.007983042 | 387.1605 | 28814.7904 | 0.9744528768 | 3.751633 | 4.828882 | 5.938206 | 4402.905 | 499.6477 | 17.622 | 16.17433 | 16.13695 | 18.21916 | 0.01330472
1020 | z=0.08 | 80 | 1105 | 0.2103701 | 0.3596888 | 0.4589524 | 1.21711 | 2.294104 | 0.3871549 | 0.431159 | 0.5408906 | 0.1466076 | 0.6859668 | 1.54695 | 0.1392744 | 0.2449762 | 0.6485903 | 0.70488 | 1.309222 | 1.161468 | 0.5624155 | 2.953133 | 1.362971 | 2.297461 | 1.021729 | 1.372929 | 1.286738 | 0.6019426 | 2.169383 | 0.70488 | 1.428171 | 1.424871 | 1.192165 | 0.2998376 | 1.001321 | 0.472081 | 0.7960646 | 3249.879 | 22.12182 | 1.167996 | 7.343314 | 674.1241856 | 1.768455 | 1.410834 | 7.488709 | 314116.5 | 2131.221 | 923676.1 | 8.057226 | 8.0289888 | 17.622 | 23852.65 | 8.380668 | 0.00794631 | 391.9485 | 28814.7904 | 0.9779063424 | 3.753964 | 4.837293 | 5.94883 | 4419.542 | 493.9284 | 17.622 | 16.26748 | 16.22989 | 18.94667 | 0.01409096
1021 | 0.96(K1−yNay)(Nb0.95Sb0.05)O3−0.04Bi0.5(Na0.82K0.18)0.5ZrO3 y=0.44 | 200 | 1105 | 0.2174981 | 0.3759902 | 0.4764057 | 1.25031 | 2.346559 | 0.4046718 | 0.4284163 | 0.5390189 | 0.1419169 | 0.6821605 | 1.58624 | 0.1354773 | 0.2174765 | 0.6649184 | 0.72024 | 1.339102 | 1.178629 | 0.5380704 | 3.158741 | 1.384099 | 2.339281 | 1.035916 | 1.399491 | 1.305594 | 0.6013047 | 2.228852 | 0.72024 | 1.464357 | 1.461027 | 1.286232 | 0.3272251 | 1.00971 | 0.4695803 | 0.8145303 | 3338.047 | 22.34057 | 1.17389504 | 7.414803 | 694.932224 | 1.751712 | 1.390949632 | 7.533442 | 307872.4 | 2153.118 | 935789.1 | 7.355477 | 7.831824 | 18.006 | 24324.21 | 8.686912 | 0.007708378 | 404.0138 | 29261.4592 | 0.985186176 | 3.799001 | 4.905194 | 6.003711 | 4365.14 | 525.2497 | 18.006 | 16.39433 | 16.35706 | 18.15474 | 0.0129116
1022 | y=0.52 | 500 | 1105 | 0.2114659 | 0.36286 | 0.4653027 | 1.230495 | 2.308972 | 0.3898456 | 0.4318345 | 0.5437998 | 0.1438143 | 0.6909631 | 1.558486 | 0.1364708 | 0.2415769 | 0.6649184 | 0.70488 | 1.31118 | 1.149208 | 0.5585338 | 3.008257 | 1.362971 | 2.309696 | 1.022682 | 1.376519 | 1.290194 | 0.6053609 | 2.132346 | 0.70488 | 1.440545 | 1.437216 | 1.265026 | 0.3272251 | 1.003025 | 0.4695803 | 0.7919396 | 3221.477 | 21.81991 | 1.155291008 | 7.296031 | 669.471488 | 1.765688 | 1.403286784 | 7.634161 | 311845.1 | 2115.446 | 942651.8 | 8.170601 | 7.831824 | 17.622 | 23817.02 | 8.470073 | 0.008001536 | 384.7664 | 28814.7904 | 0.972726144 | 3.750467 | 4.824676 | 5.932894 | 4394.586 | 502.5073 | 17.622 | 16.12775 | 16.09048 | 17.85541 | 0.0129116
1023 | y=0.6 | 475 | 1105 | 0.2054337 | 0.3497298 | 0.4541998 | 1.210679 | 2.271384 | 0.3750193 | 0.4352528 | 0.5485807 | 0.1457117 | 0.6997656 | 1.530733 | 0.1374643 | 0.2656773 | 0.6649184 | 0.68952 | 1.283258 | 1.119788 | 0.5806153 | 2.857773 | 1.341843 | 2.28011 | 1.009447 | 1.353547 | 1.274794 | 0.6094171 | 2.035841 | 0.68952 | 1.416734 | 1.413404 | 1.243819 | 0.3272251 | 0.9963404 | 0.4695803 | 0.7693488 | 3104.907 | 21.29925 | 1.136686976 | 7.177259 | 644.010752 | 1.779665 | 1.415623936 | 7.734881 | 315817.9 | 2077.774 | 949514.5 | 8.985724 | 7.831824 | 17.238 | 23309.83 | 8.253233 | 0.008317874 | 365.519 | 28368.1216 | 0.960266112 | 3.701933 | 4.744158 | 5.862078 | 4424.032 | 479.765 | 17.238 | 15.86117 | 15.82389 | 17.55609 | 0.0129116
1024 | y=0.68 | 95 | 1105 | 0.1994014 | 0.3365995 | 0.4430969 | 1.190864 | 2.233796 | 0.3601931 | 0.4386711 | 0.5533616 | 0.1476091 | 0.7085682 | 1.502979 | 0.1384579 | 0.2897777 | 0.6649184 | 0.67416 | 1.255336 | 1.090367 | 0.6045145 | 2.707289 | 1.320715 | 2.250524 | 0.9962131 | 1.330574 | 1.259394 | 0.6134733 | 1.939336 | 0.67416 | 1.392922 | 1.389593 | 1.222612 | 0.3272251 | 0.9896556 | 0.4695803 | 0.7467581 | 2988.337 | 20.77859 | 1.118082944 | 7.058487 | 618.550016 | 1.793642 | 1.427961088 | 7.8356 | 319790.7 | 2040.101 | 956377.2 | 9.800847756 | 7.831824 | 16.854 | 22802.64 | 8.036393 | 0.008660254 | 346.2716 | 27921.4528 | 0.94780608 | 3.653399 | 4.66364 | 5.791261 | 4453.478 | 457.0226 | 16.854 | 15.59459 | 15.55731 | 17.25676 | 0.0129116
1025 | (1-x)K0.5Na0.5NbO3–xBi0.5Na0.5ZrO3 x=0.02 | 140 | 1110 | 0.1994581 | 0.3525518 | 0.46354 | 1.257732 | 2.360905 | 0.3816496 | 0.4242364 | 0.5394737 | 0.136871 | 0.6932776 | 1.588175 | 0.1304917 | 0.2215912 | 0.6803279 | 0.704 | 1.326106 | 1.141879 | 0.5471913 | 3.177376 | 1.373278 | 2.351777 | 1.027612 | 1.392535 | 1.30332 | 0.59883 | 2.121126 | 0.704 | 1.461871 | 1.460183 | 1.434997 | 0.3398345 | 1.010168 | 0.4642547 | 0.73466976 | 3040.857 | 20.777263 | 1.13653736 | 7.2650193 | 640.9272 | 1.73688656 | 1.374156 | 7.788767 | 305409.3 | 2096.449 | 971601.0876 | 8.102966 | 7.381854 | 17.6 | 23889.8178 | 8.706572191 | 0.008080793 | 377.0747 | 28952.88 | 0.96811024 | 3.754798736 | 4.8279798 | 5.92636608 | 4356.936542 | 525.77088 | 17.6 | 15.91044 | 15.89206 | 15.98268 | 0.009729
1026 | x=0.04 | 250 | 1110 | 0.2145538 | 0.3709782 | 0.4785949 | 1.257569 | 2.341902 | 0.3974609375 | 0.4322689 | 0.5477387 | 0.1390145 | 0.6976439 | 1.583809 | 0.1318456 | 0.2313316 | 0.6940389 | 0.708 | 1.320143 | 1.135213 | 0.5478323 | 3.136398 | 1.367263 | 2.336443 | 1.026966 | 1.387232 | 1.299138 | 0.6103133 | 2.092412 | 0.708 | 1.466559 | 1.463181 | 1.413292 | 0.3859857 | 1.00724 | 0.4654124 | 0.78961344 | 3197.471 | 21.420042 | 1.13782544 | 7.2410912 | 666.8288 | 1.75824624 | 1.388224 | 7.855474 | 307262.4 | 2096.71 | 972837.1704 | 8.190157 | 7.503216 | 17.7 | 23860.4112 | 8.663900364 | 0.008033246 | 376.5842 | 28905.52 | 0.96660096 | 3.754481744 | 4.8199312 | 5.92065432 | 4347.069168 | 521.55658 | 17.7 | 15.94823 | 15.91149 | 16.09126 | 0.010946
1027 | x=0.05 | 360 | 1110 | 0.2221064 | 0.3801964 | 0.4861308 | 1.257488 | 2.332434 | 0.4053724 | 0.4363049 | 0.5518868 | 0.140092 | 0.6998275 | 1.581631 | 0.1325271 | 0.2363217 | 0.7009132 | 0.71 | 1.317168 | 1.131883 | 0.5481928 | 3.116088 | 1.364261 | 2.328804 | 1.026643 | 1.384584 | 1.297051 | 0.6161475 | 2.078115 | 0.71 | 1.468905 | 1.464681 | 1.402617 | 0.4092262 | 1.005777 | 0.4659913 | 0.817068 | 3275.736 | 21.7410625 | 1.13846975 | 7.229053125 | 679.77 | 1.76885975 | 1.395225 | 7.88858 | 308188.8 | 2096.837 | 973436.085 | 8.23110099 | 7.5637125 | 17.75 | 23845.62375 | 8.642548 | 0.008010062 | 376.3272 | 28881.75 | 0.965839 | 3.754322975 | 4.81589625 | 5.917788 | 4341.845 | 519.43755 | 17.75 | 15.96711 | 15.9212 | 16.14498 | 0.01155
1028 | x=0.06 | 65 | 1110 | 0.2296621 | 0.3894179 | 0.4936724 | 1.257407 | 2.322989 | 0.4132877 | 0.4403542 | 0.5560453 | 0.1411732 | 0.7020112 | 1.579455 | 0.1332118 | 0.2413945 | 0.7078001 | 0.712 | 1.314199 | 1.128554 | 0.5485782 | 3.095895 | 1.361264 | 2.321185 | 1.026321 | 1.38194 | 1.294965 | 0.6220447 | 2.063858 | 0.712 | 1.471251 | 1.466182 | 1.392057 | 0.4325776 | 1.004316 | 0.4665702 | 0.84451104 | 3353.972 | 22.061837 | 1.13911424 | 7.2169657 | 692.7048 | 1.77942904 | 1.402204 | 7.921521 | 309115.1 | 2096.963 | 974022.2484 | 8.270277 | 7.624086 | 17.8 | 23830.7802 | 8.621184519 | 0.007987241 | 376.0623 | 28857.92 | 0.96507216 | 3.754164024 | 4.8118542 | 5.91491472 | 4336.427878 | 517.3106 | 17.8 | 15.98598 | 15.9309 | 16.19834 | 0.012151
1029 | 0.975(K0.40Na0.60)0.985Li0.015(Nb1-xSbx)O3-0.025Bi0.5Na0.5ZrO3 x=0 | 170 | 1080 | 0.1935357 | 0.3367018 | 0.4493288 | 1.240976 | 2.299337 | 0.3625674 | 0.4309127 | 0.5489326 | 0.1408827 | 0.706897 | 1.540025 | 0.1325582 | 0.2578387 | 0.6797532 | 0.681405 | 1.283522 | 1.095784 | 0.5821132 | 2.942737 | 1.339787 | 2.293339 | 1.007054 | 1.356836 | 1.279176 | 0.6082966 | 1.987597 | 0.681405 | 1.42708 | 1.424969 | 1.394077 | 0.3513314 | 0.9971896 | 0.4645441 | 0.7127071 | 2903.62 | 20.13276 | 1.12175 | 7.084034 | 608.732795 | 1.761344 | 1.396498 | 8.003035321 | 311391.2 | 2034.352 | 984761.1 | 9.353027 | 7.368903 | 17.035125 | 23141.62 | 8.357074 | 0.008581351 | 350.2523 | 28266.25 | 0.9452318475 | 3.680184 | 4.706736 | 5.819855 | 4402.443 | 493.3615 | 17.035125 | 15.52856 | 15.50559 | 15.61296 | 0.010034375
1030 | x=0.04 | 345 | 1080 | 0.1921688 | 0.3326719 | 0.4408778 | 1.222422 | 2.279082 | 0.359149 | 0.4300003 | 0.5449353 | 0.1444863 | 0.6999094 | 1.52442 | 0.1361366 | 0.2626033 | 0.6564269 | 0.681405 | 1.280918 | 1.1114 | 0.5876537 | 2.867597 | 1.339787 | 2.276742 | 1.005782 | 1.352023 | 1.274516 | 0.6036475 | 2.033402 | 0.681405 | 1.410296 | 1.40821 | 1.275563 | 0.3067366 | 0.9948891 | 0.4679305 | 0.7177766 | 2938.793 | 20.51867 | 1.138775 | 7.146994 | 614.526713 | 1.765081 | 1.406742 | 7.803432 | 314499.9 | 2055.177 | 958876.4 | 9.183326 | 7.630759 | 17.035125 | 23188.67 | 8.239644 | 0.008500444 | 359.4301 | 28266.25 | 0.9521223 | 3.684839 | 4.723491 | 5.841137 | 4436.35 | 482.2479 | 17.035125 | 15.71337 | 15.69013 | 17.06357 | 0.01149321875
1031 | x=0.06 | 390 | 1080 | 0.1914926 | 0.330693 | 0.4367704 | 1.213352 | 2.269087 | 0.3574639 | 0.4295455 | 0.5429584 | 0.1463582 | 0.6964672 | 1.516735 | 0.1379992 | 0.2650523 | 0.645354 | 0.681405 | 1.27962 | 1.119377 | 0.590424 | 2.831448 | 1.339787 | 2.268534 | 1.005147 | 1.349629 | 1.272198 | 0.6013495 | 2.057105 | 0.681405 | 1.402051 | 1.399977 | 1.223555 | 0.2884312 | 0.9937429 | 0.4696237 | 0.7203114 | 2956.38 | 20.71163 | 1.147288 | 7.178474 | 617.423672 | 1.76695 | 1.411864 | 7.70363 | 316054.3 | 2065.59 | 945934.1 | 9.098476 | 7.76168745 | 17.035125 | 23212.2 | 8.180929 | 0.00846056 | 364.0189 | 28266.25 | 0.9555676 | 3.687166 | 4.731868 | 5.851778 | 4453.303 | 476.6911 | 17.035125 | 15.80577 | 15.78239 | 17.78887 | 0.01222264
1032 | x=0.08 | 350 | 1080 | 0.1908211 | 0.3287374 | 0.4327388 | 1.204416 | 2.25918 | 0.3557945 | 0.4290917 | 0.5409957 | 0.1482792 | 0.6930587 | 1.509128 | 0.1399135 | 0.2675474 | 0.6346484 | 0.681405 | 1.278324 | 1.127469 | 0.5931943 | 2.796198 | 1.339787 | 2.260384 | 1.004513 | 1.347244 | 1.269889 | 0.5990689 | 2.081368 | 0.681405 | 1.393902 | 1.391841 | 1.175621 | 0.2721876 | 0.9925993 | 0.4713169 | 0.7228462 | 2973.966 | 20.90459 | 1.1558 | 7.209955 | 620.320631 | 1.768819 | 1.416986074 | 7.603829 | 317608.7 | 2076.002 | 932991.7 | 9.013626 | 7.892616 | 17.035125 | 23235.72 | 8.122215 | 0.008421048 | 368.6078 | 28266.25 | 0.9590127978 | 3.689494 | 4.740245 | 5.862419 | 4470.256 | 471.1344 | 17.035125 | 15.89817 | 15.87466 | 18.51418 | 0.0129520625
1033 | x=0.12 | 85 | 1080 | 0.1894921 | 0.3248949 | 0.4248949 | 1.186932 | 2.239623 | 0.3525021 | 0.428187 | 0.5371128 | 0.1522765 | 0.6863407 | 1.49414 | 0.143906 | 0.2726812 | 0.6142686 | 0.681405 | 1.275741 | 1.144009 | 0.5987348 | 2.728269 | 1.339787 | 2.244259 | 1.003247 | 1.342499 | 1.265296 | 0.5945593 | 2.131651 | 0.681405 | 1.377885 | 1.375847 | 1.090203 | 0.2446335 | 0.99032 | 0.4747033 | 0.7279157 | 3009.139 | 21.29051 | 1.172826 | 7.272915 | 626.114549 | 1.772556 | 1.42723 | 7.404225 | 320717.5 | 2096.827 | 907107.1 | 8.843926 | 8.154472 | 17.035125 | 23282.77 | 8.004785 | 0.008343122 | 377.7855 | 28266.25 | 0.9659033 | 3.694149 | 4.757 | 5.883701 | 4504.162 | 460.0208 | 17.035125 | 16.08297 | 16.05919 | 19.96479 | 0.01441090625
1034 | (1-y)(K0.40Na0.60)0.985Li0.015(Nb0.94Sb0.06)O3-yBi0.5Na0.5ZrO3 y=0 | 170 | 1080 | 0.1725492 | 0.3074415 | 0.4177821 | 1.212405 | 2.290152 | 0.3373077 | 0.4196651 | 0.5328183 | 0.1437864 | 0.6911456 | 1.520218 | 0.1363983 | 0.2531092 | 0.6283046 | 0.6758 | 1.285828 | 1.127341 | 0.5929304 | 2.870472 | 1.346448 | 2.285306 | 1.005374 | 1.355117 | 1.276597 | 0.5874174 | 2.092752 | 0.6758 | 1.394797 | 1.394797 | 1.240521 | 0.240616 | 0.996978 | 0.4683068 | 0.650075838 | 2753.474 | 19.87562 | 1.14593214 | 7.20728302 | 583.7312 | 1.740661654 | 1.3948778 | 7.622123904 | 313965.3 | 2064.606 | 944013.3 | 9.038817294 | 7.60902 | 16.895 | 23233.28722 | 8.220145248 | 0.008565586 | 364.574 | 28309.075 | 0.95724116 | 3.685855 | 4.739722668 | 5.85723474 | 4467.44782 | 480.5873 | 16.895 | 15.75416 | 15.75416 | 17.7134 | 0.01039
1035 | y=0.015 | 225 | 1080 | 0.1839116 | 0.3213873 | 0.4291677 | 1.212973 | 2.2775 | 0.3493968 | 0.4255835 | 0.5388941 | 0.1453273 | 0.6943379 | 1.518127 | 0.137357 | 0.2602183 | 0.6385201 | 0.679163 | 1.2821 | 1.122561 | 0.5913617 | 2.847 | 1.342449 | 2.275231 | 1.005238 | 1.351823 | 1.273956 | 0.5957321 | 2.071325 | 0.679163 | 1.399148 | 1.397904 | 1.230305 | 0.2691971 | 0.9950363 | 0.469097 | 0.6922305 | 2875.262 | 20.37756 | 1.146745 | 7.190028 | 603.9546 | 1.756468 | 1.405087 | 7.67112 | 315219 | 2065.197 | 945173.2 | 9.075746 | 7.700769042 | 16.979075 | 23220.66 | 8.196629 | 0.00850155 | 364.245 | 28283.42 | 0.9562399 | 3.686642 | 4.735014 | 5.853965 | 4459.105 | 478.2562 | 16.979075 | 15.78514 | 15.77111 | 17.75887 | 0.01149396
1036 | y=0.045 | 170 | 1080 | 0.2066687 | 0.3493244 | 0.4520055 | 1.21411 | 2.252314 | 0.3736168 | 0.437509 | 0.5511199 | 0.1484288 | 0.7007284 | 1.513956 | 0.1392911 | 0.2749557 | 0.6590786 | 0.685889 | 1.274671 | 1.113019 | 0.5887845 | 2.800568 | 1.334475 | 2.255184 | 1.004965 | 1.345248 | 1.268687 | 0.6127668 | 2.028819 | 0.685889 | 1.407865 | 1.404129 | 1.2102 | 0.3273389 | 0.9911589 | 0.4706773 | 0.7764198 | 3118.437 | 21.37841 | 1.148372 | 7.155248 | 644.3302 | 1.787781 | 1.425348 | 7.76828 | 317723.9 | 2066.373 | 947425.7 | 9.139404 | 7.882929978 | 17.147225 | 23195.14 | 8.149476 | 0.008382271 | 363.5506 | 28231.76 | 0.9542111 | 3.688215 | 4.725561 | 5.847389 | 4441.12 | 473.5348 | 17.147225 | 15.84696 | 15.80492 | 17.84816 | 0.0136625
1037 | (1 − x)K0.40Na0.60Nb0.965Sb0.035O3–xBi0.5Li0.5ZrO3 x=0.01 | 225 | 1105 | 0.1824077 | 0.3218481 | 0.4330971 | 1.218903 | 2.301168 | 0.3504893 | 0.4238636 | 0.5383628 | 0.1416374 | 0.696585 | 1.536916 | 0.1343264 | 0.2513341 | 0.6515826 | 0.6812 | 1.289436 | 1.120022 | 0.5832099 | 2.922773 | 1.347795 | 2.301003 | 1.008833 | 1.359967 | 1.280502 | 0.5947276 | 2.055367 | 0.6812 | 1.412293 | 1.411458 | 1.305263 | 0.2807822 | 0.9998251 | 0.4666845 | 0.6806674 | 2837.115 | 20.09419 | 1.130655 | 7.176455 | 598.883212 | 1.74758 | 1.392709 | 7.734668 | 312369.5 | 2062.924 | 958451.6 | 9.043354 | 7.5365052 | 17.03 | 23275.1 | 8.324029 | 0.008498819 | 361.1463 | 28376.4815 | 0.9571499199 | 3.693471 | 4.739867 | 5.853943 | 4432.542 | 487.8741 | 17.03 | 15.70402 | 15.69473 | 16.87035 | 0.01028934
1038 | x=0.03 | 400 | 1105 | 0.1965554 | 0.3387703 | 0.4465069 | 1.226671 | 2.279991 | 0.3646619 | 0.4318436 | 0.5471314 | 0.1444339 | 0.701172 | 1.527433 | 0.1359444 | 0.2626996 | 0.6625698 | 0.6836 | 1.282009 | 1.109947 | 0.5848697 | 2.879724 | 1.339952 | 2.277199 | 1.006816 | 1.353151 | 1.2753 | 0.6067912 | 2.028017 | 0.6836 | 1.41549 | 1.412983 | 1.286818 | 0.3220489 | 0.9949296 | 0.4677815 | 0.732667 | 2982.861 | 20.67196 | 1.138667 | 7.142014 | 622.286308 | 1.768791 | 1.407993 | 7.838307 | 314243.4 | 2055.304 | 961999.4 | 9.155401 | 7.6271268 | 17.09 | 23215.21 | 8.261239 | 0.008465878 | 359.593 | 28289.1835 | 0.9517066991 | 3.687922 | 4.725619 | 5.842494 | 4427.224 | 484.5349 | 17.09 | 15.72002 | 15.69217 | 16.92329 | 0.01164905
1039 | x=0.05 | 245 | 1105 | 0.2107183 | 0.3557118 | 0.4599455 | 1.234433 | 2.258907 | 0.378853 | 0.4398764 | 0.5559462 | 0.147248 | 0.7057617 | 1.517973 | 0.1375759 | 0.2744367 | 0.6736096 | 0.686 | 1.274607 | 1.099887 | 0.5865658 | 2.837124 | 1.332131 | 2.253507 | 1.0048 | 1.346348 | 1.270109 | 0.6191156 | 2.000845 | 0.686 | 1.418692 | 1.414511 | 1.268688 | 0.3638577 | 0.9900415 | 0.4688784 | 0.7846099 | 3128.439 | 21.24845 | 1.146684 | 7.10735053 | 645.6583 | 1.789824 | 1.423178 | 7.941148 | 316116.2 | 2047.66 | 965484.9 | 9.259238 | 7.71723 | 17.15 | 23155 | 8.198348 | 0.008433253 | 358.0034 | 28201.5375 | 0.9462273975 | 3.68237 | 4.711332 | 5.83100771 | 4421.017093 | 481.1636 | 17.15 | 15.73598 | 15.6896 | 16.97459 | 0.01299014
1040 | 0.92(Na0.52K0.40)(Nb0.84Sb0.08) O3–(0.08–x)LiTaO3–xBaZrO3 x=0 | 205 | 1150 | 0.1574083 | 0.272394 | 0.3881677 | 1.253866 | 2.26038 | 0.3026862 | 0.421037 | 0.5379598 | 0.1497895 | 0.6815046 | 1.452222 | 0.1380445 | 0.282654 | 0.599795 | 0.6509338 | 1.269266 | 1.107983 | 0.6607504 | 2.773205 | 1.330117 | 2.209131 | 0.992457 | 1.337081 | 1.263958 | 0.6244648 | 2.155003 | 0.6509338 | 1.371203 | 1.371203 | 1.178298 | 0.2272192 | 0.9664509 | 0.4354038 | 0.5627829 | 2470.502 | 17.29725 | 1.032202 | 6.128847 | 515.7488 | 1.49047 | 1.204478 | 6.725047 | 275015.2 | 1751.174 | 826327 | 7.58796 | 6.444653 | 14.4526464 | 19722.27 | 6.847725 | 0.008320106 | 310.0706 | 24000.65 | 0.7998746 | 3.129093 | 4.031486 | 4.995103 | 3672.141 | 402.5098 | 14.4526464 | 13.4477 | 13.4477 | 15.64928 | 0.00944260992
1041 | x=0.02 | 275 | 1150 | 0.1846641 | 0.3055333 | 0.410834 | 1.246209 | 2.256775 | 0.333701 | 0.4240321 | 0.5373414 | 0.1514316 | 0.6831387 | 1.475492 | 0.1438496 | 0.2747846 | 0.6103694 | 0.6707587 | 1.279042 | 1.122083 | 0.6149332 | 2.803944 | 1.338547 | 2.23145 | 1.001546 | 1.345016 | 1.268564 | 0.6109654 | 2.162307 | 0.6707587 | 1.381509 | 1.381509 | 1.17473 | 0.2281144 | 0.9717269 | 0.4365615 | 0.6446803 | 2667.616 | 17.97098 | 1.027255 | 6.157782 | 550.558 | 1.493423 | 1.199879 | 6.723894 | 273919 | 1774.004 | 844990.4 | 7.31748 | 6.534286 | 14.7666624 | 19944.38 | 6.938778 | 0.00792795 | 317.2782 | 24224.73 | 0.8122581 | 3.15896 | 4.063824 | 5.025416 | 3611.523 | 409.5679 | 14.7666624 | 13.53678 | 13.53678 | 15.91956 | 0.00940555392
1042 | x=0.025 | 365 | 1150 | 0.1915804 | 0.3140179 | 0.4165667 | 1.244296 | 2.255878 | 0.3416128 | 0.4247833 | 0.5371865 | 0.151845 | 0.6835489 | 1.48132 | 0.1453181 | 0.2728073 | 0.6130191 | 0.6757414 | 1.281481 | 1.125607 | 0.6045201 | 2.811571 | 1.34065 | 2.237011 | 1.003818 | 1.346997 | 1.269713 | 0.6076015 | 2.164117 | 0.6757414 | 1.384087 | 1.384087 | 1.173849 | 0.2283393 | 0.9730445 | 0.4368509 | 0.6648229 | 2715.432 | 18.13698 | 1.026017 | 6.165025 | 559.0417 | 1.494156 | 1.198731 | 6.723543 | 273645.2 | 1779.7 | 849578 | 7.250163 | 6.556636 | 14.8446664 | 20000.02 | 6.961549 | 0.007840381 | 319.0901 | 24280.83 | 0.8153624 | 3.166428 | 4.071918 | 5.033003 | 3596.311 | 411.3416 | 14.8446664 | 13.55904 | 13.55904 | 15.98748 | 0.00939628992
1043 | x=0.04 | 175 | 1150 | 0.2125813 | 0.3399702 | 0.4339266 | 1.238562 | 2.253194 | 0.3657404 | 0.4270426 | 0.5367213 | 0.1530921 | 0.6847833 | 1.498831 | 0.1497657 | 0.2668514 | 0.6209828 | 0.6907534 | 1.288784 | 1.136176 | 0.5754163 | 2.834318 | 1.346951 | 2.25365 | 1.010632 | 1.352935 | 1.273158 | 0.597536 | 2.169509 | 0.6907534 | 1.391825 | 1.391825 | 1.171233 | 0.2290167 | 0.9769943 | 0.4377192 | 0.7244542 | 2855.371 | 18.62918 | 1.022301 | 6.186778 | 583.968 | 1.496342 | 1.195289 | 6.722342 | 272824.2 | 1796.759 | 863153.2 | 7.048939 | 6.623547 | 15.0774784 | 20167.16 | 7.029881 | 0.007599232 | 324.5496 | 24449.36 | 0.8246959 | 3.188838 | 4.09622 | 5.055787 | 3550.54 | 416.6849 | 15.0774784 | 13.62578 | 13.62578 | 16.19208 | 0.00936849792
1044 | x=0.06 | 50 | 1150 | 0.2411843 | 0.3757828 | 0.4574574 | 1.230924 | 2.249634 | 0.3988559 | 0.4300686 | 0.5360996 | 0.1547712 | 0.6864384 | 1.522238 | 0.1557961 | 0.2588535 | 0.6316351 | 0.71092 | 1.298491 | 1.150261 | 0.5409172 | 2.864335 | 1.35533 | 2.275733 | 1.019715 | 1.360837 | 1.277741 | 0.5841761 | 2.176613 | 0.71092 | 1.402149 | 1.402149 | 1.167804 | 0.2299261 | 0.9822533 | 0.438877 | 0.8021046 | 3033.767 | 19.27186 | 1.01734 | 6.215833 | 615.9788 | 1.499227 | 1.190706 | 6.72039 | 271730.8 | 1819.439 | 880815.4 | 6.782335 | 6.712436 | 15.3850944 | 20390.6 | 7.121033784 | 0.007321389 | 331.8847 | 24674.55 | 0.8371882 | 3.218728 | 4.128675 | 5.086217 | 3489.191 | 423.861 | 15.3850944 | 13.71469 | 13.71469 | 16.46684 | 0.00933144192
1045 | (Na0.52K0.45)(Nb0.88Sb0.09)O3-0.03LiTaO3 | 400 | 1090 | 0.1716115 | 0.3031958 | 0.4121734 | 1.22333 | 2.298347 | 0.3350443 | 0.4171412 | 0.5283251 | 0.146055 | 0.6772304 | 1.513027 | 0.1381987 | 0.2468024 | 0.6086835 | 0.6799205 | 1.30075 | 1.155521 | 0.5969359 | 2.909341 | 1.358276 | 2.279656 | 1.011284 | 1.364577 | 1.281937 | 0.5934998 | 2.215571 | 0.6799205 | 1.396043 | 1.396043 | 1.178213 | 0.2205558 | 0.9967952 | 0.4709117 | 0.675438594 | 2920.41 | 20.6666066 | 1.18281157 | 7.3189483 | 615.4696 | 1.73121256 | 1.393392 | 7.47108366 | 315010.9 | 2104.345 | 928218.2008 | 8.238711315 | 7.75761 | 17.2026 | 23576.4056 | 8.24592318 | 0.008123878 | 384.1115 | 28557.75 | 0.96552688 | 3.715775388 | 4.80041064 | 5.9147328 | 4395.549484 | 485.4954713 | 17.2026 | 16.05313 | 16.05313 | 19.02108 | 0.011335
1046 | (Na0.52K0.437)(Nb0.917Sb0.04)O3-0.043LiTaO3 | 304 | 1090 | 0.1696138 | 0.2998457 | 0.4155932 | 1.252581 | 2.313904 | 0.3308397 | 0.4191517 | 0.5352989 | 0.1423921 | 0.6864376 | 1.517088 | 0.1336859 | 0.2493368 | 0.6319591 | 0.6730121 | 1.296396 | 1.124296 | 0.6045223 | 2.966654 | 1.351552 | 2.283127 | 1.00835 | 1.363871 | 1.283312 | 0.6061534 | 2.13799 | 0.6730121 | 1.409996 | 1.409996 | 1.301446 | 0.2561475 | 0.9957548 | 0.4665702 | 0.6652496004 | 2870.649 | 20.0932 | 1.165951152 | 7.198942113 | 605.365952 | 1.728184083 | 1.38358662 | 7.797369463 | 312562.2 | 2063.877 | 967649.3 | 8.586537 | 7.391646 | 17.115942 | 23375.4624 | 8.327106 | 0.008259467 | 367.1078 | 28416.375 | 0.949248768 | 3.693472 | 4.7552 | 5.86607336 | 4328.363 | 495.5354 | 17.115942 | 15.73597 | 15.73597 | 17.04847 | 0.00976
1047 | (Na0.52K0.44)(Nb0.9Sb0.06)O3-0.040LiTaO3 | 328 | 1090 | 0.1698216 | 0.2998731 | 0.4131458 | 1.24172 | 2.305869 | 0.3311567 | 0.4184948 | 0.5328377 | 0.1440153 | 0.6828442 | 1.51284 | 0.1354871 | 0.2497716 | 0.6218391 | 0.6746032 | 1.296831 | 1.134925 | 0.6039437 | 2.936845 | 1.353103 | 2.278739 | 1.008752 | 1.362985 | 1.281979 | 0.6021834 | 2.166538 | 0.6746032 | 1.403174 | 1.403174 | 1.247973 | 0.240616 | 0.9954971 | 0.4683068 | 0.668596032 | 2889.294 | 20.30550184 | 1.17363984 | 7.240392 | 608.896 | 1.7296764 | 1.38804 | 7.6787832 | 313794.4 | 2077.707 | 952938.1992 | 8.471183112 | 7.53072 | 17.136 | 23432.0944 | 8.282799 | 0.008211583 | 373.05686 | 28449 | 0.95449056 | 3.699628 | 4.76928176 | 5.881932 | 4351.184752 | 490.72632 | 17.136 | 15.84912 | 15.84912 | 17.82015 | 0.01039
1048 | (Na0.52K0.4425)(Nb0.8825Sb0.08)O3-0.0375LiTaO3 | 376 | 1090 | 0.1698944 | 0.2996031 | 0.4104989 | 1.231242 | 2.297507 | 0.3311628 | 0.4178734 | 0.5304737 | 0.145726 | 0.6793094 | 1.508043 | 0.1373494 | 0.2505435 | 0.611935 | 0.6759305 | 1.296968 | 1.145318 | 0.6039326 | 2.906356 | 1.354397 | 2.273707 | 1.008977 | 1.361838 | 1.280475 | 0.5985183 | 2.195306 | 0.6759305 | 1.396164 | 1.396164 | 1.1986 | 0.2268603 | 0.9950868 | 0.4700434 | 0.6717848975 | 2907.716 | 20.51483 | 1.18152005 | 7.280444 | 612.32 | 1.731231 | 1.392604875 | 7.563408 | 315081.9 | 2091.047 | 938500.8297 | 8.362121 | 7.668525 | 17.1526875 | 23483.4112 | 8.23549958 | 0.008165665 | 378.8473 | 28476.1875 | 0.9594592 | 3.705161 | 4.782478 | 5.8969934 | 4373.04169 | 485.713 | 17.1526875 | 15.95941 | 15.95941 | 18.58999 | 0.01102
1049 | 0.992(K0.46Na0.54)0.965Li0.035Nb1−xSbxO3-0.008BiScO3 x=0 | 150 | 1065 | 0.1893366 | 0.335198 | 0.4473564 | 1.268058 | 2.325396 | 0.3629048 | 0.4248854 | 0.5429626 | 0.1402204 | 0.6998854 | 1.550625 | 0.1317908 | 0.238561 | 0.6676225 | 0.687025 | 1.301348 | 1.11113 | 0.5705701 | 3.051062 | 1.352252 | 2.302187 | 1.01324 | 1.370697 | 1.288801 | 0.6007604 | 2.066469 | 0.687025 | 1.435973 | 1.434622 | 1.421038 | 0.3303445 | 0.9988135 | 0.4637048 | 0.6933249 | 2869.427 | 19.98268 | 1.147315 | 7.151509 | 605.2909 | 1.743604 | 1.385818 | 7.973108 | 308147.1 | 2039.48 | 984793 | 8.97269 | 7.259838 | 17.12071 | 23394.92 | 8.463653 | 0.008497547 | 360.0637 | 28478.17 | 0.9454528 | 3.698351 | 4.746961 | 5.853751 | 4407.667 | 510.4547 | 17.12071 | 15.64218 | 15.62748 | 15.62726 | 0.00949312
1050 | x=0.02 | 250 | 1075 | 0.188652 | 0.3331375 | 0.4430296 | 1.258347 | 2.314921 | 0.3611503 | 0.4244281 | 0.5409473 | 0.1420215 | 0.696348 | 1.542574 | 0.1335717 | 0.2407432 | 0.6557859 | 0.687025 | 1.300002 | 1.119135 | 0.5733419 | 3.010757 | 1.352252 | 2.293666 | 1.012588 | 1.368218 | 1.286406 | 0.5984317 | 2.090483 | 0.687025 | 1.427336 | 1.425994 | 1.356343 | 0.3076599 | 0.9976394 | 0.4654275 | 0.6958409 | 2887.175 | 20.17784 | 1.15617 | 7.183872 | 608.2314 | 1.745482 | 1.390981 | 7.871995 | 309712.5 | 2050.124 | 971662.9 | 8.891356 | 7.390874 | 17.12071 | 23419.15 | 8.403116 | 0.008456466 | 364.8839 | 28478.17 | 0.9489653 | 3.700732 | 4.755564 | 5.86465 | 4424.819 | 504.591 | 17.12071 | 15.73683 | 15.72204 | 16.37265 | 0.0101930752
1051 | x=0.025 | 325 | 1075 | 0.1884816 | 0.3326263 | 0.4419609 | 1.255942 | 2.312316 | 0.3607143 | 0.424314 | 0.5404458 | 0.142479 | 0.6954692 | 1.540575 | 0.1340245 | 0.241295 | 0.6528921 | 0.687025 | 1.299665 | 1.121154 | 0.5740349 | 3.000847 | 1.352252 | 2.291545 | 1.012425 | 1.367599 | 1.285808 | 0.5978524 | 2.096574 | 0.687025 | 1.425193 | 1.423853 | 1.341079 | 0.3024673 | 0.9973462 | 0.4658582 | 0.6964698 | 2891.612 | 20.22663 | 1.158383 | 7.191963 | 608.9665 | 1.745952 | 1.392271 | 7.846716 | 310103.8 | 2052.785 | 968380.4 | 8.871023 | 7.423633344 | 17.12071 | 23425.21 | 8.387981 | 0.008446258 | 366.0889 | 28478.17 | 0.9498434 | 3.701327 | 4.757715 | 5.867374 | 4429.107 | 503.125 | 17.12071 | 15.7605 | 15.74568 | 16.559 | 0.010368064
1052 | x=0.04 | 315 | 1085 | 0.1879724 | 0.3311021 | 0.4387856 | 1.248783 | 2.304539 | 0.3594127 | 0.4239719 | 0.5389469 | 0.1438695 | 0.692846 | 1.534607 | 0.1354014 | 0.2429657 | 0.6443617 | 0.687025 | 1.298658 | 1.127256 | 0.5761137 | 2.971503 | 1.352252 | 2.285207 | 1.011937 | 1.365747 | 1.28402 | 0.596121 | 2.115062 | 0.687025 | 1.418802 | 1.417468 | 1.297282 | 0.2878905 | 0.9964679 | 0.4671502 | 0.6983568 | 2904.922 | 20.373 | 1.165024 | 7.216235 | 611.1719 | 1.747361 | 1.396144 | 7.770881 | 311277.9 | 2060.768 | 958532.9 | 8.810022 | 7.521911 | 17.12071 | 23443.38 | 8.342578 | 0.00841578 | 369.704 | 28478.17 | 0.9524777 | 3.703113 | 4.764168 | 5.875549 | 4441.97 | 498.7272 | 17.12071 | 15.83148 | 15.8166 | 17.11804 | 0.0108930304
1053 | x=0.07 | 250 | 1100 | 0.186962 | 0.3280953 | 0.43257 | 1.234707 | 2.289139 | 0.3568375 | 0.4232893 | 0.5359738 | 0.1467334 | 0.6876587 | 1.522809 | 0.1382418 | 0.2463776 | 0.6279527 | 0.687025 | 1.296647 | 1.139661 | 0.5802715 | 2.914505 | 1.352252 | 2.272636 | 1.010962 | 1.362057 | 1.280457 | 0.5926882 | 2.153034 | 0.687025 | 1.406192 | 1.40487 | 1.217743 | 0.2625814 | 0.9947159 | 0.4697343 | 0.7021306 | 2931.544 | 20.66574 | 1.178305 | 7.264779 | 615.5826 | 1.750178 | 1.403888 | 7.619211 | 313626 | 2076.734 | 938837.8 | 8.688022 | 7.718465 | 17.12071 | 23479.73 | 8.251771 | 0.00835548 | 376.9342 | 28478.17 | 0.9577464 | 3.706685 | 4.777073 | 5.891897 | 4467.698 | 489.9316 | 17.12071 | 15.97346 | 15.95844 | 18.23614 | 0.0119429632
1054 | (K0.55Na0.45)0.965Li0.035Nb0.80Ta0.20O3 | 262 | 1120 | 0.1646742 | 0.2802999 | 0.4118349 | 1.291039 | 2.395576 | 0.3157384 | 0.4187786 | 0.5382437 | 0.1345317 | 0.6670368 | 1.537958 | 0.1249647 | 0.2384792 | 0.6571212 | 0.6722596 | 1.335237 | 1.144461 | 0.6334358 | 3.245784 | 1.379345 | 2.344746 | 1.026483 | 1.397701 | 1.308297 | 0.674995 | 2.263232 | 0.6722596 | 1.458495 | 1.458495 | 1.458495 | 0.2941176 | 1.008077 | 0.463097 | 0.751325184 | 3423.424 | 21.74272 | 1.165163125 | 7.25284635 | 709.3884 | 1.69527599 | 1.3436715 | 7.92673654 | 311438.7 | 2141.336 | 1013174.7 | 6.910851225 | 7.15605 | 18.1779 | 23975.5145 | 8.75599428 | 0.007048325 | 380.9757 | 29000.725 | 0.960408 | 3.755701506 | 4.84589224 | 5.935612425 | 3815.094 | 521.5221 | 18.1779 | 15.88859 | 15.88859 | 15.88859 | 0.0085
1055 | Li0.03(Na0.53K0.48)0.97Nb0.8Ta0.2O3–xBiFeO3 x=0.002 | 210 | 1105 | 0.1646582 | 0.2770491 | 0.4102142 | 1.282176 | 2.385126 | 0.3109985 | 0.4273765 | 0.5487307 | 0.137538 | 0.6817815 | 1.53188 | 0.1270832 | 0.265085 | 0.6672532 | 0.6675691 | 1.323695 | 1.130857 | 0.6536671 | 3.138608 | 1.374174 | 2.344128 | 1.025512 | 1.391186 | 1.307489 | 0.6874161 | 2.194323 | 0.6675691 | 1.45333 | 1.452993 | 1.451291 | 0.3057708 | 1.008323 | 0.4639616 | 0.7531244 | 3390.564 | 21.72194 | 1.160723 | 7.240477 | 700.27289 | 1.73583 | 1.376100892 | 8.121957 | 319739.5 | 2139.092 | 1032969.6 | 7.68237 | 7.29945405 | 18.1066536 | 23850.64 | 8.678332 | 0.007304031 | 369.3608 | 29003.6992 | 0.9637437 | 3.765963 | 4.840416194 | 5.953801 | 3888.544 | 506.763 | 18.1066536 | 15.88737 | 15.88369 | 15.86509 | 0.0088721589
1056 | x=0.005 | 235 | 1105 | 0.168986 | 0.2822888 | 0.4147852 | 1.283573 | 2.384238 | 0.3157269 | 0.4294944 | 0.5504531 | 0.1381582 | 0.682592 | 1.533101 | 0.1274132 | 0.2673224 | 0.6706863 | 0.6694828 | 1.32366 | 1.130437 | 0.650238 | 3.138348 | 1.373507 | 2.342399 | 1.025912 | 1.390985 | 1.307289 | 0.6906254 | 2.192149 | 0.6694828 | 1.455599 | 1.454759 | 1.450516 | 0.3189055 | 1.008509 | 0.4652587 | 0.775806 | 3465.16 | 22.06244 | 1.167343 | 7.266723 | 713.258945 | 1.753116 | 1.38985063 | 8.185869 | 322252.8 | 2150.146 | 1039596.5 | 7.747989 | 7.3870065 | 18.242334 | 23973.84 | 8.714796 | 0.007311353 | 370.7799 | 29157.484 | 0.9684247 | 3.788209 | 4.865437 | 5.985742 | 3911.593 | 507.9413 | 18.242334 | 15.99506 | 15.98583 | 15.93921 | 0.00930876225
1057 | x=0.007 | 190 | 1105 | 0.1718622 | 0.2857731 | 0.4178213 | 1.2845 | 2.383648 | 0.3188706 | 0.4309005 | 0.5515949 | 0.1385705 | 0.6831293 | 1.533911 | 0.1276326 | 0.2688139 | 0.672962 | 0.6707536 | 1.323637 | 1.130157 | 0.6479926 | 3.138175 | 1.373065 | 2.341251 | 1.026178 | 1.390852 | 1.307156 | 0.6927626 | 2.190703 | 0.6707536 | 1.457106 | 1.455932 | 1.450002 | 0.3276184 | 1.008633 | 0.4661234 | 0.7909711 | 3515.007 | 22.29017 | 1.171766 | 7.284246 | 721.937895 | 1.764676 | 1.399051322 | 8.228571 | 323933.6 | 2157.531 | 1044024.3 | 7.791738 | 7.44561105 | 18.3330276 | 24056.15 | 8.739148 | 0.007316423 | 371.7275 | 29260.2312 | 0.9715515 | 3.803076 | 4.882153 | 6.007083 | 3926.973 | 508.7274 | 18.3330276 | 16.06705 | 16.0541 | 15.98872 | 0.00960119115
1058 | (Na0.52K0.44-x)(Nb0.95-xSb0.05)O3-xLiTaO3 x=0.025 | 180 | 1090 | 0.1654416 | 0.2936685 | 0.4022494 | 1.185287 | 2.219138 | 0.3234043 | 0.4019673 | 0.5116279 | 0.1367292 | 0.6589619 | 1.464769 | 0.1292419 | 0.2362552 | 0.6056522 | 0.6507463 | 1.245999 | 1.088012 | 0.5936842 | 2.836135 | 1.300172 | 2.201858 | 0.9698458 | 1.310555 | 1.23243 | 0.5729928 | 2.052467 | 0.6507463 | 1.35193 | 1.35193 | 1.224633 | 0.2382134 | 0.9778157 | 0.4674385 | 0.638482145 | 2737.507 | 19.34727 | 1.111789575 | 6.942520625 | 578.664 | 1.661775225 | 1.3303125 | 7.370884775 | 300001.6 | 1992.956 | 916149.045 | 8.248596168 | 7.208775 | 16.43175 | 22490.19 | 7.9963656 | 0.008294969 | 355.5741714 | 27336.125 | 0.9188704 | 3.554135795 | 4.576755625 | 5.644036 | 4204.65815 | 472.954911 | 16.43175 | 15.17885 | 15.17885 | 16.75664 | 0.009672
1059 | x=0.0375 | 210 | 1090 | 0.1621006 | 0.2862425 | 0.396227 | 1.190836 | 2.209035 | 0.3156909 | 0.4028049 | 0.5135764 | 0.1377966 | 0.6596489 | 1.449971 | 0.1294631 | 0.2442819 | 0.6023913 | 0.6441687 | 1.238556 | 1.078272 | 0.6081899 | 2.799321 | 1.293707 | 2.18483 | 0.9654533 | 1.303913 | 1.227991 | 0.5792848 | 2.041134 | 0.6441687 | 1.345143 | 1.345143 | 1.218486 | 0.2382134 | 0.9739803 | 0.4674385 | 0.63421603 | 2729.459 | 19.25252 | 1.116995 | 6.906031 | 575.596 | 1.663396 | 1.333309375 | 7.441838 | 301400.2 | 1979.739 | 922307.505 | 8.392123 | 7.1699625 | 16.3466875 | 22355.84 | 7.92697595 | 0.008339182 | 350.9744 | 27200.1875 | 0.9117644 | 3.538455 | 4.554168 | 5.623706 | 4182.74787 | 468.3315 | 16.3466875 | 15.10275 | 15.10275 | 16.67263 | 0.009672
1060 | x=0.0475 | 320 | 1090 | 0.1594605 | 0.2804211 | 0.391453 | 1.195276 | 2.200948 | 0.3096234 | 0.4034757 | 0.5151374 | 0.1386491 | 0.6601967 | 1.438169 | 0.1296393 | 0.2507977 | 0.5997826 | 0.6389302 | 1.232601 | 1.070482 | 0.6201081 | 2.769872 | 1.288534 | 2.171207 | 0.9619397 | 1.298599 | 1.224439 | 0.5843922 | 2.032032 | 0.6389302 | 1.339714 | 1.339714 | 1.213568 | 0.2382134 | 0.970912 | 0.4674385 | 0.630718088 | 2722.384 | 19.1753 | 1.12116 | 6.876857 | 573.0264 | 1.66469 | 1.335702375 | 7.498685 | 302521.4 | 1969.123 | 927248.1582 | 8.504492 | 7.1389125 | 16.2781875 | 22248.36 | 7.87145019 | 0.008376577 | 347.2945 | 27091.4375 | 0.9060796 | 3.525909 | 4.536096 | 5.607442 | 4165.080794 | 464.644 | 16.2781875 | 15.04188 | 15.04188 | 16.60542 | 0.009672
1061 | x=0.005 | 300 | 1090 | 0.1708837 | 0.3059089 | 0.412014 | 1.176407 | 2.235287 | 0.3360538 | 0.400629 | 0.5085166 | 0.1350174 | 0.6578575 | 1.488555 | 0.1288856 | 0.2236778 | 0.6108696 | 0.6613387 | 1.257908 | 1.103601 | 0.5713371 | 2.89504 | 1.310517 | 2.229102 | 0.9768748 | 1.321185 | 1.239533 | 0.5631335 | 2.0705 | 0.6613387 | 1.362788 | 1.362788 | 1.234469 | 0.2382134 | 0.9839523 | 0.4674385 | 0.645062229 | 2748.543 | 19.49478 | 1.103460475 | 7.000954025 | 583.24 | 1.659176265 | 1.3255045 | 7.257600335 | 297770.2 | 2013.982 | 906335.6218 | 8.011869 | 7.270875 | 16.56655 | 22705.15 | 8.10734848 | 0.008229888 | 362.9333 | 27553.625 | 0.93024 | 3.579221 | 4.612889385 | 5.676564 | 4239.31347 | 480.3845312 | 16.56655 | 15.3006 | 15.3006 | 16.89106 | 0.009672
1062 | (K0.5Na0.5)0.92Li0.04Sr0.02Nb0.98Sb0.02O3 | 142 | 1150 | 0.1893513 | 0.3272263 | 0.4341246 | 1.25047 | 2.28248 | 0.3563107 | 0.4113768 | 0.5242839 | 0.1388889 | 0.6782305 | 1.51718 | 0.1348465 | 0.2219528 | 0.6348214 | 0.68 | 1.289548 | 1.111273 | 0.5613079 | 3.031066 | 1.336552 | 2.261831 | 0.9982011 | 1.352689 | 1.268697 | 0.5671928 | 2.096778 | 0.68 | 1.411417 | 1.411417 | 1.354582 | 0.2683461 | 0.9902429 | 0.4648336 | 0.70312376 | 2859.647 | 19.87250776 | 1.14619928 | 7.0541508 | 604.816 | 1.6989192 | 1.352252 | 7.7575968 | 301916.4 | 2018.029 | 986135.4516 | 8.226295 | 7.16688 | 17 | 23203.5372 | 8.3436045 | 0.008266977 | 365.2003 | 28101 | 0.9334072 | 3.650083712 | 4.69688604 | 5.7775916 | 4247.412 | 504.9215804 | 17 | 15.56218 | 15.56218 | 16.21513 | 0.0089474
1063 | (1−x)(Na0.5K0.5)NbO3−xBaTiO3 x=0.02 | 76 | 1050 | 0.1564049 | 0.30081 | 0.4192633 | 1.203434 | 2.292542 | 0.3343181 | 0.3979572 | 0.5100125 | 0.1279472 | 0.6600973 | 1.529645 | 0.1199924 | 0.2085207 | 0.6366394 | 0.6646586 | 1.276277 | 1.102365 | 0.5645971 | 3.085071 | 1.322981 | 2.272016 | 0.9847152 | 1.341618 | 1.254483 | 0.5832349 | 2.059312 | 0.6646586 | 1.400541 | 1.400541 | 1.385941 | 0.2797203 | 0.9915867 | 0.4625904 | 0.567478016 | 2546.345 | 18.61008192 | 1.08427116 | 7.03054264 | 551.6196 | 1.6344529 | 1.30237 | 7.22700096 | 290757.3 | 2000.979 | 890913.6864 | 7.59926 | 6.920403 | 16.4838 | 22903.1412 | 8.375486784 | 0.008486283 | 361.5907 | 27777.33 | 0.92858325 | 3.588879492 | 4.63547544 | 5.69253346 | 4177.068824 | 506.1783402 | 16.4838 | 15.19102 | 15.19102 | 15.35105 | 0.0082368
1064 | x=0.03 | 133 | 1050 | 0.1422517 | 0.2838997 | 0.4045171 | 1.17617 | 2.248858 | 0.318328 | 0.3887846 | 0.4993738 | 0.1245126 | 0.645686 | 1.498044 | 0.1153727 | 0.206653 | 0.6216052 | 0.6468813 | 1.248357 | 1.079227 | 0.5751885 | 3.018154 | 1.294788 | 2.224352 | 0.9629111 | 1.313475 | 1.227973 | 0.5809976 | 2.013873 | 0.6468813 | 1.372128 | 1.372128 | 1.350761 | 0.2726218 | 0.9808244 | 0.4623372 | 0.512016336 | 2379.728 | 17.85434282 | 1.05881336 | 6.90130369 | 520.3341 | 1.594102525 | 1.2736075 | 6.98218416 | 284359.8 | 1953.584 | 851541.2544 | 7.398129 | 6.75083175 | 15.97855 | 22395.4377 | 8.188985064 | 0.008691915 | 353.6234 | 27166.6175 | 0.9081076875 | 3.505884282 | 4.53530874 | 5.572758285 | 4084.111504 | 494.315 | 15.97855 | 14.85126 | 14.85126 | 15.08618 | 0.0081028
1065 | x=0.06 | 150 | 1050 | 0.09910371 | 0.2321554 | 0.3597735 | 1.094238 | 2.117986 | 0.2694431 | 0.3611744 | 0.4673777 | 0.1140574 | 0.602437 | 1.402652 | 0.1013474 | 0.200844 | 0.5764205 | 0.5931174 | 1.16455 | 1.009632 | 0.6160556 | 2.817259 | 1.21009 | 2.081047 | 0.8973673 | 1.228938 | 1.148456 | 0.5740268 | 1.877172 | 0.5931174 | 1.286525 | 1.286525 | 1.24695 | 0.2517162 | 0.9485152 | 0.4615774 | 0.348188544 | 1888.979 | 15.61100528 | 0.98256644 | 6.51304576 | 428.0964 | 1.4734441 | 1.18753 | 6.25726464 | 265173.8 | 1812.223 | 734734.8576 | 6.8091 | 6.243027 | 14.4742 | 20873.2308 | 7.630899456 | 0.009462355 | 329.7379 | 25336.97 | 0.84681225 | 3.257388828 | 4.23519096 | 5.21336514 | 3811.332616 | 458.8219418 | 14.4742 | 13.83609 | 13.83609 | 14.27522 | 0.0076912
1066 | x=0.1 | 55 | 1050 | 0.03991323 | 0.1607026 | 0.2989097 | 0.9846723 | 1.943907 | 0.202046 | 0.3241431 | 0.4245283 | 0.09975336 | 0.5447363 | 1.274069 | 0.08224945 | 0.1925806 | 0.5159817 | 0.5204082 | 1.052691 | 0.9164114 | 0.7070524 | 2.54907 | 1.096886 | 1.889238 | 0.8096666 | 1.115965 | 1.042468 | 0.5640797 | 1.694003 | 0.5204082 | 1.171533 | 1.171533 | 1.112437 | 0.2247191 | 0.9053839 | 0.4605644 | 0.1357184 | 1255.88 | 12.675608 | 0.881199 | 5.994106 | 308.89 | 1.3134825 | 1.07325 | 5.312944 | 239608.1216 | 1625.663 | 582051.76 | 6.057244415 | 5.568075 | 12.495 | 18845.73 | 6.8900976 | 0.01110428 | 297.929538 | 22903.25 | 0.76539125 | 2.9272053 | 3.835926 | 4.7340165 | 3461.8446 | 411.724105 | 12.495 | 12.49217 | 12.49217 | 13.15579 | 0.00712
1067 | (1−x)(Na0.5K0.5)NbO3−xSrTiO3 x=0.02 | 133 | 1050 | 0.201029 | 0.3497087 | 0.4602396 | 1.263064 | 2.36415 | 0.3806007 | 0.4197671 | 0.5337922 | 0.1375805 | 0.6918112 | 1.59447 | 0.1349731 | 0.2152129 | 0.6712163 | 0.7088353 | 1.334503 | 1.150341 | 0.5381474 | 3.218267 | 1.380262 | 2.367433 | 1.030894 | 1.399075 | 1.307342 | 0.5877204 | 2.142486 | 0.7088353 | 1.468027 | 1.468027 | 1.452724 | 0.2913753 | 1.012926 | 0.4625904 | 0.729386016 | 2960.271 | 20.42891712 | 1.13799588 | 7.25014312 | 627.9852 | 1.72402862 | 1.363094 | 7.7711304 | 304726.5 | 2085.779 | 1002141.7 | 7.843149 | 7.296261 | 17.5794 | 23948.0292 | 8.73999312 | 0.008088726 | 377.2021 | 28980 | 0.96758055 | 3.757184 | 4.83399528 | 5.93239398 | 4209.194 | 526.6224522 | 17.5794 | 15.92301 | 15.92301 | 16.09075 | 0.00858
1068 | x=0.03 | 137 | 1050 | 0.209456 | 0.3576086 | 0.4661554 | 1.265651 | 2.356234 | 0.3880782 | 0.421527 | 0.5350657 | 0.139015 | 0.693261 | 1.595433 | 0.1379106 | 0.2167812 | 0.6734942 | 0.7132797 | 1.33571 | 1.151238 | 0.5340251 | 3.217982 | 1.380739 | 2.367556 | 1.032215 | 1.399688 | 1.307257 | 0.5877889 | 2.138722 | 0.7132797 | 1.473464 | 1.473464 | 1.45052 | 0.2900232 | 1.012839 | 0.4623372 | 0.753909336 | 2997.578 | 20.57489702 | 1.13936648 | 7.23081727 | 634.3467 | 1.728353395 | 1.3646365 | 7.7954244 | 305311.8 | 2080.587 | 1017888.5 | 7.760716 | 7.31436225 | 17.61865 | 23962.5357 | 8.73538752 | 0.008069877 | 377.0363 | 28970 | 0.9665716125 | 3.758214 | 4.83299238 | 5.932565955 | 4131.851 | 524.9597 | 17.61865 | 15.94807 | 15.94807 | 16.20034 | 0.00862
1069 | x=0.04 | 155 | 1050 | 0.2179509 | 0.3655866 | 0.4721048 | 1.268241 | 2.348322 | 0.3956262 | 0.4232898 | 0.5363409 | 0.14046 | 0.694711 | 1.596398 | 0.1408657 | 0.2183779 | 0.6757741 | 0.7177419 | 1.336918 | 1.152136 | 0.5299887 | 3.217697 | 1.381215 | 2.367679 | 1.033537 | 1.400301 | 1.307172 | 0.5878588 | 2.134951 | 0.7177419 | 1.478913 | 1.478913 | 1.448334 | 0.2886836 | 1.012752 | 0.4620839 | 0.778212864 | 3034.375 | 20.71972448 | 1.14073552 | 7.21147648 | 640.6208 | 1.73266848 | 1.366176 | 7.8193376 | 305896.9 | 2075.402 | 1033523.9 | 7.678513 | 7.332444 | 17.6576 | 23977.0368 | 8.73078048 | 0.008052189 | 376.8706 | 28960 | 0.9655632 | 3.759241 | 4.83198912 | 5.93273792 | 4055.226 | 523.2986688 | 17.6576 | 15.97305 | 15.97305 | 16.31029 | 0.00866
1070 | x=0.05 | 195 | 1050 | 0.2265143 | 0.3736438 | 0.4780881 | 1.270833 | 2.340416 | 0.4032459 | 0.4250557 | 0.5376176 | 0.1419155 | 0.6961613 | 1.597367 | 0.1438384 | 0.2200037 | 0.6780562 | 0.7222222 | 1.338125 | 1.153035 | 0.5260343 | 3.217411 | 1.381693 | 2.367803 | 1.03486 | 1.400915 | 1.307088 | 0.58793 | 2.131176 | 0.7222222 | 1.484374 | 1.484374 | 1.446166 | 0.2873563 | 1.012665 | 0.4618307 | 0.8022966 | 3070.663 | 20.8633995 | 1.142103 | 7.19212075 | 646.8075 | 1.736973875 | 1.3677125 | 7.84287 | 306481.9041 | 2070.222 | 1049048.07 | 7.59654 | 7.35050625 | 17.69625 | 23991.5325 | 8.726172 | 0.008035621 | 376.704887 | 28950 | 0.9645553125 | 3.76026543 | 4.8309855 | 5.932909875 | 3979.31763 | 521.6395 | 17.69625 | 15.99793 | 15.99793 | 16.4206 | 0.0087
1071 | x=0.1 | 104 | 1050 | 0.2703905 | 0.4151615 | 0.5085227 | 1.283827 | 2.300968 | 0.4424552 | 0.4339295 | 0.5440252 | 0.149356 | 0.7034167 | 1.602256 | 0.158973 | 0.2285987 | 0.6894977 | 0.744898 | 1.34417 | 1.157549 | 0.5073729 | 3.215984 | 1.384083 | 2.368421 | 1.041496 | 1.403991 | 1.306664 | 0.5883074 | 2.112219 | 0.744898 | 1.511851 | 1.511851 | 1.435589 | 0.2808989 | 1.012229 | 0.4605644 | 0.9194184 | 3244.459 | 21.564488 | 1.148917 | 7.095118 | 676.43 | 1.7583555 | 1.37535 | 7.95482 | 309405.3944 | 2044.417 | 1124998.58 | 7.190121015 | 7.440525 | 17.885 | 24063.93 | 8.703108 | 0.007968304 | 375.876848 | 28900 | 0.95952375 | 3.76534242 | 4.825962 | 5.9337695 | 3610.53392 | 513.370905 | 17.885 | 16.12102 | 16.12102 | 16.97742 | 0.0089
1072 | 0.99Na0.5K0.5NbO3–0.01BiFeO3 | 185 | 1080 | 0.2003866 | 0.354706 | 0.4648139 | 1.262766 | 2.377071 | 0.3838433 | 0.4233863 | 0.5371411 | 0.1368696 | 0.6916232 | 1.596307 | 0.1302866 | 0.2187661 | 0.6781661 | 0.7064128 | 1.331901 | 1.147002 | 0.5386558 | 3.217436 | 1.377027 | 2.361177 | 1.029573 | 1.397115 | 1.306841 | 0.597187 | 2.143178 | 0.7064128 | 1.464763 | 1.463073 | 1.454538 | 0.3382353 | 1.011617 | 0.4627894 | 0.734172196 | 3037.277 | 20.78647 | 1.13437443 | 7.230776985 | 640.528 | 1.73854988 | 1.378521 | 7.77527236 | 305627.7588 | 2090.584 | 972201.353 | 8.096203 | 7.4053845 | 17.58975 | 23851.4077 | 8.696296445 | 0.008167012 | 374.7676387 | 28932.02 | 0.9658542 | 3.753942206 | 4.82255103 | 5.919547205 | 4365.075 | 523.3709 | 17.58975 | 15.91321 | 15.89485 | 15.80213 | 0.009775
1073 | (Na0.52K0.4425Li0.0375)(Nb0.86Ta0.06Sb0.08)O3 | 325 | 1120 | 0.1678433 | 0.2936975 | 0.4068344 | 1.231242 | 2.29896 | 0.3257091 | 0.4182896 | 0.5312114 | 0.1454852 | 0.6771283 | 1.503347 | 0.1367233 | 0.2543112 | 0.611935 | 0.6729249 | 1.296968 | 1.14503 | 0.6140449 | 2.906241 | 1.354397 | 2.273707 | 1.00887 | 1.361674 | 1.280475 | 0.6073269 | 2.203974 | 0.6729249 | 1.396156 | 1.396156 | 1.198594 | 0.2268603 | 0.9950868 | 0.4700434 | 0.679994288 | 2966.184 | 20.69960935 | 1.18152005 | 7.27584315 | 622.5728 | 1.72950837 | 1.390671 | 7.57592757 | 316096.8 | 2097.579 | 942798.4188 | 8.238235275 | 7.668525 | 17.2293 | 23483.4112 | 8.23757264 | 0.008031189 | 378.8622 | 28476.1875 | 0.9594592 | 3.70555275 | 4.78305211 | 5.8969934 | 4309.61608 | 483.8027752 | 17.2293 | 15.95951 | 15.95951 | 18.59008 | 0.01102
1074 | （KxNa0.96−xLi0.04）Nb0.91Ta0.05Sb0.04O3 x=0.36 | 287 | 1120 | 0.1633803 | 0.2858601 | 0.4040097 | 1.230514 | 2.277516 | 0.3153488 | 0.4226809 | 0.5401369 | 0.1439821 | 0.6944132 | 1.489691 | 0.1343815 | 0.2739946 | 0.6327485 | 0.6574257 | 1.26899 | 1.095933 | 0.6342183 | 2.816131 | 1.331034 | 2.256203 | 0.9955641 | 1.341402 | 1.268288 | 0.6128131 | 2.042825 | 0.6574257 | 1.386783 | 1.386783 | 1.28002 | 0.2561475 | 0.9896983 | 0.4665702 | 0.6457024 | 2771.339 | 19.64461732 | 1.14541056 | 7.0829214 | 583.08 | 1.7416542 | 1.394876 | 7.8923442 | 316833.7 | 2030.584 | 975379.2048 | 9.350257032 | 7.40088 | 16.766 | 22881.312 | 8.11828676 | 0.008575153 | 348.49 | 27985 | 0.93805504 | 3.646879 | 4.67721304 | 5.7974008 | 4336.063116 | 472.3470192 | 16.766 | 15.47697 | 15.47697 | 16.76786 | 0.00976
1075 | x=0.38 | 335 | 1120 | 0.1649095 | 0.2891323 | 0.4068492 | 1.235697 | 2.287383 | 0.3190698 | 0.4217942 | 0.5388923 | 0.1434958 | 0.6921333 | 1.496903 | 0.1341291 | 0.2677465 | 0.6327485 | 0.6613861 | 1.276288 | 1.103575 | 0.6268222 | 2.855972 | 1.336552 | 2.263958 | 0.9990125 | 1.3474 | 1.272311 | 0.6117432 | 2.068197 | 0.6613861 | 1.392994 | 1.392994 | 1.285753 | 0.2561475 | 0.9914427 | 0.4665702 | 0.65174592 | 2803.061 | 19.7826847 | 1.15023456 | 7.1136063 | 589.96 | 1.73800038 | 1.391662 | 7.86569088 | 315793.5 | 2040.415 | 973547.2032 | 9.137034252 | 7.40088 | 16.867 | 23012.9064 | 8.17489812 | 0.008475151 | 353.4203 | 28101 | 0.94127904 | 3.659511 | 4.6981268 | 5.8157876 | 4328.492586 | 478.213494 | 16.867 | 15.54628 | 15.54628 | 16.84296 | 0.00976
1076 | x=0.41 | 275 | 1120 | 0.1672032 | 0.2940405 | 0.4111084 | 1.24347 | 2.302183 | 0.3246512 | 0.4204641 | 0.5370255 | 0.1427665 | 0.6887135 | 1.507722 | 0.1337505 | 0.2583742 | 0.6327485 | 0.6673267 | 1.287236 | 1.115038 | 0.6160458 | 2.915733 | 1.344828 | 2.275589 | 1.004185 | 1.356397 | 1.278344 | 0.6101383 | 2.106254 | 0.6673267 | 1.40231 | 1.40231 | 1.294352 | 0.2561475 | 0.9940593 | 0.4665702 | 0.6608112 | 2850.645 | 19.98978577 | 1.15747056 | 7.15963365 | 600.28 | 1.73251965 | 1.386841 | 7.8257109 | 314233.2 | 2055.162 | 970799.2008 | 8.817200082 | 7.40088 | 17.0185 | 23210.298 | 8.25981516 | 0.008329446 | 360.8157 | 28275 | 0.94611504 | 3.678459 | 4.72949744 | 5.8433678 | 4317.136791 | 487.0132062 | 17.0185 | 15.65025 | 15.65025 | 16.9556 | 0.00976
1077 | x=0.44 | 225 | 1120 | 0.169497 | 0.2989486 | 0.4153676 | 1.251244 | 2.316983 | 0.3302326 | 0.4191339 | 0.5351587 | 0.1420371 | 0.6852937 | 1.51854 | 0.1333719 | 0.249002 | 0.6327485 | 0.6732673 | 1.298183 | 1.126502 | 0.6056338 | 2.975495 | 1.353103 | 2.287221 | 1.009358 | 1.365394 | 1.284378 | 0.6085334 | 2.144311 | 0.6732673 | 1.411626 | 1.411626 | 1.30295 | 0.2561475 | 0.9966759 | 0.4665702 | 0.66987648 | 2898.229 | 20.19688684 | 1.16470656 | 7.205661 | 610.6 | 1.72703892 | 1.38202 | 7.78573092 | 312672.8 | 2069.908 | 968051.1984 | 8.497365912 | 7.40088 | 17.17 | 23407.6896 | 8.3447322 | 0.008188667 | 368.21102 | 28449 | 0.95095104 | 3.697407 | 4.76086808 | 5.870948 | 4305.780996 | 495.8129184 | 17.17 | 15.75422 | 15.75422 | 17.06824 | 0.00976
1078 | x=0.5 | 240 | 1120 | 0.1740845 | 0.308765 | 0.4238861 | 1.266791 | 2.346583 | 0.3413953 | 0.4164737 | 0.531425 | 0.1405784 | 0.678454 | 1.540177 | 0.1326147 | 0.2302575 | 0.6327485 | 0.6851485 | 1.320077 | 1.149429 | 0.5858311 | 3.095018 | 1.369655 | 2.310484 | 1.019703 | 1.383388 | 1.296445 | 0.6053235 | 2.220426 | 0.6851485 | 1.430258 | 1.430258 | 1.320148 | 0.2561475 | 1.001909 | 0.4665702 | 0.68800704 | 2993.396 | 20.61108898 | 1.17917856 | 7.2977157 | 631.24 | 1.71607746 | 1.372378 | 7.70577096 | 309552.1 | 2099.402 | 962555.1936 | 7.857697572 | 7.40088 | 17.473 | 23802.4728 | 8.51456628 | 0.007920918 | 383.0018 | 28797 | 0.96062304 | 3.735302 | 4.82360936 | 5.9261084 | 4283.069406 | 513.4123428 | 17.473 | 15.96216 | 15.96216 | 17.29352 | 0.00976
1079 | 0.96K0.48Na0.52NbO3-0.03Bi0.5(Na0.7K0.2Li0.1)0.5ZrO3-0.01B0.5Na0.5TiO3 | 285 | 1105 | 0.2139183 | 0.3696342 | 0.4770842 | 1.255308 | 2.335307 | 0.395743 | 0.4326561 | 0.548506 | 0.1397665 | 0.6995998 | 1.580505 | 0.132187 | 0.2367659 | 0.6933121 | 0.7058717 | 1.315164 | 1.129552 | 0.5502104 | 3.111762 | 1.363852 | 2.332848 | 1.024562 | 1.383214 | 1.296311 | 0.6137323 | 2.076981 | 0.7058717 | 1.462355 | 1.458974 | 1.409893 | 0.3832547 | 1.006067 | 0.4645803 | 0.7813762 | 3156.2 | 21.24851 | 1.134108085 | 7.208387 | 658.123952 | 1.762614 | 1.39191561 | 7.868576 | 308105.2 | 2082.904 | 973978.5 | 8.368163 | 7.502198175 | 17.576277 | 23724.48 | 8.605408 | 0.0081395 | 371.3247 | 28773.95 | 0.9616657 | 3.740914 | 4.797725 | 5.901684 | 4336.787 | 515.5482 | 17.576277 | 15.8754 | 15.83869 | 16.00867 | 0.011024
1080 | 0.95(Na0.5K0.5)NbO3–0.05AgSbO3 | 192 | 1150 | 0.2285419 | 0.3697445 | 0.4743608 | 1.239288 | 2.317373 | 0.4 | 0.4206583 | 0.5588235 | 0.15234 | 0.700563 | 1.551079 | 0.1502369 | 0.2053124 | 0.6666667 | 0.715 | 1.312058 | 1.154967 | 0.75 | 3.003662 | 1.365517 | 2.31695 | 1.022413 | 1.36928 | 1.286098 | 0.6249713 | 2.127074 | 0.715 | 1.424496 | 1.424496 | 1.290365 | 0.3225806 | 1.003739 | 0.4674385 | 0.857925 | 3291.311 | 22.35253 | 1.162442125 | 7.2600975 | 688.9 | 1.742896875 | 1.4575375 | 8.1828285 | 316640.9 | 2095.626 | 1054361.7 | 7.400857 | 7.935 | 17.875 | 23682.54625 | 8.48376 | 0.01088692 | 376.5439 | 28710 | 0.9669005 | 3.7458937 | 4.78055725 | 5.889815 | 4734.7584 | 494.3534 | 17.875 | 15.99337 | 15.99337 | 17.65584 | 0.0130975
1081 | 0.97(K0.4Na0.6)(Nb1−xSbx)O3–0.03Bi0.5Li0.5ZrO3 x=0.02 | 200 | 1098 | 0.1970752 | 0.3402922 | 0.4496704 | 1.233563 | 2.287513 | 0.3659508 | 0.4321854 | 0.5486242 | 0.1430719 | 0.7037708 | 1.533235 | 0.1345921 | 0.2608979 | 0.6712051 | 0.6836 | 1.282981 | 1.104088 | 0.5828097 | 2.907473 | 1.339952 | 2.283366 | 1.007291 | 1.354944 | 1.277037 | 0.6085326 | 2.010793 | 0.6836 | 1.421739 | 1.419221 | 1.32934 | 0.3383567 | 0.9957867 | 0.4665181 | 0.7307344 | 2969.52 | 20.52653 | 1.132304 | 7.118529 | 620.094496 | 1.767392 | 1.404162014 | 7.912927 | 313083 | 2047.527 | 971665.3 | 9.218628 | 7.5290016 | 17.09 | 23197.64 | 8.305078 | 0.008495802 | 356.161 | 28289.1835 | 0.9491363252 | 3.686184 | 4.719364 | 5.834551 | 4414.555 | 488.6855 | 17.09 | 15.65093 | 15.62321 | 16.38195 | 0.0110875975
1082 | x=0.03 | 310 | 1098 | 0.1967283 | 0.3392761 | 0.4475564 | 1.22896 | 2.282493 | 0.3650905 | 0.4319575 | 0.5476281 | 0.143977 | 0.7020362 | 1.529362 | 0.1354906 | 0.2620963 | 0.6654234 | 0.6836 | 1.282333 | 1.107988 | 0.584183 | 2.888915 | 1.339952 | 2.279251 | 1.006974 | 1.353748 | 1.275879 | 0.6073705 | 2.022243 | 0.6836 | 1.417567 | 1.415056 | 1.300686 | 0.3273073 | 0.9952151 | 0.4673603 | 0.7320228 | 2978.414 | 20.62348 | 1.136546 | 7.134186 | 621.555704 | 1.768325 | 1.406716121 | 7.863181 | 313856.6 | 2052.712 | 965221.4 | 9.176477 | 7.5944184 | 17.09 | 23209.35 | 8.275852 | 0.008475829 | 358.449 | 28289.1835 | 0.9508499078 | 3.687343 | 4.723534 | 5.839846 | 4423.001 | 485.9184 | 17.09 | 15.69699 | 15.66919 | 16.74284 | 0.01146189625
1083 | x=0.04 | 395 | 1098 | 0.1963827 | 0.338266 | 0.4454622 | 1.22439 | 2.277494 | 0.3642342 | 0.4317298 | 0.5466356 | 0.1448937 | 0.70031 | 1.525509 | 0.1364012 | 0.2633057 | 0.6597406 | 0.6836 | 1.281686 | 1.111914 | 0.5855564 | 2.870592 | 1.339952 | 2.275151 | 1.006658 | 1.352554 | 1.274723 | 0.6062129 | 2.033824 | 0.6836 | 1.41342 | 1.410916 | 1.273242 | 0.3169568 | 0.9946442 | 0.4682026 | 0.7333112 | 2987.308 | 20.72044 | 1.140788 | 7.149843 | 623.016912 | 1.769257 | 1.409270228 | 7.813434 | 314630.2 | 2057.897 | 958777.5 | 9.134326 | 7.6598352 | 17.09 | 23221.06 | 8.24662605 | 0.00845595 | 360.737 | 28289.1835 | 0.9525634904 | 3.688502 | 4.727703 | 5.845142 | 4431.448 | 483.1514 | 17.09 | 15.74305 | 15.71516 | 17.10373 | 0.011836195
1084 | x=0.06 | 400 | 1098 | 0.1956951 | 0.3362637 | 0.441332 | 1.215352 | 2.267563 | 0.3625337 | 0.4312752 | 0.5446614 | 0.1467625 | 0.6968832 | 1.51786 | 0.1382597 | 0.2657584 | 0.6486611 | 0.6836 | 1.280394 | 1.119852 | 0.5883031 | 2.834634 | 1.339952 | 2.266995 | 1.006026 | 1.350173 | 1.272417 | 0.6039108 | 2.05739 | 0.6836 | 1.405198 | 1.402709 | 1.221687 | 0.2981028 | 0.9935043 | 0.4698871 | 0.7358879 | 3005.096 | 20.91435 | 1.149271 | 7.181157 | 625.939328 | 1.771122 | 1.414378442 | 7.713941 | 316177.4 | 2068.267 | 945889.7 | 9.050024 | 7.7906688 | 17.09 | 23244.49 | 8.188174 | 0.008416471 | 365.313 | 28289.1835 | 0.9559906556 | 3.690819 | 4.736043 | 5.855733 | 4448.34 | 477.6174 | 17.09 | 15.83516 | 15.80712 | 17.82551 | 0.0125847925
1085 | x=0.08 | 325 | 1098 | 0.1950122 | 0.3342849 | 0.4372777 | 1.206447 | 2.257718 | 0.3608489 | 0.4308215 | 0.5427013 | 0.1486802 | 0.6934896 | 1.510288 | 0.1401695 | 0.2682573 | 0.6379477 | 0.6836 | 1.279105 | 1.127903 | 0.5910498 | 2.799566 | 1.339952 | 2.258897 | 1.005394 | 1.347799 | 1.27012 | 0.6016261 | 2.081508 | 0.6836 | 1.397071 | 1.394596 | 1.174144 | 0.281366 | 0.9923671 | 0.4715716 | 0.7384646 | 3022.884 | 21.10826 | 1.157754 | 7.212471 | 628.861744 | 1.772987 | 1.419486656 | 7.614447 | 317724.6 | 2078.636 | 933001.9 | 8.965722 | 7.9215024 | 17.09 | 23267.92 | 8.129722 | 0.008377358 | 369.889 | 28289.1835 | 0.9594178208 | 3.693137 | 4.744383 | 5.866324 | 4465.233 | 472.0834 | 17.09 | 15.92728 | 15.89907 | 18.54728 | 0.01333339
1086 | (Na0.52K0.48−x)(Nb0.92−xSb0.08)O3–xLiTaO3 x=0.0325 | 305 | 1090 | 0.1712395 | 0.3025873 | 0.4128955 | 1.229048 | 2.30151 | 0.334267 | 0.4175355 | 0.529693 | 0.1452936 | 0.6790511 | 1.513951 | 0.1372672 | 0.2472499 | 0.6132062 | 0.6785892 | 1.299941 | 1.149261 | 0.598324 | 2.920798 | 1.356983 | 2.28048 | 1.010733 | 1.364489 | 1.282246 | 0.5959424 | 2.199793 | 0.6785892 | 1.398854 | 1.398854 | 1.20091 | 0.2268603 | 0.9966182 | 0.4700434 | 0.6734310135 | 2910.492 | 20.55208 | 1.17941391 | 7.295176 | 613.4688 | 1.730596 | 1.391413875 | 7.53542 | 314511.3 | 2096.326 | 936031.2385 | 8.306621 | 7.684455 | 17.1859875 | 23537.2352 | 8.2629252 | 0.008150374 | 380.7232 | 28530.5625 | 0.96231744 | 3.711436 | 4.791533 | 5.9051482 | 4382.334088 | 487.5571 | 17.1859875 | 15.99013 | 15.99013 | 18.62576 | 0.01102
1087 | x=0.0375 | 380 | 1090 | 0.1698944 | 0.2996031 | 0.4104989 | 1.231242 | 2.297507 | 0.3311628 | 0.4178734 | 0.5304737 | 0.145726 | 0.6793094 | 1.508043 | 0.1373494 | 0.2505435 | 0.611935 | 0.6759305 | 1.296968 | 1.145318 | 0.6039326 | 2.906356 | 1.354397 | 2.273707 | 1.008977 | 1.361838 | 1.280475 | 0.5985183 | 2.195306 | 0.6759305 | 1.396164 | 1.396164 | 1.1986 | 0.2268603 | 0.9950868 | 0.4700434 | 0.6717848975 | 2907.716 | 20.51483 | 1.18152005 | 7.280444 | 612.32 | 1.731231 | 1.392604875 | 7.563408 | 315081.9 | 2091.047 | 938500.8297 | 8.362121 | 7.668525 | 17.1526875 | 23483.4112 | 8.23549958 | 0.008165665 | 378.8473 | 28476.1875 | 0.9594592 | 3.705161 | 4.782478 | 5.8969934 | 4373.04169 | 485.713 | 17.1526875 | 15.95941 | 15.95941 | 18.58999 | 0.01102
1088 | x=0.04 | 375 | 1090 | 0.1692246 | 0.298121 | 0.4093042 | 1.23234 | 2.295506 | 0.3296193 | 0.4180425 | 0.5308642 | 0.145942 | 0.6794385 | 1.505092 | 0.1373905 | 0.2521985 | 0.6112994 | 0.6746032 | 1.295482 | 1.143347 | 0.6067606 | 2.899135 | 1.353103 | 2.27032 | 1.008099 | 1.360512 | 1.27959 | 0.5998125 | 2.193059 | 0.6746032 | 1.394819 | 1.394819 | 1.197445 | 0.2268603 | 0.9943211 | 0.4700434 | 0.670954752 | 2906.275 | 20.49608496 | 1.18257312 | 7.27308 | 611.736 | 1.73154816 | 1.3932 | 7.57740896 | 315367.3 | 2088.404 | 939736.7824 | 8.389667328 | 7.66056 | 17.136 | 23456.4992 | 8.2217856 | 0.00817346 | 377.90932 | 28449 | 0.95803008 | 3.702024 | 4.7779504 | 5.892916 | 4368.38392 | 484.7919552 | 17.136 | 15.94406 | 15.94406 | 18.5721 | 0.01102
1089 | x=0.045 | 360 | 1090 | 0.1678904 | 0.2951765 | 0.4069219 | 1.234535 | 2.291502 | 0.3265495 | 0.4183806 | 0.5316456 | 0.1463739 | 0.6796963 | 1.499196 | 0.1374724 | 0.2555248 | 0.6100282 | 0.6719524 | 1.292509 | 1.139405 | 0.6124646 | 2.884693 | 1.350517 | 2.263547 | 1.006343 | 1.357861 | 1.277819 | 0.6024135 | 2.188559 | 0.6719524 | 1.392128 | 1.392128 | 1.195136 | 0.2268603 | 0.9927896 | 0.4700434 | 0.669280286 | 2903.286 | 20.45836 | 1.18467926 | 7.258354425 | 610.5488 | 1.732182675 | 1.3943895 | 7.605424575 | 315938.7 | 2083.111 | 942211.002 | 8.44435 | 7.64463 | 17.10255 | 23402.6752 | 8.1943553 | 0.008189354 | 376.0333 | 28394.625 | 0.95517184 | 3.695748 | 4.768895035 | 5.8847612 | 4359.045238 | 482.9516 | 17.10255 | 15.91335 | 15.91335 | 18.53632 | 0.01102
1090 | (K0.5Na0.5)0.98Li0.02(Nb0.82-yTa0.18Sby)O3 y=0 | 170 | 1125 | 0.1648316 | 0.2810156 | 0.4120315 | 1.269579 | 2.379609 | 0.3156544 | 0.420151 | 0.5391909 | 0.134657 | 0.6730139 | 1.536866 | 0.1254882 | 0.2459207 | 0.6612121 | 0.6698842 | 1.323806 | 1.135026 | 0.6336043 | 3.177448 | 1.371724 | 2.34359375 | 1.022169 | 1.388978 | 1.302394 | 0.6663302 | 2.203683 | 0.6698842 | 1.449242 | 1.449242 | 1.449242 | 0.2941176 | 1.00782 | 0.463097 | 0.736910688 | 3323.666 | 21.4155227 | 1.145795 | 7.2127889 | 690.1776 | 1.70387618 | 1.349446 | 7.91222588 | 312438.4933 | 2127.974 | 1009829.8 | 7.329356364 | 7.2006 | 17.9746 | 23770.26 | 8.68003752 | 0.007244512 | 372.9272 | 28840.5 | 0.959936 | 3.73921 | 4.8146148 | 5.908833 | 3877.337778 | 511.284928 | 17.9746 | 15.78762 | 15.78762 | 15.78762 | 0.0085
1091 | y=0.025 | 308 | 1125 | 0.1641523 | 0.2791646 | 0.4073838 | 1.257336 | 2.366019 | 0.3139757 | 0.419578 | 0.5366467 | 0.1368076 | 0.6688443 | 1.527078 | 0.1275532 | 0.2491172 | 0.6465185 | 0.6698842 | 1.322079 | 1.145328 | 0.6369919 | 3.124596 | 1.371724 | 2.332659 | 1.021341 | 1.385815 | 1.299344 | 0.6626815 | 2.237096 | 0.6698842 | 1.438276 | 1.438276 | 1.366709 | 0.269179 | 1.006326 | 0.4652677 | 0.739960238 | 3345.704 | 21.65985 | 1.156951425 | 7.2542179 | 693.8676 | 1.706202955 | 1.3558435 | 7.78784578 | 314386.2 | 2141.613 | 993481.4433 | 7.235311 | 7.36425 | 17.9746 | 23801.30325 | 8.60195987 | 0.007205986 | 379.2352 | 28840.5 | 0.9644357 | 3.742241 | 4.8256053 | 5.9227035 | 3898.685958 | 503.6485 | 17.9746 | 15.908 | 15.908 | 16.74101 | 0.0092875
1092 | y=0.04 | 363 | 1125 | 0.1637474 | 0.2780656 | 0.4046451 | 1.250104 | 2.35794 | 0.3129771 | 0.419235 | 0.5351317 | 0.1381313 | 0.6663673 | 1.521265 | 0.1288252 | 0.2510753 | 0.6380117 | 0.6698842 | 1.321046 | 1.1516 | 0.6390244 | 3.09372 | 1.371724 | 2.326148 | 1.020845 | 1.383924 | 1.297521 | 0.6605115 | 2.257634 | 0.6698842 | 1.431776 | 1.431776 | 1.321552 | 0.2561475 | 1.005433 | 0.4665702 | 0.741789968 | 3358.927 | 21.8064405 | 1.16364528 | 7.2790753 | 696.0816 | 1.70759902 | 1.359682 | 7.71321772 | 315554.9 | 2149.797 | 983672.4144 | 7.17888336 | 7.46244 | 17.9746 | 23819.9292 | 8.55511328 | 0.007183066 | 383.0201 | 28840.5 | 0.96713552 | 3.744058802 | 4.8321996 | 5.9310258 | 3911.494866 | 499.066722 | 17.9746 | 15.98022 | 15.98022 | 17.31304 | 0.00976
1093 | y=0.05 | 372 | 1125 | 0.1634786 | 0.2773378 | 0.4028397 | 1.245328 | 2.352584 | 0.3123149 | 0.4190066 | 0.5341265 | 0.1390281 | 0.6647261 | 1.517414 | 0.1296873 | 0.2523979 | 0.6324638 | 0.6698842 | 1.320357 | 1.155819 | 0.6403794 | 3.073473 | 1.371724 | 2.321827 | 1.020514 | 1.382666 | 1.296308 | 0.6590726 | 2.271537 | 0.6698842 | 1.427475 | 1.427475 | 1.29307 | 0.248139 | 1.004838 | 0.4674385 | 0.743009788 | 3367.742 | 21.90416995 | 1.16810785 | 7.2956469 | 697.5576 | 1.70852973 | 1.362241 | 7.66346568 | 316333.9 | 2155.252 | 977133.0618 | 7.141265109 | 7.5279 | 17.9746 | 23832.3465 | 8.52388222 | 0.007167867 | 385.5433 | 28840.5 | 0.9689354 | 3.745271 | 4.8365958 | 5.936574 | 3920.034138 | 496.0121705 | 17.9746 | 16.02837 | 16.02837 | 17.6944 | 0.010075
1094 | y=0.06 | 360 | 1125 | 0.1632106 | 0.2766138 | 0.4010504 | 1.240588 | 2.347252 | 0.3116554 | 0.4187785 | 0.533125 | 0.1399366 | 0.663093 | 1.513583 | 0.1305611 | 0.2537345 | 0.6270115 | 0.6698842 | 1.31967 | 1.160069 | 0.6417344 | 3.053489 | 1.371724 | 2.317522 | 1.020184 | 1.38141 | 1.295098 | 0.6576401 | 2.285612 | 0.6698842 | 1.4232 | 1.4232 | 1.265789 | 0.240616 | 1.004244 | 0.4683068 | 0.744229608 | 3376.557 | 22.0018994 | 1.17257042 | 7.3122185 | 699.0336 | 1.70946044 | 1.3648 | 7.61371364 | 317113 | 2160.708 | 970593.7092 | 7.103646858 | 7.59336 | 17.9746 | 23844.7638 | 8.49265116 | 0.007152732 | 388.0665 | 28840.5 | 0.97073528 | 3.746483 | 4.840992 | 5.9421222 | 3928.57341 | 492.957619 | 17.9746 | 16.07652 | 16.07652 | 18.07575 | 0.01039
1095 | y=0.07 | 335 | 1125 | 0.1629436 | 0.2758935 | 0.3992769 | 1.235885 | 2.341945 | 0.3109987 | 0.4185506 | 0.5321273 | 0.140857 | 0.6614679 | 1.509771 | 0.1314467 | 0.2550854 | 0.6216524 | 0.6698842 | 1.318983 | 1.164351 | 0.6430894 | 3.033763 | 1.371724 | 2.313233 | 1.019854 | 1.380157 | 1.29389 | 0.6562137 | 2.299863 | 0.6698842 | 1.41895 | 1.41895 | 1.239636 | 0.2335357 | 1.00365 | 0.4691751 | 0.745449428 | 3385.372 | 22.09962885 | 1.17703299 | 7.3287901 | 700.5096 | 1.71039115 | 1.367359 | 7.5639616 | 317892.1 | 2166.163 | 964054.3566 | 7.066028607 | 7.65882 | 17.9746 | 23857.1811 | 8.4614201 | 0.007137661 | 390.5897 | 28840.5 | 0.97253516 | 3.747695 | 4.8453882 | 5.9476704 | 3937.112682 | 489.9030675 | 17.9746 | 16.12467 | 16.12467 | 18.45711 | 0.010705
1096 | (KxNa1-x)0.98 Li0.02(Nb0.77Ta0.18Sb0.05)O3 x=0.4 | 392 | 1125 | 0.1564914 | 0.2630116 | 0.3896825 | 1.220031 | 2.304168 | 0.2957258 | 0.4233744 | 0.540263 | 0.141404 | 0.6756648 | 1.482793 | 0.1309012 | 0.2860215 | 0.6324638 | 0.6509653 | 1.284615 | 1.118288 | 0.6763022 | 2.879574 | 1.34469 | 2.283901 | 1.003633 | 1.353323 | 1.276617 | 0.6647909 | 2.143607 | 0.6509653 | 1.397135 | 1.397135 | 1.265587 | 0.248139 | 0.9962953 | 0.4674385 | 0.7112530056 | 3193.778 | 21.18875 | 1.1443796 | 7.14550404 | 660.50576 | 1.726339956 | 1.3778916 | 7.794432096 | 321539.5 | 2106.079 | 986279.1 | 8.092600452 | 7.5279 | 17.46696 | 23187.1978 | 8.247103172 | 0.007569957 | 361.2202 | 28272.1 | 0.9531084 | 3.683317 | 4.733953736 | 5.8463944 | 3954.04494 | 468.0774 | 17.46696 | 15.6877 | 15.6877 | 17.31832 | 0.010075
1097 | x=0.45 | 413 | 1125 | 0.159985 | 0.2701747 | 0.3962611 | 1.232679 | 2.328376 | 0.3040203 | 0.4211905 | 0.5371947 | 0.140216 | 0.6701955 | 1.500104 | 0.1302943 | 0.2692097 | 0.6324638 | 0.6604247 | 1.302486 | 1.137054 | 0.6578508 | 2.976523 | 1.358207 | 2.302864 | 1.012074 | 1.367994 | 1.286463 | 0.6619317 | 2.207572 | 0.6604247 | 1.412305 | 1.412305 | 1.279328 | 0.248139 | 1.000567 | 0.4674385 | 0.7271313968 | 3280.76 | 21.54646 | 1.156243725 | 7.22057547 | 679.03168 | 1.717434843 | 1.3700663 | 7.728948888 | 318936.7 | 2130.665 | 981706.1 | 7.616933 | 7.5279 | 17.72078 | 23509.77215 | 8.385492696 | 0.007363427 | 373.3818 | 28556.3 | 0.9610219 | 3.714293722 | 4.785274768 | 5.8914842 | 3937.039539 | 482.0448 | 17.72078 | 15.85803 | 15.85803 | 17.50636 | 0.010075
1098 | x=0.5 | 372 | 1125 | 0.1634786 | 0.2773378 | 0.4028397 | 1.245328 | 2.352584 | 0.3123149 | 0.4190066 | 0.5341265 | 0.1390281 | 0.6647261 | 1.517414 | 0.1296873 | 0.2523979 | 0.6324638 | 0.6698842 | 1.320357 | 1.155819 | 0.6403794 | 3.073473 | 1.371724 | 2.321827 | 1.020514 | 1.382666 | 1.296308 | 0.6590726 | 2.271537 | 0.6698842 | 1.427475 | 1.427475 | 1.29307 | 0.248139 | 1.004838 | 0.4674385 | 0.743009788 | 3367.742 | 21.90416995 | 1.16810785 | 7.2956469 | 697.5576 | 1.70852973 | 1.362241 | 7.66346568 | 316333.9 | 2155.252 | 977133.0618 | 7.141265109 | 7.5279 | 17.9746 | 23832.3465 | 8.52388222 | 0.007167867 | 385.5433 | 28840.5 | 0.9689354 | 3.745271 | 4.8365958 | 5.936574 | 3920.034138 | 496.0121705 | 17.9746 | 16.02837 | 16.02837 | 17.6944 | 0.010075
1099 | x=0.55 | 365 | 1125 | 0.1669722 | 0.2845009 | 0.4094184 | 1.257976 | 2.376792 | 0.3206094 | 0.4168227 | 0.5310582 | 0.1378401 | 0.6592568 | 1.534725 | 0.1290804 | 0.2355861 | 0.6324638 | 0.6793436 | 1.338229 | 1.174584 | 0.623812 | 3.170422 | 1.385241 | 2.340789 | 1.028955 | 1.397337 | 1.306154 | 0.6562135 | 2.335502 | 0.6793436 | 1.442645 | 1.442645 | 1.306811 | 0.248139 | 1.009109 | 0.4674385 | 0.7588881792 | 3454.724 | 22.26188 | 1.179971975 | 7.37071833 | 716.08352 | 1.699624617 | 1.3544157 | 7.597982472 | 313731.2 | 2179.839 | 972560 | 6.665597 | 7.5279 | 18.22842 | 24154.92085 | 8.662271744 | 0.006982426 | 397.7048 | 29124.7 | 0.9768489 | 3.776248 | 4.887916832 | 5.9816638 | 3903.028737 | 509.9795 | 18.22842 | 16.1987 | 16.1987 | 17.88244 | 0.010075
1100 | x=0.6 | 358 | 1125 | 0.1704658 | 0.291664 | 0.415997 | 1.270625 | 2.400999 | 0.3289039 | 0.4146387 | 0.52799 | 0.1366521 | 0.6537874 | 1.552035 | 0.1284734 | 0.2187743 | 0.6324638 | 0.6888031 | 1.3561 | 1.19335 | 0.6080803 | 3.267371 | 1.398759 | 2.359752 | 1.037396 | 1.412009 | 1.316 | 0.6533544 | 2.399467 | 0.6888031 | 1.457815 | 1.457815 | 1.320553 | 0.248139 | 1.01338 | 0.4674385 | 0.7747665704 | 3541.706 | 22.61959 | 1.1918361 | 7.44578976 | 734.60944 | 1.690719504 | 1.3465904 | 7.532499264 | 311128.4 | 2204.426 | 967987 | 6.189929766 | 7.5279 | 18.48224 | 24477.4952 | 8.800661268 | 0.006806338 | 409.8663 | 29408.9 | 0.9847624 | 3.807225 | 4.939237864 | 6.0267536 | 3886.023336 | 523.9469 | 18.48224 | 16.36904 | 16.36904 | 18.07048 | 0.010075
1101 | 0.945K0.4Na0.6NbO3-0.035Bi0.5Li0.5ZrO3-0.02CaZrO3 | 241 | 1160 | 0.2090369 | 0.3490224 | 0.4621454 | 1.245652 | 2.271088 | 0.3742582 | 0.4392127 | 0.5559786 | 0.1446348 | 0.7122343 | 1.528247 | 0.139414 | 0.2561702 | 0.6910309 | 0.6866 | 1.280372 | 1.092966 | 0.5889643 | 2.905229 | 1.333957 | 2.275256 | 1.007506 | 1.352723 | 1.275363 | 0.6089101 | 1.968614 | 0.6866 | 1.43684 | 1.433883 | 1.37502 | 0.3761919 | 0.9938629 | 0.4662808 | 0.7688287598 | 3006.599 | 20.66065 | 1.12811 | 7.047319 | 627.44118 | 1.777731 | 1.40380205 | 8.130068099 | 313634.5 | 2027.519 | 1021695.5 | 8.84931 | 7.4502615 | 17.165 | 23198.43 | 8.347358 | 0.008590526 | 351.8812 | 28259.62 | 0.94480317 | 3.684841 | 4.707599 | 5.822106804 | 4267.823 | 492.7521 | 17.165 | 15.61532 | 15.58319 | 15.91359 | 0.010592375
1102 | 0.96(K0.48Na0.52)(Nb1−xTax)O3–0.04(Bi0.5Ag0.5)ZrO3 x=0 | 254 | 1090 | 0.2323403 | 0.3859319 | 0.4922559 | 1.257359 | 2.322962 | 0.4112890625 | 0.4349107 | 0.5615075 | 0.1443697 | 0.7069597 | 1.572034 | 0.13844 | 0.2293922 | 0.7062044 | 0.71216 | 1.31017 | 1.125994 | 0.6274529 | 3.072911 | 1.35923 | 2.222024 | 1.023705 | 1.375562 | 1.291149 | 0.6285653 | 2.047532 | 0.71216 | 1.459274 | 1.455896 | 1.406172 | 0.4216152 | 0.9898118 | 0.4862518 | 0.8550723 | 3326.358 | 22.03145448 | 1.1376352 | 7.182529 | 690.028544 | 1.768992 | 1.42312064 | 8.158086 | 311365.3 | 2081.122 | 1021494.8 | 8.121492 | 7.634736 | 17.804 | 23680.15 | 8.593542 | 0.009200779 | 368.9613 | 28735.6928 | 1.0034304 | 3.742558 | 4.779385472 | 5.884243 | 4477.073 | 510.3697 | 17.804 | 15.86901 | 15.83227 | 16.01019 | 0.0119564
1103 | x=0.05 | 287 | 1090 | 0.2262271 | 0.3691292 | 0.4824596 | 1.257359 | 2.326137 | 0.3964232 | 0.4358443 | 0.5632056 | 0.1438828 | 0.7020092 | 1.561386 | 0.1371506 | 0.2366543 | 0.7062044 | 0.7053883 | 1.31017 | 1.125994 | 0.6509824 | 3.072642 | 1.35923 | 2.226796 | 1.023473 | 1.375208 | 1.291149 | 0.6489006 | 2.063846 | 0.7053883 | 1.459255 | 1.455877 | 1.406154 | 0.4216152 | 0.9905062 | 0.4852098 | 0.8781785 | 3477.774 | 22.4788 | 1.1376352 | 7.172726176 | 715.9046144 | 1.765203 | 1.418829824 | 8.185695 | 313561.1 | 2095.314 | 1031097.7 | 7.872269 | 7.634736 | 17.9749184 | 23680.15 | 8.593542 | 0.008868221 | 368.9937 | 28735.6928 | 1.001280192 | 3.743404 | 4.780616 | 5.884243 | 4336.77 | 506.3354 | 17.9749184 | 15.86921 | 15.83248 | 16.0104 | 0.0119564
1104 | x=0.1 | 310 | 1090 | 0.2204273 | 0.3537285 | 0.4730456 | 1.257359 | 2.32932 | 0.3825945 | 0.4367819 | 0.5649141 | 0.1433991 | 0.6971275 | 1.550881 | 0.1358851 | 0.2443914 | 0.7062044 | 0.6987441 | 1.31017 | 1.125994 | 0.6745119 | 3.072373 | 1.35923 | 2.231588 | 1.023242 | 1.374854 | 1.291149 | 0.6705956 | 2.080422 | 0.6987441 | 1.459236 | 1.455858 | 1.406136 | 0.4216152 | 0.9912016 | 0.4841679 | 0.9012847 | 3629.19 | 22.92615 | 1.1376352 | 7.162923 | 741.7806848 | 1.761413 | 1.414539008 | 8.213304 | 315756.8 | 2109.507 | 1040700.6 | 7.623045 | 7.634736 | 18.1458368 | 23680.15 | 8.593542 | 0.008558864 | 369.026 | 28735.6928 | 0.999129984 | 3.744249 | 4.781847 | 5.884243 | 4196.468 | 502.301 | 18.1458368 | 15.86942 | 15.83268 | 16.0106 | 0.0119564
1105 | x=0.15 | 373 | 1090 | 0.2149175 | 0.3395615 | 0.4639919 | 1.257359 | 2.332513 | 0.369698 | 0.4377236 | 0.5666329 | 0.1429187 | 0.6923133 | 1.540517 | 0.1346427 | 0.2526514 | 0.7062044 | 0.692224 | 1.31017 | 1.125994 | 0.6980414 | 3.072103 | 1.35923 | 2.236401 | 1.023011 | 1.3745 | 1.291149 | 0.6937914 | 2.097267 | 0.692224 | 1.459217 | 1.455839 | 1.406118 | 0.4216152 | 0.991898 | 0.4831259 | 0.9243909 | 3780.605 | 23.3735 | 1.1376352 | 7.15312 | 767.6567552 | 1.757624 | 1.410248192 | 8.240913 | 317952.5 | 2123.699 | 1050303.4 | 7.373822 | 7.634736 | 18.3167552 | 23680.15 | 8.593542 | 0.008270363 | 369.0583 | 28735.6928 | 0.996979776 | 3.745095 | 4.783078 | 5.884243 | 4056.166 | 498.2667 | 18.3167552 | 15.86963 | 15.83289 | 16.01081 | 0.0119564
1106 | x=0.2 | 256 | 1090 | 0.2096764 | 0.3264855 | 0.4552783 | 1.257359 | 2.335714 | 0.3576427 | 0.4386693 | 0.5683622 | 0.1424415 | 0.6875651 | 1.53029 | 0.1334228 | 0.2614893 | 0.7062044 | 0.6858243 | 1.31017 | 1.125994 | 0.7215708 | 3.071834 | 1.35923 | 2.241234 | 1.02278 | 1.374147 | 1.291149 | 0.7186494 | 2.114386 | 0.6858243 | 1.459198 | 1.45582 | 1.4061 | 0.4216152 | 0.9925953 | 0.4820839 | 0.9474971 | 3932.021 | 23.82084 | 1.1376352 | 7.143316 | 793.5328256 | 1.753835 | 1.405957376 | 8.268522 | 320148.2 | 2137.891 | 1059906.3 | 7.124598 | 7.634736 | 18.4876736 | 23680.15 | 8.593542 | 0.008000677 | 369.0906 | 28735.6928 | 0.994829568 | 3.745941 | 4.784308 | 5.884243 | 3915.863 | 494.2324 | 18.4876736 | 15.86984 | 15.8331 | 16.01101 | 0.0119564
1107 | (0.97-x)K0.50Na0.50Nb0.965Sb0.035O3-0.03(Bi0.5Na0.5)0.9(Ga0.5Li0.5)0.1ZrO3-xBiFeO3 x= 0 | 330 | 1085 | 0.2038362 | 0.3555054 | 0.461491 | 1.242312 | 2.332571 | 0.3841731 | 0.4271372 | 0.5399627 | 0.1412391 | 0.6892442 | 1.570409 | 0.1341526 | 0.2298196 | 0.6655761 | 0.7051 | 1.320139 | 1.151905 | 0.5535943 | 3.083524 | 1.369597 | 2.230046 | 1.025638 | 1.384915 | 1.296631 | 0.599528 | 2.148948 | 0.7051 | 1.447879 | 1.447037 | 1.317977 | 0.3163703 | 0.9923949 | 0.4881009 | 0.7598066 | 3130.214 | 21.36568 | 1.153186 | 7.306719 | 655.581765 | 1.749514 | 1.389545047 | 7.664931 | 308897.7 | 2113.133 | 949319.8 | 8.009492 | 7.66173387 | 17.6275 | 23905.67 | 8.573524 | 0.008013173 | 385.1118 | 28915.06325 | 1.014727 | 3.756868 | 4.836549 | 5.940214 | 4374.232 | 513.4279 | 17.6275 | 16.07971 | 16.07037 | 17.33307 | 0.01144364
1108 | x=0.002 | 350 | 1085 | 0.2070275 | 0.3595897 | 0.464718 | 1.243297 | 2.331998 | 0.3877535 | 0.428571 | 0.5411439 | 0.1416741 | 0.6897946 | 1.571167 | 0.1343832 | 0.2312128 | 0.6678572 | 0.7063826 | 1.320103 | 1.151564 | 0.5519675 | 3.083305 | 1.369141 | 2.229108 | 1.025903 | 1.384775 | 1.296504 | 0.601481 | 2.147478 | 0.7063826 | 1.449406 | 1.44823 | 1.317665 | 0.3243325 | 0.9921344 | 0.4879915 | 0.7707396 | 3161.04 | 21.49757 | 1.152985 | 7.294958 | 660.7084728 | 1.754125 | 1.393243 | 7.675512 | 309309.8 | 2111.977 | 949710 | 8.025564 | 7.691119056 | 17.645439 | 23892.06 | 8.563261 | 0.008020845 | 384.5337 | 28901.45 | 1.013845 | 3.756626 | 4.833824 | 5.937669 | 4373.884 | 512.1501 | 17.645439 | 16.08761 | 16.07456 | 17.31534 | 0.01172621
1109 | x=0.004 | 420 | 1085 | 0.2102228 | 0.3636806 | 0.4679477 | 1.244284 | 2.331425 | 0.3913392 | 0.4300059 | 0.5423246 | 0.1421098 | 0.6903446 | 1.571927 | 0.1346141 | 0.2326118 | 0.6701373 | 0.7076661 | 1.320067 | 1.151223 | 0.5503546 | 3.083086 | 1.368685 | 2.22817 | 1.026168 | 1.384635 | 1.296377 | 0.6034404 | 2.146005 | 0.7076661 | 1.450934 | 1.449423 | 1.317353 | 0.3322983 | 0.9918738 | 0.487882 | 0.7816584 | 3191.812 | 21.62934 | 1.152783 | 7.283207 | 665.8268302 | 1.758732 | 1.396942 | 7.686064 | 309722.1 | 2110.822 | 950098.8 | 8.041505 | 7.720515558 | 17.663358 | 23878.45 | 8.553002 | 0.008028643 | 383.956 | 28887.8384 | 1.012964 | 3.756385 | 4.8311 | 5.935125 | 4373.512 | 510.8737 | 17.663358 | 16.0955 | 16.07874 | 17.29762 | 0.01200864
1110 | x=0.005 | 465 | 1085 | 0.2118219 | 0.3657286 | 0.4695635 | 1.244777 | 2.331138 | 0.3931341 | 0.4307238 | 0.5429147 | 0.142328 | 0.6906196 | 1.572307 | 0.1347297 | 0.2333133 | 0.671277 | 0.7083083 | 1.320049 | 1.151053 | 0.5495533 | 3.082976 | 1.368456 | 2.227701 | 1.0263 | 1.384565 | 1.296314 | 0.6044226 | 2.145268 | 0.7083083 | 1.451698 | 1.45002 | 1.317197 | 0.3362826 | 0.9917435 | 0.4878272 | 0.7871125 | 3207.178 | 21.69519 | 1.152682 | 7.277334 | 668.3828775 | 1.761034 | 1.398793 | 7.691329 | 309928.3 | 2110.244 | 950292.8 | 8.049427 | 7.735218 | 17.67231 | 23871.65 | 8.547876 | 0.008032589 | 383.6673 | 28881.03 | 1.012523 | 3.756264 | 4.829739 | 5.933853 | 4373.318 | 510.2361 | 17.67231 | 16.09944 | 16.08083 | 17.28877 | 0.01214980174
1111 | x=0.006 | 510 | 1085 | 0.213422 | 0.3677782 | 0.47118 | 1.245271 | 2.330851 | 0.3949303 | 0.4314418 | 0.5435047 | 0.1425463 | 0.6908944 | 1.572687 | 0.1348453 | 0.2340164 | 0.6724164 | 0.7089507 | 1.320031 | 1.150882 | 0.5487554 | 3.082866 | 1.368228 | 2.227231 | 1.026432 | 1.384495 | 1.296251 | 0.6054065 | 2.14453 | 0.7089507 | 1.452463 | 1.450617 | 1.31704 | 0.3402678 | 0.9916132 | 0.4877725 | 0.792563 | 3222.53 | 21.761 | 1.152581 | 7.271464 | 670.9368372 | 1.763335 | 1.400643445 | 7.696587 | 310134.6 | 2109.667 | 950486.4 | 8.057316 | 7.749923376 | 17.681257 | 23864.85 | 8.54275 | 0.008036566 | 383.3787 | 28874.23 | 1.012083 | 3.756143 | 4.828377 | 5.932581 | 4373.118 | 509.5989 | 17.681257 | 16.10338 | 16.08292 | 17.27991 | 0.01229093
1112 | x=0.007 | 420 | 1085 | 0.2150232 | 0.3698296 | 0.4727972 | 1.245765 | 2.330564 | 0.3967278 | 0.4321602 | 0.5440945 | 0.1427648 | 0.6911692 | 1.573067 | 0.1349611 | 0.2347208 | 0.6735557 | 0.7095934 | 1.320013 | 1.150711 | 0.5479608 | 3.082756 | 1.368 | 2.226761 | 1.026565 | 1.384424 | 1.296187 | 0.606392 | 2.143791 | 0.7095934 | 1.453228 | 1.451214 | 1.316884 | 0.3442539 | 0.9914829 | 0.4877178 | 0.79801 | 3237.869 | 21.82679 | 1.15248 | 7.265596 | 673.4887093 | 1.765635 | 1.402495 | 7.701838 | 310340.9 | 2109.089 | 950679.6 | 8.065172 | 7.764632 | 17.690199 | 23858.05 | 8.537626 | 0.008040573 | 383.0902 | 28867.42 | 1.011642 | 3.756022 | 4.827016 | 5.93131 | 4372.912 | 508.962 | 17.690199 | 16.10732 | 16.08501 | 17.27106 | 0.01243203
1113 | x=0.008 | 375 | 1085 | 0.2166253 | 0.3718825 | 0.474415 | 1.246259 | 2.330277 | 0.3985267 | 0.4328788 | 0.5446842 | 0.1429835 | 0.6914439 | 1.573448 | 0.1350769 | 0.2354267 | 0.6746947 | 0.7102364 | 1.319995 | 1.150541 | 0.5471695 | 3.082646 | 1.367772 | 2.226292 | 1.026697 | 1.384354 | 1.296124 | 0.6073791 | 2.143051 | 0.7102364 | 1.453993 | 1.451812 | 1.316727 | 0.348241 | 0.9913526 | 0.487663 | 0.8034533 | 3253.194 | 21.89254 | 1.152379 | 7.259731 | 676.0384938 | 1.767934 | 1.404346 | 7.707081 | 310547.2 | 2108.512 | 950872.6 | 8.072996 | 7.77934251 | 17.699136 | 23851.25 | 8.532504 | 0.00804461 | 382.8018 | 28860.61995 | 1.011202 | 3.755901 | 4.825655 | 5.930038 | 4372.701 | 508.3255 | 17.699136 | 16.11126 | 16.08709 | 17.26221 | 0.0125731

## feature set Φ2
No. | Compositions | d33 | ST | SFA | MA | NECA-C | DCEA | DVEA | ANA | EA-MB | EA-P | ECA | EIA | SEA | MTA | NMA | NECA-S | QNA | CRA | PCRA | VEN/NC-A | MVA | ARA | IRA | A-O | EVRA | CVRA | EAA | PA | EPA | CA-a | CA-b | CA-c | IDA | SFB | MB | NECB-C | DCEB | DVEB | ANB | EB-MB | EB-P | ECB | EIB | SEB | MTB | NMB | NECB-S | QNB | CRB | PCRB | VEN/NC-B | MVB | ARB | IRB | B-O | EVRB | CVRB | EAB | PB | EPB | CB-a | CB-b | CB-c | IDB | t | μ
1 | 0.96K0.5Na0.5Nb0.96Sb0.04O3-0.04(Bi1-xLax)0.5Na0.5ZrO3 x=0 | 413 | 1082.5 | 0.4116 | 34.44114 | 3.2018 | 1.1962 | 4.118 | 16.28 | 0.8718 | 0.872 | 1.045 | 462.99 | 57.6262778 | 358.14 | 1.37646 | 2.282 | 3.54 | 177.48 | 3.13614 | 0.06633907 | 34.3674 | 198.8 | 1.5028 | 1.9636 | 2.5858 | 2.7734 | 51.508 | 33.035 | 3.54 | 4.83622 | 4.82508 | 4.76882 | 0.065 | 1.93184 | 93.9463296 | 6.816336 | 0.965408 | 1.77376 | 41.344 | 2.021024 | 1.60352 | 7.332112 | 670.17216 | 36.75095 | 2645.8192 | 5.8425632 | 3.4032 | 5 | 134.7088 | 2.724392 | 0.119969 | 11.239072 | 145.4 | 0.647808 | 1.9144208 | 1.870528 | 2.14248 | 85.04112 | 15.43856 | 5 | 3.33631744 | 3.33631744 | 3.68041184 | 0.192592 | 1.004953 | 0.4687467
2 | x=0.05 | 414 | 1082.5 | 0.40837 | 34.239101 | 3.18974 | 1.19657 | 4.11881 | 16.2 | 0.87056 | 0.8711 | 1.04445 | 462.8069 | 57.59768196 | 358.049 | 1.375677 | 2.277 | 3.536 | 177.451 | 3.135753 | 0.06641975 | 34.35911 | 198.785 | 1.50253 | 1.963006 | 2.58553 | 2.77322 | 51.4763 | 33.05193 | 3.536 | 4.833056 | 4.822473 | 4.769026 | 0.06425 | 1.93184 | 93.9463296 | 6.816336 | 0.965408 | 1.77376 | 41.344 | 2.021024 | 1.60352 | 7.332112 | 670.17216 | 36.75095 | 2645.8192 | 5.8425632 | 3.4032 | 5 | 134.7088 | 2.724392 | 0.119969 | 11.239072 | 145.4 | 0.647808 | 1.9144208 | 1.870528 | 2.14248 | 85.04112 | 15.43856 | 5 | 3.33631744 | 3.33631744 | 3.68041184 | 0.192592 | 1.004859 | 0.4687467
3 | x=0.1 | 438 | 1082.5 | 0.40514 | 34.037062 | 3.17768 | 1.19694 | 4.11962 | 16.12 | 0.86932 | 0.8702 | 1.0439 | 462.6238 | 57.56908612 | 357.958 | 1.374894 | 2.272 | 3.532 | 177.422 | 3.135366 | 0.06650124 | 34.35082 | 198.77 | 1.50226 | 1.962412 | 2.58526 | 2.77304 | 51.4446 | 33.06886 | 3.532 | 4.829892 | 4.819866 | 4.769232 | 0.0635 | 1.93184 | 93.9463296 | 6.816336 | 0.965408 | 1.77376 | 41.344 | 2.021024 | 1.60352 | 7.332112 | 670.17216 | 36.75095 | 2645.8192 | 5.8425632 | 3.4032 | 5 | 134.7088 | 2.724392 | 0.119969 | 11.239072 | 145.4 | 0.647808 | 1.9144208 | 1.870528 | 2.14248 | 85.04112 | 15.43856 | 5 | 3.33631744 | 3.33631744 | 3.68041184 | 0.192592 | 1.004765 | 0.4687467
4 | x=0.15 | 429 | 1082.5 | 0.40191 | 33.835023 | 3.16562 | 1.19731 | 4.12043 | 16.04 | 0.86808 | 0.8693 | 1.04335 | 462.4407 | 57.54049028 | 357.867 | 1.374111 | 2.267 | 3.528 | 177.393 | 3.134979 | 0.06658354 | 34.34253 | 198.755 | 1.50199 | 1.961818 | 2.58499 | 2.77286 | 51.4129 | 33.08579 | 3.528 | 4.826728 | 4.817259 | 4.769438 | 0.06275 | 1.93184 | 93.9463296 | 6.816336 | 0.965408 | 1.77376 | 41.344 | 2.021024 | 1.60352 | 7.332112 | 670.17216 | 36.75095 | 2645.8192 | 5.8425632 | 3.4032 | 5 | 134.7088 | 2.724392 | 0.119969 | 11.239072 | 145.4 | 0.647808 | 1.9144208 | 1.870528 | 2.14248 | 85.04112 | 15.43856 | 5 | 3.33631744 | 3.33631744 | 3.68041184 | 0.192592 | 1.004671 | 0.4687467
5 | x=0.2 | 429 | 1082.5 | 0.39868 | 33.632984 | 3.15356 | 1.19768 | 4.12124 | 15.96 | 0.86684 | 0.8684 | 1.0428 | 462.2576 | 57.51189444 | 357.776 | 1.373328 | 2.262 | 3.524 | 177.364 | 3.134592 | 0.06666667 | 34.33424 | 198.74 | 1.50172 | 1.961224 | 2.58472 | 2.77268 | 51.3812 | 33.10272 | 3.524 | 4.823564 | 4.814652 | 4.769644 | 0.062 | 1.93184 | 93.9463296 | 6.816336 | 0.965408 | 1.77376 | 41.344 | 2.021024 | 1.60352 | 7.332112 | 670.17216 | 36.75095 | 2645.8192 | 5.8425632 | 3.4032 | 5 | 134.7088 | 2.724392 | 0.119969 | 11.239072 | 145.4 | 0.647808 | 1.9144208 | 1.870528 | 2.14248 | 85.04112 | 15.43856 | 5 | 3.33631744 | 3.33631744 | 3.68041184 | 0.192592 | 1.004577 | 0.4687467
6 | x=0.3 | 346 | 1082.5 | 0.39222 | 33.228906 | 3.12944 | 1.19842 | 4.12286 | 15.8 | 0.86436 | 0.8666 | 1.0417 | 461.8914 | 57.45470276 | 357.594 | 1.371762 | 2.252 | 3.516 | 177.306 | 3.133818 | 0.06683544 | 34.31766 | 198.71 | 1.50118 | 1.960036 | 2.58418 | 2.77232 | 51.3178 | 33.13658 | 3.516 | 4.817236 | 4.809438 | 4.770056 | 0.0605 | 1.93184 | 93.9463296 | 6.816336 | 0.965408 | 1.77376 | 41.344 | 2.021024 | 1.60352 | 7.332112 | 670.17216 | 36.75095 | 2645.8192 | 5.8425632 | 3.4032 | 5 | 134.7088 | 2.724392 | 0.119969 | 11.239072 | 145.4 | 0.647808 | 1.9144208 | 1.870528 | 2.14248 | 85.04112 | 15.43856 | 5 | 3.33631744 | 3.33631744 | 3.68041184 | 0.192592 | 1.004389 | 0.4687467
7 | x=0.4 | 342 | 1082.5 | 0.38576 | 32.824828 | 3.10532 | 1.19916 | 4.12448 | 15.64 | 0.86188 | 0.8648 | 1.0406 | 461.5252 | 57.39751108 | 357.412 | 1.370196 | 2.242 | 3.508 | 177.248 | 3.133044 | 0.06700767 | 34.30108 | 198.68 | 1.50064 | 1.958848 | 2.58364 | 2.77196 | 51.2544 | 33.17044 | 3.508 | 4.810908 | 4.804224 | 4.770468 | 0.059 | 1.93184 | 93.9463296 | 6.816336 | 0.965408 | 1.77376 | 41.344 | 2.021024 | 1.60352 | 7.332112 | 670.17216 | 36.75095 | 2645.8192 | 5.8425632 | 3.4032 | 5 | 134.7088 | 2.724392 | 0.119969 | 11.239072 | 145.4 | 0.647808 | 1.9144208 | 1.870528 | 2.14248 | 85.04112 | 15.43856 | 5 | 3.33631744 | 3.33631744 | 3.68041184 | 0.192592 | 1.004201 | 0.4687467
8 | x=0.5 | 325 | 1082.5 | 0.3793 | 32.42075 | 3.0812 | 1.1999 | 4.1261 | 15.48 | 0.8594 | 0.863 | 1.0395 | 461.159 | 57.3403194 | 357.23 | 1.36863 | 2.232 | 3.5 | 177.19 | 3.13227 | 0.06718346 | 34.2845 | 198.65 | 1.5001 | 1.95766 | 2.5831 | 2.7716 | 51.191 | 33.2043 | 3.5 | 4.80458 | 4.79901 | 4.77088 | 0.0575 | 1.93184 | 93.9463296 | 6.816336 | 0.965408 | 1.77376 | 41.344 | 2.021024 | 1.60352 | 7.332112 | 670.17216 | 36.75095 | 2645.8192 | 5.8425632 | 3.4032 | 5 | 134.7088 | 2.724392 | 0.119969 | 11.239072 | 145.4 | 0.647808 | 1.9144208 | 1.870528 | 2.14248 | 85.04112 | 15.43856 | 5 | 3.33631744 | 3.33631744 | 3.68041184 | 0.192592 | 1.004012 | 0.4687467
9 | x=0.6 | 311 | 1082.5 | 0.37284 | 32.016672 | 3.05708 | 1.20064 | 4.12772 | 15.32 | 0.85692 | 0.8612 | 1.0384 | 460.7928 | 57.28312772 | 357.048 | 1.367064 | 2.222 | 3.492 | 177.132 | 3.131496 | 0.06736292 | 34.26792 | 198.62 | 1.49956 | 1.956472 | 2.58256 | 2.77124 | 51.1276 | 33.23816 | 3.492 | 4.798252 | 4.793796 | 4.771292 | 0.056 | 1.93184 | 93.9463296 | 6.816336 | 0.965408 | 1.77376 | 41.344 | 2.021024 | 1.60352 | 7.332112 | 670.17216 | 36.75095 | 2645.8192 | 5.8425632 | 3.4032 | 5 | 134.7088 | 2.724392 | 0.119969 | 11.239072 | 145.4 | 0.647808 | 1.9144208 | 1.870528 | 2.14248 | 85.04112 | 15.43856 | 5 | 3.33631744 | 3.33631744 | 3.68041184 | 0.192592 | 1.003824 | 0.4687467
10 | x=0.65 | 341 | 1082.5 | 0.36961 | 31.814633 | 3.04502 | 1.20101 | 4.12853 | 15.24 | 0.85568 | 0.8603 | 1.03785 | 460.6097 | 57.25453188 | 356.957 | 1.366281 | 2.217 | 3.488 | 177.103 | 3.131109 | 0.06745407 | 34.25963 | 198.605 | 1.49929 | 1.955878 | 2.58229 | 2.77106 | 51.0959 | 33.25509 | 3.488 | 4.795088 | 4.791189 | 4.771498 | 0.05525 | 1.93184 | 93.9463296 | 6.816336 | 0.965408 | 1.77376 | 41.344 | 2.021024 | 1.60352 | 7.332112 | 670.17216 | 36.75095 | 2645.8192 | 5.8425632 | 3.4032 | 5 | 134.7088 | 2.724392 | 0.119969 | 11.239072 | 145.4 | 0.647808 | 1.9144208 | 1.870528 | 2.14248 | 85.04112 | 15.43856 | 5 | 3.33631744 | 3.33631744 | 3.68041184 | 0.192592 | 1.00373 | 0.4687467
11 | x=0.7 | 320 | 1082.5 | 0.36638 | 31.612594 | 3.03296 | 1.20138 | 4.12934 | 15.16 | 0.85444 | 0.8594 | 1.0373 | 460.4266 | 57.22593604 | 356.866 | 1.365498 | 2.212 | 3.484 | 177.074 | 3.130722 | 0.06754617 | 34.25134 | 198.59 | 1.49902 | 1.955284 | 2.58202 | 2.77088 | 51.0642 | 33.27202 | 3.484 | 4.791924 | 4.788582 | 4.771704 | 0.0545 | 1.93184 | 93.9463296 | 6.816336 | 0.965408 | 1.77376 | 41.344 | 2.021024 | 1.60352 | 7.332112 | 670.17216 | 36.75095 | 2645.8192 | 5.8425632 | 3.4032 | 5 | 134.7088 | 2.724392 | 0.119969 | 11.239072 | 145.4 | 0.647808 | 1.9144208 | 1.870528 | 2.14248 | 85.04112 | 15.43856 | 5 | 3.33631744 | 3.33631744 | 3.68041184 | 0.192592 | 1.003636 | 0.4687467
12 | x=0.75 | 312 | 1082.5 | 0.36315 | 31.410555 | 3.0209 | 1.20175 | 4.13015 | 15.08 | 0.8532 | 0.8585 | 1.03675 | 460.2435 | 57.1973402 | 356.775 | 1.364715 | 2.207 | 3.48 | 177.045 | 3.130335 | 0.06763926 | 34.24305 | 198.575 | 1.49875 | 1.95469 | 2.58175 | 2.7707 | 51.0325 | 33.28895 | 3.48 | 4.78876 | 4.785975 | 4.77191 | 0.05375 | 1.93184 | 93.9463296 | 6.816336 | 0.965408 | 1.77376 | 41.344 | 2.021024 | 1.60352 | 7.332112 | 670.17216 | 36.75095 | 2645.8192 | 5.8425632 | 3.4032 | 5 | 134.7088 | 2.724392 | 0.119969 | 11.239072 | 145.4 | 0.647808 | 1.9144208 | 1.870528 | 2.14248 | 85.04112 | 15.43856 | 5 | 3.33631744 | 3.33631744 | 3.68041184 | 0.192592 | 1.003542 | 0.4687467
13 | x=0.8 | 0 | 1082.5 | 0.35992 | 31.208516 | 3.00884 | 1.20212 | 4.13096 | 15 | 0.85196 | 0.8576 | 1.0362 | 460.0604 | 57.16874436 | 356.684 | 1.363932 | 2.202 | 3.476 | 177.016 | 3.129948 | 0.06773333 | 34.23476 | 198.56 | 1.49848 | 1.954096 | 2.58148 | 2.77052 | 51.0008 | 33.30588 | 3.476 | 4.785596 | 4.783368 | 4.772116 | 0.053 | 1.93184 | 93.9463296 | 6.816336 | 0.965408 | 1.77376 | 41.344 | 2.021024 | 1.60352 | 7.332112 | 670.17216 | 36.75095 | 2645.8192 | 5.8425632 | 3.4032 | 5 | 134.7088 | 2.724392 | 0.119969 | 11.239072 | 145.4 | 0.647808 | 1.9144208 | 1.870528 | 2.14248 | 85.04112 | 15.43856 | 5 | 3.33631744 | 3.33631744 | 3.68041184 | 0.192592 | 1.003448 | 0.4687467
14 | x=1 | 0 | 1082.5 | 0.347 | 30.40036 | 2.9606 | 1.2036 | 4.1342 | 14.68 | 0.847 | 0.854 | 1.034 | 459.328 | 57.054361 | 356.32 | 1.3608 | 2.182 | 3.46 | 176.9 | 3.1284 | 0.06811989 | 34.2016 | 198.5 | 1.4974 | 1.95172 | 2.5804 | 2.7698 | 50.874 | 33.3736 | 3.46 | 4.77294 | 4.77294 | 4.77294 | 0.05 | 1.93184 | 93.9463296 | 6.816336 | 0.965408 | 1.77376 | 41.344 | 2.021024 | 1.60352 | 7.332112 | 670.17216 | 36.75095 | 2645.8192 | 5.8425632 | 3.4032 | 5 | 134.7088 | 2.724392 | 0.119969 | 11.239072 | 145.4 | 0.647808 | 1.9144208 | 1.870528 | 2.14248 | 85.04112 | 15.43856 | 5 | 3.33631744 | 3.33631744 | 3.68041184 | 0.192592 | 1.003072 | 0.4687467
15 | (1–x)K0.48Na0.56NbO3–xBi0.5Li0.5ZrO3 x=0 | 108 | 1110 | 0.36208 | 31.64088 | 3.0856 | 1.2328 | 4.2968 | 15.28 | 0.8824 | 0.888 | 1.068 | 478.672 | 59.5563928 | 369.52 | 1.42864 | 2.288 | 3.6 | 183.68 | 3.2552 | 0.06806283 | 35.368 | 206.4 | 1.5656 | 2.0304 | 2.6816 | 2.8792 | 52.856 | 34.3336 | 3.6 | 4.960176 | 4.960176 | 4.960176 | 0.052 | 1.92 | 92.906 | 6.7 | 0.95 | 1.75 | 41 | 2.03 | 1.6 | 7.57 | 663.8 | 36.28 | 2741 | 6.144 | 3.3 | 5 | 134 | 2.76 | 0.1219512 | 10.83 | 145 | 0.64 | 1.911 | 1.86 | 2.13 | 86.2 | 15.7 | 5 | 3.3004 | 3.3004 | 3.3004 | 0.17 | 1.030795 | 0.463097
16 | x=0.01 | 118 | 1110 | 0.3754092 | 32.4040762 | 3.127844 | 1.236122 | 4.280382 | 15.5572 | 0.888776 | 0.89362 | 1.07637 | 480.00278 | 59.38642 | 370.8098 | 1.4508286 | 2.30312 | 3.604 | 183.2182 | 3.240683 | 0.06810994 | 35.18597 | 205.861 | 1.558894 | 2.027726 | 2.675134 | 2.873708 | 53.08194 | 34.148914 | 3.604 | 4.96149424 | 4.95870924 | 4.94464424 | 0.05573 | 1.9196 | 92.88918 | 6.6975 | 0.9503 | 1.7521 | 40.99 | 2.0267 | 1.598 | 7.5568 | 663.762 | 36.3061537 | 2734.84 | 6.09554 | 3.297 | 5 | 134.11 | 2.76065 | 0.121737 | 10.8619 | 145.1 | 0.6408 | 1.91126 | 1.861 | 2.1312 | 85.749 | 15.722 | 5 | 3.299716 | 3.299716 | 3.318866 | 0.1696 | 1.028043 | 0.4636758
17 | x=0.02 | 150 | 1110 | 0.3887384 | 33.1672724 | 3.170088 | 1.239444 | 4.263964 | 15.8344 | 0.895152 | 0.89924 | 1.08474 | 481.33356 | 59.21644 | 372.0996 | 1.4730172 | 2.31824 | 3.608 | 182.7564 | 3.226166 | 0.06815541 | 35.00394 | 205.322 | 1.552188 | 2.025052 | 2.668668 | 2.868216 | 53.30788 | 33.964228 | 3.608 | 4.96281248 | 4.95724248 | 4.92911248 | 0.05946 | 1.9192 | 92.87236 | 6.695 | 0.9506 | 1.7542 | 40.98 | 2.0234 | 1.596 | 7.5436 | 663.724 | 36.3323074 | 2728.68 | 6.04708 | 3.294 | 5 | 134.22 | 2.7613 | 0.1215227 | 10.8938 | 145.2 | 0.6416 | 1.91152 | 1.862 | 2.1324 | 85.298 | 15.744 | 5 | 3.299032 | 3.299032 | 3.337332 | 0.1692 | 1.025294 | 0.4642547
18 | x=0.03 | 217 | 1110 | 0.4020676 | 33.9304686 | 3.212332 | 1.242766 | 4.247546 | 16.1116 | 0.901528 | 0.90486 | 1.09311 | 482.66434 | 59.04647 | 373.3894 | 1.4952058 | 2.33336 | 3.612 | 182.2946 | 3.211649 | 0.06819931 | 34.82191 | 204.783 | 1.545482 | 2.022378 | 2.662202 | 2.862724 | 53.53382 | 33.779542 | 3.612 | 4.96413072 | 4.95577572 | 4.91358072 | 0.06319 | 1.9188 | 92.85554 | 6.6925 | 0.9509 | 1.7563 | 40.97 | 2.0201 | 1.594 | 7.5304 | 663.686 | 36.3584611 | 2722.52 | 5.99862 | 3.291 | 5 | 134.33 | 2.76195 | 0.1213083 | 10.9257 | 145.3 | 0.6424 | 1.91178 | 1.863 | 2.1336 | 84.847 | 15.766 | 5 | 3.298348 | 3.298348 | 3.355798 | 0.1688 | 1.022546 | 0.4648336
19 | x=0.04 | 239 | 1110 | 0.4153968 | 34.6936648 | 3.254576 | 1.246088 | 4.231128 | 16.3888 | 0.907904 | 0.91048 | 1.10148 | 483.99512 | 58.87649 | 374.6792 | 1.5173944 | 2.34848 | 3.616 | 181.8328 | 3.197132 | 0.06824173 | 34.63988 | 204.244 | 1.538776 | 2.019704 | 2.655736 | 2.857232 | 53.75976 | 33.594856 | 3.616 | 4.96544896 | 4.95430896 | 4.89804896 | 0.06692 | 1.9184 | 92.83872 | 6.69 | 0.9512 | 1.7584 | 40.96 | 2.0168 | 1.592 | 7.5172 | 663.648 | 36.3846148 | 2716.36 | 5.95016 | 3.288 | 5 | 134.44 | 2.7626 | 0.12109375 | 10.9576 | 145.4 | 0.6432 | 1.91204 | 1.864 | 2.1348 | 84.396 | 15.788 | 5 | 3.297664 | 3.297664 | 3.374264 | 0.1684 | 1.019801 | 0.4654124
20 | x=0.05 | 210 | 1110 | 0.428726 | 35.456861 | 3.29682 | 1.24941 | 4.21471 | 16.666 | 0.91428 | 0.9161 | 1.10985 | 485.3259 | 58.70651416 | 375.969 | 1.539583 | 2.3636 | 3.62 | 181.371 | 3.182615 | 0.06828273 | 34.45785 | 203.705 | 1.53207 | 2.01703 | 2.64927 | 2.85174 | 53.9857 | 33.41017 | 3.62 | 4.9667672 | 4.9528422 | 4.8825172 | 0.07065 | 1.918 | 92.8219 | 6.6875 | 0.9515 | 1.7605 | 40.95 | 2.0135 | 1.59 | 7.504 | 663.61 | 36.4107685 | 2710.2 | 5.9017 | 3.285 | 5 | 134.55 | 2.76325 | 0.1208791 | 10.9895 | 145.5 | 0.644 | 1.9123 | 1.865 | 2.136 | 83.945 | 15.81 | 5 | 3.29698 | 3.29698 | 3.39273 | 0.168 | 1.017058 | 0.4659913
21 | x=0.06 | 120 | 1110 | 0.4420552 | 36.2200572 | 3.339064 | 1.252732 | 4.198292 | 16.9432 | 0.920656 | 0.92172 | 1.11822 | 486.65668 | 58.53654 | 377.2588 | 1.5617716 | 2.37872 | 3.624 | 180.9092 | 3.168098 | 0.06832239 | 34.27582 | 203.166 | 1.525364 | 2.014356 | 2.642804 | 2.846248 | 54.21164 | 33.225484 | 3.624 | 4.96808544 | 4.95137544 | 4.86698544 | 0.07438 | 1.9176 | 92.80508 | 6.685 | 0.9518 | 1.7626 | 40.94 | 2.0102 | 1.588 | 7.4908 | 663.572 | 36.4369222 | 2704.04 | 5.85324 | 3.282 | 5 | 134.66 | 2.7639 | 0.1206644 | 11.0214 | 145.6 | 0.6448 | 1.91256 | 1.866 | 2.1372 | 83.494 | 15.832 | 5 | 3.296296 | 3.296296 | 3.411196 | 0.1676 | 1.014317 | 0.4665702
22 | (1-x)[(K0.5Na0.5)0.95Li0.05](Nb0.95Sb0.05)O3–xBaTiO3 x=0.0025 | 160 | 1120 | 0.34557425 | 30.1071 | 2.930403125 | 1.223293125 | 4.107850625 | 14.504 | 0.848330625 | 0.85760625 | 1.05262375 | 460.5511375 | 56.32348 | 360.547625 | 1.39995 | 2.1567375 | 3.4314375 | 175.7806875 | 3.092775 | 0.06911886 | 33.77898 | 197.294375 | 1.477581875 | 1.940924875 | 2.5653625 | 2.757980625 | 51.00463125 | 33.29979 | 3.4314375 | 4.745044 | 4.745044 | 4.745044 | 0.05 | 1.93555625 | 94.231997 | 6.85938875 | 0.96835375 | 1.7701 | 41.45125 | 2.03506125 | 1.6147125 | 7.3228025 | 672.2592625 | 36.74182 | 2647.359625 | 5.99085775 | 3.44925 | 4.9975 | 134.344125 | 2.709924375 | 0.1205633 | 11.19510875 | 144.9875 | 0.6458975 | 1.91385225 | 1.86832875 | 2.14 | 86.8414 | 15.2433875 | 4.9975 | 3.349730175 | 3.349730175 | 3.701496175 | 0.20162125 | 0.9971065 | 0.4673643
23 | x=0.005 | 270 | 1120 | 0.3508485 | 30.37582 | 2.94205625 | 1.22383625 | 4.10595125 | 14.608 | 0.84891125 | 0.8577125 | 1.0547475 | 460.657275 | 56.34496 | 362.14525 | 1.398774375 | 2.158475 | 3.437875 | 175.836375 | 3.09355 | 0.06879792 | 33.78996 | 197.33875 | 1.47791375 | 1.94179975 | 2.565725 | 2.75821125 | 50.9117625 | 33.31583125 | 3.437875 | 4.745753325 | 4.745753325 | 4.745753325 | 0.05 | 1.9336125 | 94.115794 | 6.8542775 | 0.9682075 | 1.7702 | 41.4025 | 2.0346225 | 1.614425 | 7.316605 | 672.223525 | 36.72664 | 2645.56925 | 5.9778155 | 3.4485 | 4.995 | 134.33825 | 2.70959875 | 0.1206449 | 11.1937175 | 144.975 | 0.645795 | 1.9136045 | 1.8681575 | 2.14 | 86.6428 | 15.241775 | 4.995 | 3.34873035 | 3.34873035 | 3.70396235 | 0.2017425 | 0.9972726 | 0.4672902
24 | x=0.01 | 205 | 1120 | 0.361397 | 30.91326125 | 2.9653625 | 1.2249225 | 4.1021525 | 14.816 | 0.8500725 | 0.857925 | 1.058995 | 460.86955 | 56.38792707 | 365.3405 | 1.39642375 | 2.16195 | 3.45075 | 175.94775 | 3.0951 | 0.06816955 | 33.81192 | 197.4275 | 1.4785775 | 1.9435495 | 2.56645 | 2.7586725 | 50.726025 | 33.3479125 | 3.45075 | 4.74717165 | 4.74717165 | 4.74717165 | 0.05 | 1.929725 | 93.883388 | 6.844055 | 0.967915 | 1.7704 | 41.305 | 2.033745 | 1.61385 | 7.30421 | 672.15205 | 36.69628307 | 2641.9885 | 5.951731 | 3.447 | 4.99 | 134.3265 | 2.7089475 | 0.1208086 | 11.190935 | 144.95 | 0.64559 | 1.913109 | 1.867815 | 2.14 | 86.2456 | 15.23855 | 4.99 | 3.3467307 | 3.3467307 | 3.7088947 | 0.201985 | 0.9976049 | 0.4671418
25 | x=0.015 | 160 | 1120 | 0.3719455 | 31.4507 | 2.98866875 | 1.22600875 | 4.09835375 | 15.024 | 0.85123375 | 0.8581375 | 1.0632425 | 461.081825 | 56.43089 | 368.53575 | 1.394073125 | 2.165425 | 3.463625 | 176.059125 | 3.09665 | 0.06755857 | 33.83388 | 197.51625 | 1.47924125 | 1.94529925 | 2.567175 | 2.75913375 | 50.5402875 | 33.37999375 | 3.463625 | 4.748589975 | 4.748589975 | 4.748589975 | 0.05 | 1.9258375 | 93.650982 | 6.8338325 | 0.9676225 | 1.7706 | 41.2075 | 2.0328675 | 1.613275 | 7.291815 | 672.080575 | 36.66593 | 2638.40775 | 5.9256465 | 3.4455 | 4.985 | 134.31475 | 2.70829625 | 0.1209731 | 11.1881525 | 144.925 | 0.645385 | 1.9126135 | 1.8674725 | 2.14 | 85.8484 | 15.235325 | 4.985 | 3.34473105 | 3.34473105 | 3.71382705 | 0.2022275 | 0.9979373 | 0.4669935
26 | x=0.02 | 150 | 1120 | 0.382494 | 31.9881475 | 3.011975 | 1.227095 | 4.094555 | 15.232 | 0.852395 | 0.85835 | 1.06749 | 461.2941 | 56.47386114 | 371.731 | 1.3917225 | 2.1689 | 3.4765 | 176.1705 | 3.0982 | 0.06696429 | 33.85584 | 197.605 | 1.479905 | 1.947049 | 2.5679 | 2.759595 | 50.35455 | 33.412075 | 3.4765 | 4.7500083 | 4.7500083 | 4.7500083 | 0.05 | 1.92195 | 93.418576 | 6.82361 | 0.96733 | 1.7708 | 41.11 | 2.03199 | 1.6127 | 7.27942 | 672.0091 | 36.63557314 | 2634.827 | 5.899562 | 3.444 | 4.98 | 134.303 | 2.707645 | 0.1211384 | 11.18537 | 144.9 | 0.64518 | 1.912118 | 1.86713 | 2.14 | 85.4512 | 15.2321 | 4.98 | 3.3427314 | 3.3427314 | 3.7187594 | 0.20247 | 0.9982697 | 0.4668452
27 | x=0.03 | 118 | 1120 | 0.403591 | 33.06303375 | 3.0585875 | 1.2292675 | 4.0869575 | 15.648 | 0.8547175 | 0.858775 | 1.075985 | 461.71865 | 56.55979521 | 378.1215 | 1.38702125 | 2.17585 | 3.50225 | 176.39325 | 3.1013 | 0.06582311 | 33.89976 | 197.7825 | 1.4812325 | 1.9505485 | 2.56935 | 2.7605175 | 49.983075 | 33.4762375 | 3.50225 | 4.75284495 | 4.75284495 | 4.75284495 | 0.05 | 1.914175 | 92.953764 | 6.803165 | 0.966745 | 1.7712 | 40.915 | 2.030235 | 1.61155 | 7.25463 | 671.86615 | 36.57486321 | 2627.6655 | 5.847393 | 3.441 | 4.97 | 134.2795 | 2.7063425 | 0.1214713 | 11.179805 | 144.85 | 0.64477 | 1.911127 | 1.866445 | 2.14 | 84.6568 | 15.22565 | 4.97 | 3.3387321 | 3.3387321 | 3.7286241 | 0.202955 | 0.9989348 | 0.4665485
28 | 0.96(K0.5Na0.5)(Nb0.96Sb0.04)O3–0.04Bi0.5(Na0.5K0.5)0.5ZrO3 | 449 | 1090 | 0.41312 | 34.60223 | 3.2117 | 1.1987 | 4.1267 | 16.36 | 0.8709 | 0.871 | 1.0432 | 462.22 | 57.759418 | 357.8 | 1.35821 | 2.282 | 3.55 | 177.97 | 3.14654 | 0.06601467 | 34.589 | 199.2 | 1.5053 | 1.9669 | 2.5914 | 2.7777 | 51.463 | 33.2279 | 3.55 | 4.846594 | 4.835454 | 4.779194 | 0.065 | 1.93184 | 93.9463296 | 6.816336 | 0.965408 | 1.77376 | 41.344 | 2.021024 | 1.60352 | 7.332112 | 670.17216 | 36.75095 | 2645.8192 | 5.8425632 | 3.4032 | 5 | 134.7088 | 2.724392 | 0.119969 | 11.239072 | 145.4 | 0.647808 | 1.9144208 | 1.870528 | 2.14248 | 85.04112 | 15.43856 | 5 | 3.33631744 | 3.33631744 | 3.68041184 | 0.192592 | 1.005824 | 0.4687467
29 | (1 − x)[(K0.458Na0.542)0.96Li0.04](Nb0.85Ta0.15)O3–xBiFeO3 x=0 | 225 | 1130 | 0.33691136 | 29.42988512 | 2.8960832 | 1.20712 | 4.0857216 | 14.19744 | 0.8508288 | 0.860032 | 1.0516576 | 462.92064 | 56.06034 | 359.33088 | 1.455184 | 2.164 | 3.39968 | 174.30432 | 3.0656672 | 0.07043523 | 33.0929088 | 196.1872 | 1.47472 | 1.9317344 | 2.5494208 | 2.7458624 | 51.18944 | 32.6002272 | 3.39968 | 4.715500032 | 4.715500032 | 4.715500032 | 0.05 | 2.082 | 106.1123 | 7.1245 | 0.95 | 1.7425 | 45.8 | 2.0165 | 1.585 | 7.6495 | 678.425 | 37.055398 | 2820.8 | 5.5734 | 3.3 | 5.15 | 134 | 2.7645 | 0.1091703 | 10.833 | 145 | 0.64 | 1.91235 | 1.8615 | 2.13 | 77.935 | 15.31 | 5.15 | 3.300535 | 3.300535 | 3.300535 | 0.17 | 0.9990139 | 0.463097
30 | x=0.002 | 238 | 1130 | 0.3428575 | 29.78899 | 2.916971 | 1.20746576 | 4.08205 | 14.33504512 | 0.8534071424 | 0.862111936 | 1.053914 | 463.4014 | 56.06193 | 359.7002 | 1.460351632 | 2.172272 | 3.40488064 | 174.2597 | 3.06353 | 0.07031718 | 33.06934 | 196.1148256 | 1.47383056 | 1.931991 | 2.548662 | 2.745211 | 51.26966112 | 32.54983 | 3.40488064 | 4.719417 | 4.718303 | 4.712677 | 0.0515 | 2.080496 | 106.0117694 | 7.121111 | 0.94956 | 1.741335 | 45.7604 | 2.015807 | 1.58543 | 7.642761 | 678.58675 | 37.03563 | 2818.7744 | 5.5624332 | 3.3009 | 5.1477 | 133.964 | 2.763191 | 0.1093959 | 10.825514 | 144.99 | 0.639915 | 1.9120433 | 1.861077 | 2.12966 | 77.81053 | 15.29618 | 5.1477 | 3.29966693 | 3.29966693 | 3.29966693 | 0.17 | 0.9987448 | 0.4630355
31 | x=0.004 | 258 | 1130 | 0.3488037 | 30.14809 | 2.937859 | 1.20781152 | 4.078379 | 14.47265024 | 0.8559854848 | 0.864191872 | 1.056171 | 463.8822 | 56.06353 | 360.0696 | 1.465519264 | 2.180544 | 3.41008128 | 174.2151 | 3.061393 | 0.07020138 | 33.04578 | 196.0424512 | 1.47294112 | 1.932247 | 2.547903 | 2.744559 | 51.34988224 | 32.49943 | 3.41008128 | 4.723334 | 4.721106 | 4.709854 | 0.053 | 2.078992 | 105.9112388 | 7.117722 | 0.94912 | 1.74017 | 45.7208 | 2.015114 | 1.58586 | 7.636022 | 678.7485 | 37.01587 | 2816.7488 | 5.5514664 | 3.3018 | 5.1454 | 133.928 | 2.761882 | 0.1096219 | 10.818028 | 144.98 | 0.63983 | 1.9117366 | 1.860654 | 2.12932 | 77.68606 | 15.28236 | 5.1454 | 3.29879886 | 3.29879886 | 3.29879886 | 0.17 | 0.9984758 | 0.462974
32 | x=0.006 | 235 | 1130 | 0.3547499 | 30.50719 | 2.958747 | 1.20815728 | 4.074707 | 14.61025536 | 0.8585638272 | 0.866271808 | 1.058428 | 464.3629 | 56.06512 | 360.4389 | 1.470686896 | 2.188816 | 3.41528192 | 174.1705 | 3.059255 | 0.07008776 | 33.02221 | 195.9700768 | 1.47205168 | 1.932504 | 2.547144 | 2.743907 | 51.43010336 | 32.44903 | 3.41528192 | 4.727251 | 4.723909 | 4.707031 | 0.0545 | 2.077488 | 105.8107082 | 7.114333 | 0.94868 | 1.739005 | 45.6812 | 2.014421 | 1.58629 | 7.629283 | 678.91025 | 36.9961 | 2814.7232 | 5.5404996 | 3.3027 | 5.1431 | 133.892 | 2.760573 | 0.1098483 | 10.810542 | 144.97 | 0.639745 | 1.9114299 | 1.860231 | 2.12898 | 77.56159 | 15.26854 | 5.1431 | 3.29793079 | 3.29793079 | 3.29793079 | 0.17 | 0.9982066 | 0.4629124
33 | x=0.008 | 218 | 1130 | 0.3606961 | 30.86629 | 2.979635 | 1.20850304 | 4.071036 | 14.74786048 | 0.8611421696 | 0.868351744 | 1.060684 | 464.8437 | 56.06671 | 360.8082 | 1.475854528 | 2.197088 | 3.42048256 | 174.1259 | 3.057118 | 0.06997625 | 32.99865 | 195.8977024 | 1.47116224 | 1.932761 | 2.546385 | 2.743256 | 51.51032448 | 32.39863 | 3.42048256 | 4.731168 | 4.726712 | 4.704208 | 0.056 | 2.075984 | 105.7101776 | 7.110944 | 0.94824 | 1.73784 | 45.6416 | 2.013728 | 1.58672 | 7.622544 | 679.072 | 36.97633 | 2812.6976 | 5.5295328 | 3.3036 | 5.1408 | 133.856 | 2.759264 | 0.110075 | 10.803056 | 144.96 | 0.63966 | 1.9111232 | 1.859808 | 2.12864 | 77.43712 | 15.25472 | 5.1408 | 3.29706272 | 3.29706272 | 3.29706272 | 0.17 | 0.9979375 | 0.4628509
34 | (1−x)(K0.5Na0.5)NbO3–xBi(Mg0.5Zr0.5)O3 x=0 | 78 | 1155 | 0.354 | 31.0435 | 3.005 | 1.195 | 4.165 | 15 | 0.845 | 0.85 | 1.02 | 457.3 | 57.77784 | 354 | 1.3035 | 2.2 | 3.5 | 178.5 | 3.17 | 0.06666667 | 34.86 | 200 | 1.515 | 1.965 | 2.6 | 2.785 | 50.65 | 33.755 | 3.5 | 4.8093 | 4.8093 | 4.8093 | 0.05 | 1.92 | 92.906 | 6.7 | 0.95 | 1.75 | 41 | 2.03 | 1.6 | 7.57 | 663.8 | 36.28 | 2741 | 6.144 | 3.3 | 5 | 134 | 2.76 | 0.1219512 | 10.83 | 145 | 0.64 | 1.911 | 1.86 | 2.13 | 86.2 | 15.7 | 5 | 3.3004 | 3.3004 | 3.3004 | 0.17 | 1.0131 | 0.463097
35 | x=0.005 | 118 | 1155 | 0.36878 | 31.9331825 | 3.056675 | 1.195925 | 4.155425 | 15.34 | 0.851475 | 0.85525 | 1.0258 | 458.53 | 57.7732345 | 354.95 | 1.3171775 | 2.2205 | 3.5125 | 178.3675 | 3.164135 | 0.06649283 | 34.79225 | 199.8 | 1.512575 | 1.965475 | 2.59785 | 2.783175 | 50.85325 | 33.623225 | 3.5125 | 4.8186235 | 4.8158385 | 4.8017735 | 0.05375 | 1.91582 | 92.7302925 | 6.6909 | 0.950425 | 1.7519 | 40.925 | 2.027375 | 1.5985 | 7.55155 | 663.97525 | 36.2775857 | 2734.9125 | 6.1186625 | 3.298125 | 4.995 | 134.0325 | 2.7583375 | 0.1219304 | 10.8459 | 145.0375 | 0.6404 | 1.91052 | 1.8605 | 2.13065 | 85.87175 | 15.69275 | 4.995 | 3.3000015 | 3.3000015 | 3.3097925 | 0.169675 | 1.012052 | 0.4633864
36 | x=0.0075 | 110 | 1155 | 0.37617 | 32.37802375 | 3.0825125 | 1.1963875 | 4.1506375 | 15.51 | 0.8547125 | 0.857875 | 1.0287 | 459.145 | 57.77093175 | 355.425 | 1.32401625 | 2.23075 | 3.51875 | 178.30125 | 3.1612025 | 0.06640877 | 34.758375 | 199.7 | 1.5113625 | 1.9657125 | 2.596775 | 2.7822625 | 50.954875 | 33.5573375 | 3.51875 | 4.82328525 | 4.81910775 | 4.79801025 | 0.055625 | 1.91373 | 92.64243875 | 6.68635 | 0.9506375 | 1.75285 | 40.8875 | 2.0260625 | 1.59775 | 7.542325 | 664.062875 | 36.27637855 | 2731.86875 | 6.10599375 | 3.2971875 | 4.9925 | 134.04875 | 2.75750625 | 0.1219199 | 10.85385 | 145.05625 | 0.6406 | 1.91028 | 1.86075 | 2.130975 | 85.707625 | 15.689125 | 4.9925 | 3.29980225 | 3.29980225 | 3.31448875 | 0.1695125 | 1.011528 | 0.4635311
37 | x=0.01 | 105 | 1155 | 0.38356 | 32.822865 | 3.10835 | 1.19685 | 4.14585 | 15.68 | 0.85795 | 0.8605 | 1.0316 | 459.76 | 57.768629 | 355.9 | 1.330855 | 2.241 | 3.525 | 178.235 | 3.15827 | 0.06632653 | 34.7245 | 199.6 | 1.51015 | 1.96595 | 2.5957 | 2.78135 | 51.0565 | 33.49145 | 3.525 | 4.827947 | 4.822377 | 4.794247 | 0.0575 | 1.91164 | 92.554585 | 6.6818 | 0.95085 | 1.7538 | 40.85 | 2.02475 | 1.597 | 7.5331 | 664.1505 | 36.2751714 | 2728.825 | 6.093325 | 3.29625 | 4.99 | 134.065 | 2.756675 | 0.1219094 | 10.8618 | 145.075 | 0.6408 | 1.91004 | 1.861 | 2.1313 | 85.5435 | 15.6855 | 4.99 | 3.299603 | 3.299603 | 3.319185 | 0.16935 | 1.011004 | 0.4636758
38 | x=0.015 | 10 | 1155 | 0.39834 | 33.7125475 | 3.160025 | 1.197775 | 4.136275 | 16.02 | 0.864425 | 0.86575 | 1.0374 | 460.99 | 57.7640235 | 356.85 | 1.3445325 | 2.2615 | 3.5375 | 178.1025 | 3.152405 | 0.06616729 | 34.65675 | 199.4 | 1.507725 | 1.966425 | 2.59355 | 2.779525 | 51.25975 | 33.359675 | 3.5375 | 4.8372705 | 4.8289155 | 4.7867205 | 0.06125 | 1.90746 | 92.3788775 | 6.6727 | 0.951275 | 1.7557 | 40.775 | 2.022125 | 1.5955 | 7.51465 | 664.32575 | 36.2727571 | 2722.7375 | 6.0679875 | 3.294375 | 4.985 | 134.0975 | 2.7550125 | 0.1218884 | 10.8777 | 145.1125 | 0.6412 | 1.90956 | 1.8615 | 2.13195 | 85.21525 | 15.67825 | 4.985 | 3.2992045 | 3.2992045 | 3.3285775 | 0.169025 | 1.009957 | 0.4639653
39 | x=0.02 | 7 | 1155 | 0.41312 | 34.60223 | 3.2117 | 1.1987 | 4.1267 | 16.36 | 0.8709 | 0.871 | 1.0432 | 462.22 | 57.759418 | 357.8 | 1.35821 | 2.282 | 3.55 | 177.97 | 3.14654 | 0.06601467 | 34.589 | 199.2 | 1.5053 | 1.9669 | 2.5914 | 2.7777 | 51.463 | 33.2279 | 3.55 | 4.846594 | 4.835454 | 4.779194 | 0.065 | 1.90328 | 92.20317 | 6.6636 | 0.9517 | 1.7576 | 40.7 | 2.0195 | 1.594 | 7.4962 | 664.501 | 36.2703428 | 2716.65 | 6.04265 | 3.2925 | 4.98 | 134.13 | 2.75335 | 0.1218673 | 10.8936 | 145.15 | 0.6416 | 1.90908 | 1.862 | 2.1326 | 84.887 | 15.671 | 4.98 | 3.298806 | 3.298806 | 3.33797 | 0.1687 | 1.00891 | 0.4642547
40 | (1−x)K0.5Na0.5NbO3–xBi(Li1/3Ti2/3)O3 x=0 | 82.5 | 1125 | 0.354 | 31.0435 | 3.005 | 1.195 | 4.165 | 15 | 0.845 | 0.85 | 1.02 | 457.3 | 57.77784 | 354 | 1.3035 | 2.2 | 3.5 | 178.5 | 3.17 | 0.06666667 | 34.86 | 200 | 1.515 | 1.965 | 2.6 | 2.785 | 50.65 | 33.755 | 3.5 | 4.8093 | 4.8093 | 4.8093 | 0.05 | 1.92 | 92.906 | 6.7 | 0.95 | 1.75 | 41 | 2.03 | 1.6 | 7.57 | 663.8 | 36.28 | 2741 | 6.144 | 3.3 | 5 | 134 | 2.76 | 0.1219512 | 10.83 | 145 | 0.64 | 1.911 | 1.86 | 2.13 | 86.2 | 15.7 | 5 | 3.3004 | 3.3004 | 3.3004 | 0.17 | 1.0131 | 0.463097
41 | x = 0.005 | 140 | 1160 | 0.36878 | 31.9331825 | 3.056675 | 1.195925 | 4.155425 | 15.34 | 0.851475 | 0.85525 | 1.0258 | 458.53 | 57.7732345 | 354.95 | 1.3171775 | 2.2205 | 3.5125 | 178.3675 | 3.164135 | 0.06649283 | 34.79225 | 199.8 | 1.512575 | 1.965475 | 2.59785 | 2.783175 | 50.85325 | 33.623225 | 3.5125 | 4.8186235 | 4.8158385 | 4.8017735 | 0.05375 | 1.9144 | 92.612595 | 6.6847 | 0.9512 | 1.752383 | 40.87333 | 2.02755 | 1.598667 | 7.551033 | 663.5413 | 36.24799 | 2734.493 | 6.12133 | 3.296167 | 4.991667 | 133.975 | 2.757483 | 0.1220845 | 10.83302 | 144.9833 | 0.6400833 | 1.909938 | 1.859867 | 2.130217 | 85.89367 | 15.71072 | 4.991667 | 3.299584 | 3.299584 | 3.305366 | 0.1700667 | 1.01221 | 0.4631573
42 | x = 0.01 | 145 | 1160 | 0.38356 | 32.822865 | 3.10835 | 1.19685 | 4.14585 | 15.68 | 0.85795 | 0.8605 | 1.0316 | 459.76 | 57.768629 | 355.9 | 1.330855 | 2.241 | 3.525 | 178.235 | 3.15827 | 0.06632653 | 34.7245 | 199.6 | 1.51015 | 1.96595 | 2.5957 | 2.78135 | 51.0565 | 33.49145 | 3.525 | 4.827947 | 4.822377 | 4.794247 | 0.0575 | 1.9088 | 92.31919 | 6.6694 | 0.9524 | 1.754767 | 40.74667 | 2.0251 | 1.597333 | 7.532067 | 663.2827 | 36.21598 | 2727.987 | 6.09866 | 3.292333 | 4.983333 | 133.95 | 2.754967 | 0.1222186 | 10.83603 | 144.9667 | 0.6401667 | 1.908877 | 1.859733 | 2.130433 | 85.58733 | 15.72143 | 4.983333 | 3.298768 | 3.298768 | 3.310333 | 0.1701333 | 1.011321 | 0.4632176
43 | x = 0.015 | 115 | 1165 | 0.39834 | 33.7125475 | 3.160025 | 1.197775 | 4.136275 | 16.02 | 0.864425 | 0.86575 | 1.0374 | 460.99 | 57.7640235 | 356.85 | 1.3445325 | 2.2615 | 3.5375 | 178.1025 | 3.152405 | 0.06616729 | 34.65675 | 199.4 | 1.507725 | 1.966425 | 2.59355 | 2.779525 | 51.25975 | 33.359675 | 3.5375 | 4.8372705 | 4.8289155 | 4.7867205 | 0.06125 | 1.9032 | 92.025785 | 6.6541 | 0.9536 | 1.75715 | 40.62 | 2.02265 | 1.596 | 7.5131 | 663.024 | 36.1839645 | 2721.48 | 6.07599 | 3.2885 | 4.975 | 133.925 | 2.75245 | 0.1223535 | 10.83905 | 144.95 | 0.64025 | 1.907815 | 1.8596 | 2.13065 | 85.281 | 15.73215 | 4.975 | 3.297952 | 3.297952 | 3.315299 | 0.1702 | 1.010431 | 0.4632779
44 | x = 0.02 | 87 | 1170 | 0.41312 | 34.60223 | 3.2117 | 1.1987 | 4.1267 | 16.36 | 0.8709 | 0.871 | 1.0432 | 462.22 | 57.759418 | 357.8 | 1.35821 | 2.282 | 3.55 | 177.97 | 3.14654 | 0.06601467 | 34.589 | 199.2 | 1.5053 | 1.9669 | 2.5914 | 2.7777 | 51.463 | 33.2279 | 3.55 | 4.846594 | 4.835454 | 4.779194 | 0.065 | 1.8976 | 91.73238 | 6.6388 | 0.9548 | 1.759533 | 40.49333 | 2.0202 | 1.594667 | 7.494133 | 662.7653 | 36.15195 | 2714.973 | 6.05332 | 3.284667 | 4.966667 | 133.9 | 2.749933 | 0.1224893 | 10.84207 | 144.9333 | 0.6403333 | 1.906753 | 1.859467 | 2.130867 | 84.97467 | 15.74287 | 4.966667 | 3.297136 | 3.297136 | 3.320265 | 0.1702667 | 1.009541 | 0.4633382
45 | (K0.50Na0.50)1−xLix(Nb0.80Ta0.20)O3 x = 0.02 | 155 | 1145 | 0.34852 | 30.56145 | 2.9705 | 1.2061 | 4.1429 | 14.76 | 0.8461 | 0.853 | 1.0322 | 458.558 | 57.1875012 | 355.98 | 1.34255 | 2.182 | 3.47 | 177.39 | 3.1388 | 0.06775068 | 34.4232 | 198.9 | 1.4999 | 1.95502 | 2.586 | 2.7741 | 50.829 | 33.5665 | 3.47 | 4.783314 | 4.783314 | 4.783314 | 0.05 | 2.136 | 110.5144 | 7.266 | 0.95 | 1.74 | 47.4 | 2.012 | 1.58 | 7.676 | 683.3 | 37.313864 | 2847.4 | 5.3832 | 3.3 | 5.2 | 134 | 2.766 | 0.1054852 | 10.834 | 145 | 0.64 | 1.9128 | 1.862 | 2.13 | 75.18 | 15.18 | 5.2 | 3.30058 | 3.30058 | 3.30058 | 0.17 | 1.00782 | 0.463097
46 | x = 0.035 | 200 | 1135 | 0.34441 | 30.1999125 | 2.944625 | 1.214425 | 4.126325 | 14.58 | 0.846925 | 0.85525 | 1.04135 | 459.5015 | 56.7447471 | 357.465 | 1.3718375 | 2.1685 | 3.4475 | 176.5575 | 3.1154 | 0.06858711 | 34.0956 | 198.075 | 1.488575 | 1.947535 | 2.5755 | 2.765925 | 50.96325 | 33.425125 | 3.4475 | 4.7638245 | 4.7638245 | 4.7638245 | 0.05 | 2.136 | 110.5144 | 7.266 | 0.95 | 1.74 | 47.4 | 2.012 | 1.58 | 7.676 | 683.3 | 37.313864 | 2847.4 | 5.3832 | 3.3 | 5.2 | 134 | 2.766 | 0.1054852 | 10.834 | 145 | 0.64 | 1.9128 | 1.862 | 2.13 | 75.18 | 15.18 | 5.2 | 3.30058 | 3.30058 | 3.30058 | 0.17 | 1.003859 | 0.463097
47 | x = 0.05 | 170 | 1125 | 0.3403 | 29.838375 | 2.91875 | 1.22275 | 4.10975 | 14.4 | 0.84775 | 0.8575 | 1.0505 | 460.445 | 56.301993 | 358.95 | 1.401125 | 2.155 | 3.425 | 175.725 | 3.092 | 0.06944444 | 33.768 | 197.25 | 1.47725 | 1.94005 | 2.565 | 2.75775 | 51.0975 | 33.28375 | 3.425 | 4.744335 | 4.744335 | 4.744335 | 0.05 | 2.136 | 110.5144 | 7.266 | 0.95 | 1.74 | 47.4 | 2.012 | 1.58 | 7.676 | 683.3 | 37.313864 | 2847.4 | 5.3832 | 3.3 | 5.2 | 134 | 2.766 | 0.1054852 | 10.834 | 145 | 0.64 | 1.9128 | 1.862 | 2.13 | 75.18 | 15.18 | 5.2 | 3.30058 | 3.30058 | 3.30058 | 0.17 | 0.9998986 | 0.463097
48 | 0.948K0.5Na0.5NbO3–0.052LiSbO3 | 248 | 1090 | 0.339752 | 29.79017 | 2.9153 | 1.22386 | 4.10754 | 14.376 | 0.84786 | 0.8578 | 1.05172 | 460.5708 | 56.24295912 | 359.148 | 1.40503 | 2.1532 | 3.422 | 175.614 | 3.08888 | 0.06956038 | 33.72432 | 197.14 | 1.47574 | 1.939052 | 2.5636 | 2.75666 | 51.1154 | 33.2649 | 3.422 | 4.7417364 | 4.7417364 | 4.7417364 | 0.05 | 1.9382 | 94.405888 | 6.87108 | 0.96924 | 1.7708 | 41.52 | 2.03572 | 1.6156 | 7.31936 | 672.6348 | 36.77607272 | 2645.476 | 5.998296 | 3.456 | 5 | 134.364 | 2.70826 | 0.1204239 | 11.21116 | 145 | 0.64624 | 1.914224 | 1.86884 | 2.1404 | 87.0736 | 15.2268 | 5 | 3.3527432 | 3.3527432 | 3.7149752 | 0.20276 | 0.996296 | 0.4676122
49 | (1-x)(K0.5Na0.5)NbO3–xLiNbO3 0 | 113 | 950 | 0.354 | 31.0435 | 3.005 | 1.195 | 4.165 | 15 | 0.845 | 0.85 | 1.02 | 457.3 | 57.77784 | 354 | 1.3035 | 2.2 | 3.5 | 178.5 | 3.17 | 0.06666667 | 34.86 | 200 | 1.515 | 1.965 | 2.6 | 2.785 | 50.65 | 33.755 | 3.5 | 4.8093 | 4.8093 | 4.8093 | 0.05 | 1.92 | 92.906 | 6.7 | 0.95 | 1.75 | 41 | 2.03 | 1.6 | 7.57 | 663.8 | 36.28 | 2741 | 6.144 | 3.3 | 5 | 134 | 2.76 | 0.1219512 | 10.83 | 145 | 0.64 | 1.911 | 1.86 | 2.13 | 86.2 | 15.7 | 5 | 3.3004 | 3.3004 | 3.3004 | 0.17 | 1.0131 | 0.463097
50 | x = 0.06 | 120 | 950 | 0.33756 | 29.59735 | 2.9015 | 1.2283 | 4.0987 | 14.28 | 0.8483 | 0.859 | 1.0566 | 461.074 | 56.0068236 | 359.94 | 1.42065 | 2.146 | 3.41 | 175.17 | 3.0764 | 0.07002801 | 33.5496 | 196.7 | 1.4697 | 1.93506 | 2.558 | 2.7523 | 51.187 | 33.1895 | 3.41 | 4.731342 | 4.731342 | 4.731342 | 0.05 | 1.92 | 92.906 | 6.7 | 0.95 | 1.75 | 41 | 2.03 | 1.6 | 7.57 | 663.8 | 36.28 | 2741 | 6.144 | 3.3 | 5 | 134 | 2.76 | 0.1219512 | 10.83 | 145 | 0.64 | 1.911 | 1.86 | 2.13 | 86.2 | 15.7 | 5 | 3.3004 | 3.3004 | 3.3004 | 0.17 | 0.9972584 | 0.463097
51 | x = 0.08 | 140 | 950 | 0.33208 | 29.1153 | 2.867 | 1.2394 | 4.0766 | 14.04 | 0.8494 | 0.862 | 1.0688 | 462.332 | 55.4164848 | 361.92 | 1.4597 | 2.128 | 3.38 | 174.06 | 3.0452 | 0.07122507 | 33.1128 | 195.6 | 1.4546 | 1.92508 | 2.544 | 2.7414 | 51.366 | 33.001 | 3.38 | 4.705356 | 4.705356 | 4.705356 | 0.05 | 1.92 | 92.906 | 6.7 | 0.95 | 1.75 | 41 | 2.03 | 1.6 | 7.57 | 663.8 | 36.28 | 2741 | 6.144 | 3.3 | 5 | 134 | 2.76 | 0.1219512 | 10.83 | 145 | 0.64 | 1.911 | 1.86 | 2.13 | 86.2 | 15.7 | 5 | 3.3004 | 3.3004 | 3.3004 | 0.17 | 0.9919778 | 0.463097
52 | x = 0.1 | 163 | 950 | 0.3266 | 28.63325 | 2.8325 | 1.2505 | 4.0545 | 13.8 | 0.8505 | 0.865 | 1.081 | 463.59 | 54.826146 | 363.9 | 1.49875 | 2.11 | 3.35 | 172.95 | 3.014 | 0.07246377 | 32.676 | 194.5 | 1.4395 | 1.9151 | 2.53 | 2.7305 | 51.545 | 32.8125 | 3.35 | 4.67937 | 4.67937 | 4.67937 | 0.05 | 1.92 | 92.906 | 6.7 | 0.95 | 1.75 | 41 | 2.03 | 1.6 | 7.57 | 663.8 | 36.28 | 2741 | 6.144 | 3.3 | 5 | 134 | 2.76 | 0.1219512 | 10.83 | 145 | 0.64 | 1.911 | 1.86 | 2.13 | 86.2 | 15.7 | 5 | 3.3004 | 3.3004 | 3.3004 | 0.17 | 0.9866972 | 0.463097
53 | x = 0.12 | 105 | 950 | 0.32112 | 28.1512 | 2.798 | 1.2616 | 4.0324 | 13.56 | 0.8516 | 0.868 | 1.0932 | 464.848 | 54.2358072 | 365.88 | 1.5378 | 2.092 | 3.32 | 171.84 | 2.9828 | 0.07374631 | 32.2392 | 193.4 | 1.4244 | 1.90512 | 2.516 | 2.7196 | 51.724 | 32.624 | 3.32 | 4.653384 | 4.653384 | 4.653384 | 0.05 | 1.92 | 92.906 | 6.7 | 0.95 | 1.75 | 41 | 2.03 | 1.6 | 7.57 | 663.8 | 36.28 | 2741 | 6.144 | 3.3 | 5 | 134 | 2.76 | 0.1219512 | 10.83 | 145 | 0.64 | 1.911 | 1.86 | 2.13 | 86.2 | 15.7 | 5 | 3.3004 | 3.3004 | 3.3004 | 0.17 | 0.9814167 | 0.463097
54 | x = 0.14 | 110 | 950 | 0.31564 | 27.66915 | 2.7635 | 1.2727 | 4.0103 | 13.32 | 0.8527 | 0.871 | 1.1054 | 466.106 | 53.6454684 | 367.86 | 1.57685 | 2.074 | 3.29 | 170.73 | 2.9516 | 0.07507508 | 31.8024 | 192.3 | 1.4093 | 1.89514 | 2.502 | 2.7087 | 51.903 | 32.4355 | 3.29 | 4.627398 | 4.627398 | 4.627398 | 0.05 | 1.92 | 92.906 | 6.7 | 0.95 | 1.75 | 41 | 2.03 | 1.6 | 7.57 | 663.8 | 36.28 | 2741 | 6.144 | 3.3 | 5 | 134 | 2.76 | 0.1219512 | 10.83 | 145 | 0.64 | 1.911 | 1.86 | 2.13 | 86.2 | 15.7 | 5 | 3.3004 | 3.3004 | 3.3004 | 0.17 | 0.9761361 | 0.463097
55 | (1-x)K0.5Na0.5NbO3---xBi0.5Na0.5Zr0.8Ti0.2O3 x = 0 | 75 | 1110 | 0.354 | 31.0435 | 3.005 | 1.195 | 4.165 | 15 | 0.845 | 0.85 | 1.02 | 457.3 | 57.77784 | 354 | 1.3035 | 2.2 | 3.5 | 178.5 | 3.17 | 0.06666667 | 34.86 | 200 | 1.515 | 1.965 | 2.6 | 2.785 | 50.65 | 33.755 | 3.5 | 4.8093 | 4.8093 | 4.8093 | 0.05 | 1.92 | 92.906 | 6.7 | 0.95 | 1.75 | 41 | 2.03 | 1.6 | 7.57 | 663.8 | 36.28 | 2741 | 6.144 | 3.3 | 5 | 134 | 2.76 | 0.1219512 | 10.83 | 145 | 0.64 | 1.911 | 1.86 | 2.13 | 86.2 | 15.7 | 5 | 3.3004 | 3.3004 | 3.3004 | 0.17 | 1.0131 | 0.463097
56 | x = 0.02 | 140 | 1110 | 0.3828 | 32.74232 | 3.1034 | 1.1956 | 4.1415 | 15.64 | 0.8584 | 0.861 | 1.0325 | 460.145 | 57.7020589 | 356.07 | 1.33998 | 2.241 | 3.52 | 177.99 | 3.15307 | 0.06649616 | 34.6137 | 199.4 | 1.5089 | 1.9643 | 2.5929 | 2.7792 | 51.079 | 33.395 | 3.52 | 4.82276 | 4.81719 | 4.78906 | 0.0575 | 1.91632 | 92.698932 | 6.68848 | 0.95032 | 1.7536 | 40.908 | 2.02404 | 1.5964 | 7.538 | 663.716 | 36.29946992 | 2727.912 | 6.045036 | 3.2946 | 4.996 | 134.168 | 2.76032 | 0.1217366 | 10.88028 | 145.14 | 0.64114 | 1.911032 | 1.86136 | 2.13196 | 85.164 | 15.7308 | 4.996 | 3.2979072 | 3.2979072 | 3.335486 | 0.16968 | 1.010397 | 0.4639219
57 | x = 0.03 | 175 | 1110 | 0.3972 | 33.59173 | 3.1526 | 1.1959 | 4.12975 | 15.96 | 0.8651 | 0.8665 | 1.03875 | 461.5675 | 57.66416835 | 357.105 | 1.35822 | 2.2615 | 3.53 | 177.735 | 3.144605 | 0.06641604 | 34.49055 | 199.1 | 1.50585 | 1.96395 | 2.58935 | 2.7763 | 51.2935 | 33.215 | 3.53 | 4.82949 | 4.821135 | 4.77894 | 0.06125 | 1.91448 | 92.595398 | 6.68272 | 0.95048 | 1.7554 | 40.862 | 2.02106 | 1.5946 | 7.522 | 663.674 | 36.30920488 | 2721.368 | 5.995554 | 3.2919 | 4.994 | 134.252 | 2.76048 | 0.1216289 | 10.90542 | 145.21 | 0.64171 | 1.911048 | 1.86204 | 2.13294 | 84.646 | 15.7462 | 4.994 | 3.2966608 | 3.2966608 | 3.353029 | 0.16952 | 1.009047 | 0.4643343
58 | x = 0.04 | 275 | 1110 | 0.4116 | 34.44114 | 3.2018 | 1.1962 | 4.118 | 16.28 | 0.8718 | 0.872 | 1.045 | 462.99 | 57.6262778 | 358.14 | 1.37646 | 2.282 | 3.54 | 177.48 | 3.13614 | 0.06633907 | 34.3674 | 198.8 | 1.5028 | 1.9636 | 2.5858 | 2.7734 | 51.508 | 33.035 | 3.54 | 4.83622 | 4.82508 | 4.76882 | 0.065 | 1.91264 | 92.491864 | 6.67696 | 0.95064 | 1.7572 | 40.816 | 2.01808 | 1.5928 | 7.506 | 663.632 | 36.31893984 | 2714.824 | 5.946072 | 3.2892 | 4.992 | 134.336 | 2.76064 | 0.121521 | 10.93056 | 145.28 | 0.64228 | 1.911064 | 1.86272 | 2.13392 | 84.128 | 15.7616 | 4.992 | 3.2954144 | 3.2954144 | 3.370572 | 0.16936 | 1.007697 | 0.4647467
59 | x = 0.05 | 220 | 1110 | 0.426 | 35.29055 | 3.251 | 1.1965 | 4.10625 | 16.6 | 0.8785 | 0.8775 | 1.05125 | 464.4125 | 57.58838725 | 359.175 | 1.3947 | 2.3025 | 3.55 | 177.225 | 3.127675 | 0.06626506 | 34.24425 | 198.5 | 1.49975 | 1.96325 | 2.58225 | 2.7705 | 51.7225 | 32.855 | 3.55 | 4.84295 | 4.829025 | 4.7587 | 0.06875 | 1.9108 | 92.38833 | 6.6712 | 0.9508 | 1.759 | 40.77 | 2.0151 | 1.591 | 7.49 | 663.59 | 36.3286748 | 2708.28 | 5.89659 | 3.2865 | 4.99 | 134.42 | 2.7608 | 0.1214128 | 10.9557 | 145.35 | 0.64285 | 1.91108 | 1.8634 | 2.1349 | 83.61 | 15.777 | 4.99 | 3.294168 | 3.294168 | 3.388115 | 0.1692 | 1.006349 | 0.4651592
60 | x = 0.06 | 165 | 1110 | 0.4404 | 36.13996 | 3.3002 | 1.1968 | 4.0945 | 16.92 | 0.8852 | 0.883 | 1.0575 | 465.835 | 57.5504967 | 360.21 | 1.41294 | 2.323 | 3.56 | 176.97 | 3.11921 | 0.06619385 | 34.1211 | 198.2 | 1.4967 | 1.9629 | 2.5787 | 2.7676 | 51.937 | 32.675 | 3.56 | 4.84968 | 4.83297 | 4.74858 | 0.0725 | 1.90896 | 92.284796 | 6.66544 | 0.95096 | 1.7608 | 40.724 | 2.01212 | 1.5892 | 7.474 | 663.548 | 36.33840976 | 2701.736 | 5.847108 | 3.2838 | 4.988 | 134.504 | 2.76096 | 0.1213044 | 10.98084 | 145.42 | 0.64342 | 1.911096 | 1.86408 | 2.13588 | 83.092 | 15.7924 | 4.988 | 3.2929216 | 3.2929216 | 3.405658 | 0.16904 | 1.005001 | 0.4655716
61 | x = 0.07 | 150 | 1110 | 0.4548 | 36.98937 | 3.3494 | 1.1971 | 4.08275 | 17.24 | 0.8919 | 0.8885 | 1.06375 | 467.2575 | 57.51260615 | 361.245 | 1.43118 | 2.3435 | 3.57 | 176.715 | 3.110745 | 0.06612529 | 33.99795 | 197.9 | 1.49365 | 1.96255 | 2.57515 | 2.7647 | 52.1515 | 32.495 | 3.57 | 4.85641 | 4.836915 | 4.73846 | 0.07625 | 1.90712 | 92.181262 | 6.65968 | 0.95112 | 1.7626 | 40.678 | 2.00914 | 1.5874 | 7.458 | 663.506 | 36.34814472 | 2695.192 | 5.797626 | 3.2811 | 4.986 | 134.588 | 2.76112 | 0.1211957 | 11.00598 | 145.49 | 0.64399 | 1.911112 | 1.86476 | 2.13686 | 82.574 | 15.8078 | 4.986 | 3.2916752 | 3.2916752 | 3.423201 | 0.16888 | 1.003653 | 0.4659841
62 | (1 - x)(0.95K0.5Na0.5NbO3–0.05LiSbO3) - xAl(Fe0.9Mn0.1)O3 x = 0 | 150 | 1050 | 0.3403 | 29.838375 | 2.91875 | 1.22275 | 4.10975 | 14.4 | 0.84775 | 0.8575 | 1.0505 | 460.445 | 56.301993 | 358.95 | 1.401125 | 2.155 | 3.425 | 175.725 | 3.092 | 0.06944444 | 33.768 | 197.25 | 1.47725 | 1.94005 | 2.565 | 2.75775 | 51.0975 | 33.28375 | 3.425 | 4.744335 | 4.744335 | 4.744335 | 0.05 | 1.9375 | 94.3482 | 6.8645 | 0.9685 | 1.77 | 41.5 | 2.0355 | 1.615 | 7.329 | 672.295 | 36.756993 | 2649.15 | 6.0039 | 3.45 | 5 | 134.35 | 2.71025 | 0.1204819 | 11.1965 | 145 | 0.646 | 1.9141 | 1.8685 | 2.14 | 87.04 | 15.245 | 5 | 3.35073 | 3.35073 | 3.69903 | 0.2015 | 0.9969404 | 0.4674385
63 | x = 0.002 | 200 | 1050 | 0.3402194 | 29.83266225 | 2.9210525 | 1.2228045 | 4.1055505 | 14.3972 | 0.8493345 | 0.858785 | 1.055179 | 460.67931 | 56.24608 | 360.0981 | 1.40560075 | 2.15769 | 3.42415 | 175.62355 | 3.089166 | 0.06973578 | 33.720464 | 197.1055 | 1.4753655 | 1.9394719 | 2.56337 | 2.7564545 | 51.080505 | 33.2307825 | 3.42415 | 4.74294533 | 4.74294533 | 4.74294533 | 0.05006 | 1.936277 | 94.2710158 | 6.861591 | 0.968035 | 1.7688 | 41.4688 | 2.034843 | 1.61531 | 7.32263 | 672.46063 | 36.7388 | 2647.4097 | 5.9927464 | 3.45057 | 4.998 | 134.3135 | 2.7090715 | 0.1207124 | 11.188339 | 144.99 | 0.645906 | 1.91379 | 1.868065 | 2.13964 | 86.89418 | 15.23151 | 4.998 | 3.35097074 | 3.35097074 | 3.69857414 | 0.201429 | 0.9963295 | 0.4673705
64 | x = 0.004 | 285 | 1050 | 0.3401388 | 29.8269495 | 2.923355 | 1.222859 | 4.101351 | 14.3944 | 0.850919 | 0.86007 | 1.059858 | 460.91362 | 56.19016 | 361.2462 | 1.4100765 | 2.16038 | 3.4233 | 175.5221 | 3.086332 | 0.07002723 | 33.672928 | 196.961 | 1.473481 | 1.9388938 | 2.56174 | 2.755159 | 51.06351 | 33.177815 | 3.4233 | 4.74155566 | 4.74155566 | 4.74155566 | 0.05012 | 1.935054 | 94.1938316 | 6.858682 | 0.96757 | 1.7676 | 41.4376 | 2.034186 | 1.61562 | 7.31626 | 672.62626 | 36.7206 | 2645.6694 | 5.9815928 | 3.45114 | 4.996 | 134.277 | 2.707893 | 0.1209433 | 11.180178 | 144.98 | 0.645812 | 1.91348 | 1.86763 | 2.13928 | 86.74836 | 15.21802 | 4.996 | 3.35121148 | 3.35121148 | 3.69811828 | 0.201358 | 0.9957185 | 0.4673025
65 | x = 0.006 | 120 | 1050 | 0.3400582 | 29.82123675 | 2.9256575 | 1.2229135 | 4.0971515 | 14.3916 | 0.8525035 | 0.861355 | 1.064537 | 461.14793 | 56.13425 | 362.3943 | 1.41455225 | 2.16307 | 3.42245 | 175.42065 | 3.083498 | 0.0703188 | 33.625392 | 196.8165 | 1.4715965 | 1.9383157 | 2.56011 | 2.7538635 | 51.046515 | 33.1248475 | 3.42245 | 4.74016599 | 4.74016599 | 4.74016599 | 0.05018 | 1.933831 | 94.1166474 | 6.855773 | 0.967105 | 1.7664 | 41.4064 | 2.033529 | 1.61593 | 7.30989 | 672.79189 | 36.7024 | 2643.9291 | 5.9704392 | 3.45171 | 4.994 | 134.2405 | 2.7067145 | 0.1211745 | 11.172017 | 144.97 | 0.645718 | 1.91317 | 1.867195 | 2.13892 | 86.60254 | 15.20453 | 4.994 | 3.35145222 | 3.35145222 | 3.69766242 | 0.201287 | 0.9951075 | 0.4672344
66 | x = 0.008 | 70 | 1050 | 0.3399776 | 29.815524 | 2.92796 | 1.222968 | 4.092952 | 14.3888 | 0.854088 | 0.86264 | 1.069216 | 461.38224 | 56.07833 | 363.5424 | 1.419028 | 2.16576 | 3.4216 | 175.3192 | 3.080664 | 0.07061047 | 33.577856 | 196.672 | 1.469712 | 1.9377376 | 2.55848 | 2.752568 | 51.02952 | 33.07188 | 3.4216 | 4.73877632 | 4.73877632 | 4.73877632 | 0.05024 | 1.932608 | 94.0394632 | 6.852864 | 0.96664 | 1.7652 | 41.3752 | 2.032872 | 1.61624 | 7.30352 | 672.95752 | 36.6842 | 2642.1888 | 5.9592856 | 3.45228 | 4.992 | 134.204 | 2.705536 | 0.1214061 | 11.163856 | 144.96 | 0.645624 | 1.91286 | 1.86676 | 2.13856 | 86.45672 | 15.19104 | 4.992 | 3.35169296 | 3.35169296 | 3.69720656 | 0.201216 | 0.9944965 | 0.4671664
67 | 0.97(K0.48Na0.52)(Mo2/3Bi1/3)xNb0.97-xSb0.03O3–0.03Bi0.5Na0.5ZrO3 x = 0 | 325 | 1090 | 0.3942512 | 33.2792154 | 3.133394 | 1.19105 | 4.112872 | 15.8048 | 0.866846 | 0.86844 | 1.042242 | 463.0613 | 57.40588 | 357.7646 | 1.393625 | 2.2615 | 3.5106 | 176.7844 | 3.124429 | 0.06706823 | 34.060646 | 198.324 | 1.501 | 1.957548 | 2.578486 | 2.767958 | 51.3808 | 32.840774 | 3.5106 | 4.80936444 | 4.80100944 | 4.75881444 | 0.06125 | 1.928985 | 93.6949004 | 6.788239 | 0.961667 | 1.76794 | 41.261 | 2.023301 | 1.60273 | 7.390138 | 668.63009 | 36.63607 | 2669.0633 | 5.9170818 | 3.3783 | 5 | 134.5337 | 2.7329955 | 0.1204527 | 11.139003 | 145.3 | 0.645892 | 1.9135842 | 1.867947 | 2.13942 | 85.33588 | 15.50119 | 5 | 3.32764006 | 3.32764006 | 3.58780066 | 0.187133 | 1.005275 | 0.4673603
68 | x = 0.002 | 344 | 1090 | 0.3942512 | 33.2792154 | 3.133394 | 1.19105 | 4.112872 | 15.8048 | 0.866846 | 0.86844 | 1.042242 | 463.0613 | 57.40588 | 357.7646 | 1.393625 | 2.2615 | 3.5106 | 176.7844 | 3.124429 | 0.06706823 | 34.060646 | 198.324 | 1.501 | 1.957548 | 2.578486 | 2.767958 | 51.3808 | 32.840774 | 3.5106 | 4.80936444 | 4.80100944 | 4.75881444 | 0.06125 | 1.929923 | 93.77388556 | 6.792895 | 0.9618804 | 1.767888 | 41.28945 | 2.023256 | 1.603183 | 7.385682 | 668.6829 | 36.63944 | 2667.83528 | 5.90895126 | 3.380434 | 5.000647 | 134.5389 | 2.73245036 | 0.120401 | 11.1439 | 145.3097 | 0.6460795 | 1.91367538 | 1.868018 | 2.139517 | 85.32081 | 15.492072 | 5.000647 | 3.329623 | 3.329263064 | 3.587605 | 0.1874822 | 1.005182 | 0.467496
69 | x = 0.004 | 390 | 1090 | 0.3942512 | 33.2792154 | 3.133394 | 1.19105 | 4.112872 | 15.8048 | 0.866846 | 0.86844 | 1.042242 | 463.0613 | 57.40588 | 357.7646 | 1.393625 | 2.2615 | 3.5106 | 176.7844 | 3.124429 | 0.06706823 | 34.060646 | 198.324 | 1.501 | 1.957548 | 2.578486 | 2.767958 | 51.3808 | 32.840774 | 3.5106 | 4.80936444 | 4.80100944 | 4.75881444 | 0.06125 | 1.93086 | 93.85287072 | 6.797551 | 0.9620938 | 1.767837 | 41.31791 | 2.02321 | 1.603635 | 7.381227 | 668.7358 | 36.64281 | 2666.60726 | 5.90082072 | 3.382568 | 5.001293 | 134.544 | 2.73190522 | 0.1203494 | 11.14881 | 145.3194 | 0.6462671 | 1.91376656 | 1.868089 | 2.139614 | 85.30575 | 15.482954 | 5.001293 | 3.331606 | 3.330886068 | 3.587409 | 0.1878314 | 1.005089 | 0.4676317
70 | x = 0.006 | 337 | 1090 | 0.3942512 | 33.2792154 | 3.133394 | 1.19105 | 4.112872 | 15.8048 | 0.866846 | 0.86844 | 1.042242 | 463.0613 | 57.40588 | 357.7646 | 1.393625 | 2.2615 | 3.5106 | 176.7844 | 3.124429 | 0.06706823 | 34.060646 | 198.324 | 1.501 | 1.957548 | 2.578486 | 2.767958 | 51.3808 | 32.840774 | 3.5106 | 4.80936444 | 4.80100944 | 4.75881444 | 0.06125 | 1.931798 | 93.93185588 | 6.802207 | 0.9623072 | 1.7677848 | 41.34636 | 2.0231652 | 1.604088 | 7.3767714 | 668.788588 | 36.64618 | 2665.37924 | 5.89269018 | 3.384702 | 5.00194 | 134.54922 | 2.73136008 | 0.1202979 | 11.1537082 | 145.3291 | 0.6464546 | 1.91385774 | 1.8681604 | 2.139711 | 85.290678 | 15.473836 | 5.00194 | 3.333589652 | 3.332509072 | 3.587212452 | 0.1881806 | 1.004996 | 0.4677674
71 | (K0.47Na0.51Li0.02)(Nb0.94-xSb0.06Nix)O3 x = 0 | 145 | 1090 | 0.34548 | 30.23927 | 2.9507 | 1.2011 | 4.1255 | 14.6 | 0.8479 | 0.855 | 1.0358 | 460.098 | 56.9212208 | 356.66 | 1.37905 | 2.182 | 3.45 | 176.41 | 3.118 | 0.06849315 | 33.98 | 198.1 | 1.4949 | 1.94842 | 2.5748 | 2.7655 | 50.919 | 33.1807 | 3.45 | 4.762566 | 4.762566 | 4.762566 | 0.05 | 1.941 | 94.63664 | 6.8974 | 0.9722 | 1.774 | 41.6 | 2.0366 | 1.618 | 7.2808 | 673.994 | 36.8523916 | 2630.78 | 5.97588 | 3.48 | 5 | 134.42 | 2.7003 | 0.1201923 | 11.2698 | 145 | 0.6472 | 1.91472 | 1.8702 | 2.142 | 87.208 | 15.154 | 5 | 3.360796 | 3.360796 | 3.778756 | 0.2078 | 1.002501 | 0.4683068
72 | x = 0.002 | 160 | 1090 | 0.34548 | 30.23927 | 2.9507 | 1.2011 | 4.1255 | 14.6 | 0.8479 | 0.855 | 1.0358 | 460.098 | 56.9212208 | 356.66 | 1.37905 | 2.182 | 3.45 | 176.41 | 3.118 | 0.06849315 | 33.98 | 198.1 | 1.4949 | 1.94842 | 2.5748 | 2.7655 | 50.919 | 33.1807 | 3.45 | 4.762566 | 4.762566 | 4.762566 | 0.05 | 1.93998 | 94.568208 | 6.89542 | 0.97256 | 1.7763 | 41.574 | 2.03606 | 1.6186 | 7.27454 | 674.1398 | 36.8396191 | 2628.75 | 5.965084 | 3.4815 | 4.998 | 134.382 | 2.69914 | 0.120508 | 11.26132 | 144.98 | 0.6473 | 1.914206 | 1.86974 | 2.14162 | 87.2586 | 15.1362 | 4.998 | 3.3612432 | 3.3612432 | 3.7792032 | 0.20762 | 1.002452 | 0.4683792
73 | x = 0.005 | 193 | 1090 | 0.34548 | 30.23927 | 2.9507 | 1.2011 | 4.1255 | 14.6 | 0.8479 | 0.855 | 1.0358 | 460.098 | 56.9212208 | 356.66 | 1.37905 | 2.182 | 3.45 | 176.41 | 3.118 | 0.06849315 | 33.98 | 198.1 | 1.4949 | 1.94842 | 2.5748 | 2.7655 | 50.919 | 33.1807 | 3.45 | 4.762566 | 4.762566 | 4.762566 | 0.05 | 1.93845 | 94.46556 | 6.89245 | 0.9731 | 1.77975 | 41.535 | 2.03525 | 1.6195 | 7.26515 | 674.3585 | 36.82046035 | 2625.705 | 5.94889 | 3.48375 | 4.995 | 134.325 | 2.6974 | 0.1209823 | 11.2486 | 144.95 | 0.64745 | 1.913435 | 1.86905 | 2.14105 | 87.3345 | 15.1095 | 4.995 | 3.361914 | 3.361914 | 3.779874 | 0.20735 | 1.002378 | 0.4684877
74 | x = 0.008 | 165 | 1090 | 0.34548 | 30.23927 | 2.9507 | 1.2011 | 4.1255 | 14.6 | 0.8479 | 0.855 | 1.0358 | 460.098 | 56.9212208 | 356.66 | 1.37905 | 2.182 | 3.45 | 176.41 | 3.118 | 0.06849315 | 33.98 | 198.1 | 1.4949 | 1.94842 | 2.5748 | 2.7655 | 50.919 | 33.1807 | 3.45 | 4.762566 | 4.762566 | 4.762566 | 0.05 | 1.93692 | 94.362912 | 6.88948 | 0.97364 | 1.7832 | 41.496 | 2.03444 | 1.6204 | 7.25576 | 674.5772 | 36.8013016 | 2622.66 | 5.932696 | 3.486 | 4.992 | 134.268 | 2.69566 | 0.1214575 | 11.23588 | 144.92 | 0.6476 | 1.912664 | 1.86836 | 2.14048 | 87.4104 | 15.0828 | 4.992 | 3.3625848 | 3.3625848 | 3.7805448 | 0.20708 | 1.002304 | 0.4685962
75 | 0.985(Na0.53K0.407Li0.063)Nb0.937Sb0.063O3-0.015Ca0.5Sr0.5TiO3 | 202 | 1093 | 0.34400415 | 29.06406 | 2.8714334 | 1.21617115 | 4.0234018 | 13.98072 | 0.85844 | 0.867616 | 1.0801575 | 467.552977 | 54.97792 | 373.04808 | 1.513968825 | 2.1539005 | 3.36134 | 172.15515 | 3.0092186 | 0.07259998 | 32.0904714 | 194.013875 | 1.4511291 | 1.91520648 | 2.5214381 | 2.7237817 | 50.773741 | 31.87949165 | 3.36134 | 4.68123909 | 4.68123909 | 4.68123909 | 0.05 | 1.93031925 | 94.02032942 | 6.87596095 | 0.97236035 | 1.775722 | 41.33555 | 2.03427605 | 1.6171165 | 7.2300949 | 674.2561445 | 36.78809 | 2614.884965 | 5.88976689 | 3.483915 | 4.985 | 134.404385 | 2.695555275 | 0.1205984 | 11.28201315 | 144.925 | 0.6469216 | 1.91340741 | 1.86964935 | 2.142561 | 86.063524 | 15.1187995 | 4.985 | 3.357620563 | 3.357620563 | 3.815916193 | 0.21029465 | 0.987384 | 0.4681054
76 | (1-x)(K0.48Na0.52)NbO3-xBi0.5Li0.5ZrO3 x = 0 | 110 | 1120 | 0.35096 | 30.72132 | 2.9852 | 1.19 | 4.1476 | 14.84 | 0.8468 | 0.852 | 1.0236 | 458.84 | 57.5115596 | 354.68 | 1.34 | 2.2 | 3.48 | 177.52 | 3.1492 | 0.06738544 | 34.4168 | 199.2 | 1.51 | 1.9584 | 2.5888 | 2.7764 | 50.74 | 33.3692 | 3.48 | 4.788552 | 4.788552 | 4.788552 | 0.05 | 1.92 | 92.906 | 6.7 | 0.95 | 1.75 | 41 | 2.03 | 1.6 | 7.57 | 663.8 | 36.28 | 2741 | 6.144 | 3.3 | 5 | 134 | 2.76 | 0.1219512 | 10.83 | 145 | 0.64 | 1.911 | 1.86 | 2.13 | 86.2 | 15.7 | 5 | 3.3004 | 3.3004 | 3.3004 | 0.17 | 1.011352 | 0.463097
77 | x = 0.01 | 175 | 1120 | 0.3644004 | 31.4937118 | 3.028448 | 1.19375 | 4.132674 | 15.1216 | 0.853532 | 0.85798 | 1.032414 | 460.3691 | 57.36203 | 356.1182 | 1.363075 | 2.216 | 3.4852 | 177.1198 | 3.135743 | 0.06745318 | 34.244282 | 198.733 | 1.50385 | 1.956446 | 2.583262 | 2.771936 | 50.9871 | 33.194158 | 3.4852 | 4.79158648 | 4.78880148 | 4.77473648 | 0.05375 | 1.9196 | 92.88918 | 6.6975 | 0.9503 | 1.7521 | 40.99 | 2.0267 | 1.598 | 7.5568 | 663.762 | 36.3061537 | 2734.84 | 6.09554 | 3.297 | 5 | 134.11 | 2.76065 | 0.121737 | 10.8619 | 145.1 | 0.6408 | 1.91126 | 1.861 | 2.1312 | 85.749 | 15.722 | 5 | 3.299716 | 3.299716 | 3.318866 | 0.1696 | 1.008802 | 0.4636758
78 | x = 0.02 | 200 | 1120 | 0.3778408 | 32.2661036 | 3.071696 | 1.1975 | 4.117748 | 15.4032 | 0.860264 | 0.86396 | 1.041228 | 461.8982 | 57.2125 | 357.5564 | 1.38615 | 2.232 | 3.4904 | 176.7196 | 3.122286 | 0.06751844 | 34.071764 | 198.266 | 1.4977 | 1.954492 | 2.577724 | 2.767472 | 51.2342 | 33.019116 | 3.4904 | 4.79462096 | 4.78905096 | 4.76092096 | 0.0575 | 1.9192 | 92.87236 | 6.695 | 0.9506 | 1.7542 | 40.98 | 2.0234 | 1.596 | 7.5436 | 663.724 | 36.3323074 | 2728.68 | 6.04708 | 3.294 | 5 | 134.22 | 2.7613 | 0.1215227 | 10.8938 | 145.2 | 0.6416 | 1.91152 | 1.862 | 2.1324 | 85.298 | 15.744 | 5 | 3.299032 | 3.299032 | 3.337332 | 0.1692 | 1.006254 | 0.4642547
79 | x = 0.03 | 280 | 1120 | 0.3912812 | 33.0384954 | 3.114944 | 1.20125 | 4.102822 | 15.6848 | 0.866996 | 0.86994 | 1.050042 | 463.4273 | 57.06298 | 358.9946 | 1.409225 | 2.248 | 3.4956 | 176.3194 | 3.108829 | 0.06758135 | 33.899246 | 197.799 | 1.49155 | 1.952538 | 2.572186 | 2.763008 | 51.4813 | 32.844074 | 3.4956 | 4.79765544 | 4.78930044 | 4.74710544 | 0.06125 | 1.9188 | 92.85554 | 6.6925 | 0.9509 | 1.7563 | 40.97 | 2.0201 | 1.594 | 7.5304 | 663.686 | 36.3584611 | 2722.52 | 5.99862 | 3.291 | 5 | 134.33 | 2.76195 | 0.1213083 | 10.9257 | 145.3 | 0.6424 | 1.91178 | 1.863 | 2.1336 | 84.847 | 15.766 | 5 | 3.298348 | 3.298348 | 3.355798 | 0.1688 | 1.003708 | 0.4648336
80 | x = 0.04 | 120 | 1120 | 0.4047216 | 33.8108872 | 3.158192 | 1.205 | 4.087896 | 15.9664 | 0.873728 | 0.87592 | 1.058856 | 464.9564 | 56.91345 | 360.4328 | 1.4323 | 2.264 | 3.5008 | 175.9192 | 3.095372 | 0.06764205 | 33.726728 | 197.332 | 1.4854 | 1.950584 | 2.566648 | 2.758544 | 51.7284 | 32.669032 | 3.5008 | 4.80068992 | 4.78954992 | 4.73328992 | 0.065 | 1.9184 | 92.83872 | 6.69 | 0.9512 | 1.7584 | 40.96 | 2.0168 | 1.592 | 7.5172 | 663.648 | 36.3846148 | 2716.36 | 5.95016 | 3.288 | 5 | 134.44 | 2.7626 | 0.12109375 | 10.9576 | 145.4 | 0.6432 | 1.91204 | 1.864 | 2.1348 | 84.396 | 15.788 | 5 | 3.297664 | 3.297664 | 3.374264 | 0.1684 | 1.001164 | 0.4654124
81 | x = 0.05 | 80 | 1120 | 0.418162 | 34.583279 | 3.20144 | 1.20875 | 4.07297 | 16.248 | 0.88046 | 0.8819 | 1.06767 | 466.4855 | 56.76392262 | 361.871 | 1.455375 | 2.28 | 3.506 | 175.519 | 3.081915 | 0.06770064 | 33.55421 | 196.865 | 1.47925 | 1.94863 | 2.56111 | 2.75408 | 51.9755 | 32.49399 | 3.506 | 4.8037244 | 4.7897994 | 4.7194744 | 0.06875 | 1.918 | 92.8219 | 6.6875 | 0.9515 | 1.7605 | 40.95 | 2.0135 | 1.59 | 7.504 | 663.61 | 36.4107685 | 2710.2 | 5.9017 | 3.285 | 5 | 134.55 | 2.76325 | 0.1208791 | 10.9895 | 145.5 | 0.644 | 1.9123 | 1.865 | 2.136 | 83.945 | 15.81 | 5 | 3.29698 | 3.29698 | 3.39273 | 0.168 | 0.9986225 | 0.4659913
82 | (0.96‐x)K0.48Na0.52NbO3‐0.04Bi0.5Na0.5ZrO3‐xLaFeO3 x = 0 | 250 | 1095 | 0.4086816 | 34.1318472 | 3.182792 | 1.1914 | 4.101296 | 16.1264 | 0.873528 | 0.87392 | 1.048456 | 464.4684 | 57.37065 | 358.7928 | 1.4115 | 2.282 | 3.5208 | 176.5392 | 3.116172 | 0.06697093 | 33.941928 | 198.032 | 1.498 | 1.957264 | 2.575048 | 2.765144 | 51.5944 | 32.664632 | 3.5208 | 4.81630192 | 4.80516192 | 4.74890192 | 0.065 | 1.9184 | 92.83872 | 6.69 | 0.9512 | 1.7584 | 40.96 | 2.0168 | 1.592 | 7.5172 | 663.648 | 36.3846148 | 2716.36 | 5.95016 | 3.288 | 5 | 134.44 | 2.7626 | 0.12109375 | 10.9576 | 145.4 | 0.6432 | 1.91204 | 1.864 | 2.1348 | 84.396 | 15.788 | 5 | 3.297664 | 3.297664 | 3.374264 | 0.1684 | 1.005564 | 0.4654124
83 | x = 0.001 | 260 | 1095 | 0.41081064 | 34.24003188 | 3.1891168 | 1.19155 | 4.0995684 | 16.16856 | 0.8740312 | 0.874068 | 1.0519024 | 464.54766 | 57.37008 | 359.63112 | 1.412921 | 2.28265 | 3.52332 | 176.53068 | 3.1161028 | 0.06692 | 33.9299012 | 198.0278 | 1.49785 | 1.9574776 | 2.5747492 | 2.7648776 | 51.59166 | 32.6623628 | 3.52332 | 4.815285368 | 4.804145368 | 4.756257368 | 0.065 | 1.91781 | 92.801661 | 6.68873 | 0.95098 | 1.75781 | 40.945 | 2.01644 | 1.5922 | 7.51391 | 663.7435 | 36.37550713 | 2715.427 | 5.944106 | 3.28845 | 4.999 | 134.422 | 2.76195 | 0.1212114 | 10.95386 | 145.395 | 0.6431575 | 1.911888 | 1.86379 | 2.13463 | 84.3255 | 15.7807 | 4.999 | 3.2972301 | 3.2972301 | 3.3738301 | 0.1684 | 1.005532 | 0.4653817
84 | x = 0.002 | 275 | 1095 | 0.41293968 | 34.34821656 | 3.1954416 | 1.1917 | 4.0978408 | 16.21072 | 0.8745344 | 0.874216 | 1.0553488 | 464.62692 | 57.36951 | 360.46944 | 1.414342 | 2.2833 | 3.52584 | 176.52216 | 3.1160336 | 0.06686933 | 33.9178744 | 198.0236 | 1.4977 | 1.9576912 | 2.5744504 | 2.7646112 | 51.58892 | 32.6600936 | 3.52584 | 4.814268816 | 4.803128816 | 4.763612816 | 0.065 | 1.91722 | 92.764602 | 6.68746 | 0.95076 | 1.75722 | 40.93 | 2.01608 | 1.5924 | 7.51062 | 663.839 | 36.36639946 | 2714.494 | 5.938052 | 3.2889 | 4.998 | 134.404 | 2.7613 | 0.1213291 | 10.95012 | 145.39 | 0.643115 | 1.911736 | 1.86358 | 2.13446 | 84.255 | 15.7734 | 4.998 | 3.2967962 | 3.2967962 | 3.3733962 | 0.1684 | 1.005501 | 0.4653509
85 | x = 0.003 | 262 | 1095 | 0.41506872 | 34.45640124 | 3.2017664 | 1.19185 | 4.0961132 | 16.25288 | 0.8750376 | 0.874364 | 1.0587952 | 464.70618 | 57.36894 | 361.30776 | 1.415763 | 2.28395 | 3.52836 | 176.51364 | 3.1159644 | 0.06681893 | 33.9058476 | 198.0194 | 1.49755 | 1.9579048 | 2.5741516 | 2.7643448 | 51.58618 | 32.6578244 | 3.52836 | 4.813252264 | 4.802112264 | 4.770968264 | 0.065 | 1.91663 | 92.727543 | 6.68619 | 0.95054 | 1.75663 | 40.915 | 2.01572 | 1.5926 | 7.50733 | 663.9345 | 36.35729179 | 2713.561 | 5.931998 | 3.28935 | 4.997 | 134.386 | 2.76065 | 0.1214469 | 10.94638 | 145.385 | 0.6430725 | 1.911584 | 1.86337 | 2.13429 | 84.1845 | 15.7661 | 4.997 | 3.2963623 | 3.2963623 | 3.3729623 | 0.1684 | 1.00547 | 0.4653202
86 | x = 0.004 | 280 | 1095 | 0.41719776 | 34.56458592 | 3.2080912 | 1.192 | 4.0943856 | 16.29504 | 0.8755408 | 0.874512 | 1.0622416 | 464.78544 | 57.36836 | 362.14608 | 1.417184 | 2.2846 | 3.53088 | 176.50512 | 3.1158952 | 0.06676878 | 33.8938208 | 198.0152 | 1.4974 | 1.9581184 | 2.5738528 | 2.7640784 | 51.58344 | 32.6555552 | 3.53088 | 4.812235712 | 4.801095712 | 4.778323712 | 0.065 | 1.91604 | 92.690484 | 6.68492 | 0.95032 | 1.75604 | 40.9 | 2.01536 | 1.5928 | 7.50404 | 664.03 | 36.34818412 | 2712.628 | 5.925944 | 3.2898 | 4.996 | 134.368 | 2.76 | 0.1215648 | 10.94264 | 145.38 | 0.64303 | 1.911432 | 1.86316 | 2.13412 | 84.114 | 15.7588 | 4.996 | 3.2959284 | 3.2959284 | 3.3725284 | 0.1684 | 1.005439 | 0.4652894
87 | x = 0.005 | 320 | 1095 | 0.4193268 | 34.6727706 | 3.214416 | 1.19215 | 4.092658 | 16.3372 | 0.876044 | 0.87466 | 1.065688 | 464.8647 | 57.36779 | 362.9844 | 1.418605 | 2.28525 | 3.5334 | 176.4966 | 3.115826 | 0.0667189 | 33.881794 | 198.011 | 1.49725 | 1.958332 | 2.573554 | 2.763812 | 51.5807 | 32.653286 | 3.5334 | 4.81121916 | 4.80007916 | 4.78567916 | 0.065 | 1.91545 | 92.653425 | 6.68365 | 0.9501 | 1.75545 | 40.885 | 2.015 | 1.593 | 7.50075 | 664.1255 | 36.33907645 | 2711.695 | 5.91989 | 3.29025 | 4.995 | 134.35 | 2.75935 | 0.1216828 | 10.9389 | 145.375 | 0.6429875 | 1.91128 | 1.86295 | 2.13395 | 84.0435 | 15.7515 | 4.995 | 3.2954945 | 3.2954945 | 3.3720945 | 0.1684 | 1.005407 | 0.4652587
88 | x = 0.006 | 345 | 1095 | 0.42145584 | 34.78095528 | 3.2207408 | 1.1923 | 4.0909304 | 16.37936 | 0.8765472 | 0.874808 | 1.0691344 | 464.94396 | 57.36722 | 363.82272 | 1.420026 | 2.2859 | 3.53592 | 176.48808 | 3.1157568 | 0.06666927 | 33.8697672 | 198.0068 | 1.4971 | 1.9585456 | 2.5732552 | 2.7635456 | 51.57796 | 32.6510168 | 3.53592 | 4.810202608 | 4.799062608 | 4.793034608 | 0.065 | 1.91486 | 92.616366 | 6.68238 | 0.94988 | 1.75486 | 40.87 | 2.01464 | 1.5932 | 7.49746 | 664.221 | 36.32996878 | 2710.762 | 5.913836 | 3.2907 | 4.994 | 134.332 | 2.7587 | 0.1218008 | 10.93516 | 145.37 | 0.642945 | 1.911128 | 1.86274 | 2.13378 | 83.973 | 15.7442 | 4.994 | 3.2950606 | 3.2950606 | 3.3716606 | 0.1684 | 1.005376 | 0.4652279
89 | x = 0.007 | 300 | 1095 | 0.42358488 | 34.88913996 | 3.2270656 | 1.19245 | 4.0892028 | 16.42152 | 0.8770504 | 0.874956 | 1.0725808 | 465.02322 | 57.36665 | 364.66104 | 1.421447 | 2.28655 | 3.53844 | 176.47956 | 3.1156876 | 0.0666199 | 33.8577404 | 198.0026 | 1.49695 | 1.9587592 | 2.5729564 | 2.7632792 | 51.57522 | 32.6487476 | 3.53844 | 4.809186056 | 4.798046056 | 4.800390056 | 0.065 | 1.91427 | 92.579307 | 6.68111 | 0.94966 | 1.75427 | 40.855 | 2.01428 | 1.5934 | 7.49417 | 664.3165 | 36.32086111 | 2709.829 | 5.907782 | 3.29115 | 4.993 | 134.314 | 2.75805 | 0.121919 | 10.93142 | 145.365 | 0.6429025 | 1.910976 | 1.86253 | 2.13361 | 83.9025 | 15.7369 | 4.993 | 3.2946267 | 3.2946267 | 3.3712267 | 0.1684 | 1.005345 | 0.4651972
90 | x = 0.008 | 150 | 1095 | 0.42571392 | 34.99732464 | 3.2333904 | 1.1926 | 4.0874752 | 16.46368 | 0.8775536 | 0.875104 | 1.0760272 | 465.10248 | 57.36608 | 365.49936 | 1.422868 | 2.2872 | 3.54096 | 176.47104 | 3.1156184 | 0.06657078 | 33.8457136 | 197.9984 | 1.4968 | 1.9589728 | 2.5726576 | 2.7630128 | 51.57248 | 32.6464784 | 3.54096 | 4.808169504 | 4.797029504 | 4.807745504 | 0.065 | 1.91368 | 92.542248 | 6.67984 | 0.94944 | 1.75368 | 40.84 | 2.01392 | 1.5936 | 7.49088 | 664.412 | 36.31175344 | 2708.896 | 5.901728 | 3.2916 | 4.992 | 134.296 | 2.7574 | 0.1220372 | 10.92768 | 145.36 | 0.64286 | 1.910824 | 1.86232 | 2.13344 | 83.832 | 15.7296 | 4.992 | 3.2941928 | 3.2941928 | 3.3707928 | 0.1684 | 1.005313 | 0.4651664
91 | x = 0.01 | 100 | 1095 | 0.429972 | 35.213694 | 3.24604 | 1.1929 | 4.08402 | 16.548 | 0.87856 | 0.8754 | 1.08292 | 465.261 | 57.36493782 | 367.176 | 1.42571 | 2.2885 | 3.546 | 176.454 | 3.11548 | 0.06647329 | 33.82166 | 197.99 | 1.4965 | 1.9594 | 2.57206 | 2.76248 | 51.567 | 32.64194 | 3.546 | 4.8061364 | 4.7949964 | 4.8224564 | 0.065 | 1.9125 | 92.46813 | 6.6773 | 0.949 | 1.7525 | 40.81 | 2.0132 | 1.594 | 7.4843 | 664.603 | 36.2935381 | 2707.03 | 5.88962 | 3.2925 | 4.99 | 134.26 | 2.7561 | 0.122274 | 10.9202 | 145.35 | 0.642775 | 1.91052 | 1.8619 | 2.1331 | 83.691 | 15.715 | 4.99 | 3.293325 | 3.293325 | 3.369925 | 0.1684 | 1.005251 | 0.4651049
92 | 0.954K0.5Na0.5NbO3−0.04(0.8Bi0.5Na0.5ZrO3−0.2Bi0.5K0.5ZrO3)−0.006BiFeO3 | 405 | 1090 | 0.429944 | 35.573195 | 3.26777 | 1.19831 | 4.10999 | 16.72 | 0.87921 | 0.8779 | 1.05124 | 464.158 | 57.67400728 | 359.144 | 1.385573 | 2.3066 | 3.559 | 177.517 | 3.133262 | 0.06602871 | 34.37474 | 198.72 | 1.50089 | 1.96549 | 2.58546 | 2.77293 | 51.7339 | 32.95403 | 3.559 | 4.8515578 | 4.8370758 | 4.7639378 | 0.0695 | 1.91486 | 92.616366 | 6.68238 | 0.94988 | 1.75486 | 40.87 | 2.01464 | 1.5932 | 7.49746 | 664.221 | 36.32996878 | 2710.762 | 5.913836 | 3.2907 | 4.994 | 134.332 | 2.7587 | 0.1218008 | 10.93516 | 145.37 | 0.642945 | 1.911128 | 1.86274 | 2.13378 | 83.973 | 15.7442 | 4.994 | 3.2950606 | 3.2950606 | 3.3716606 | 0.1684 | 1.006699 | 0.4652279
93 | (1−x)K0.5Na0.5Nb0.96Sb0.04O3‐xBi0.5Na0.5Zr0.8Sn0.2O3 x = 0 | 175 | 1070 | 0.354 | 31.0435 | 3.005 | 1.195 | 4.165 | 15 | 0.845 | 0.85 | 1.02 | 457.3 | 57.77784 | 354 | 1.3035 | 2.2 | 3.5 | 178.5 | 3.17 | 0.06666667 | 34.86 | 200 | 1.515 | 1.965 | 2.6 | 2.785 | 50.65 | 33.755 | 3.5 | 4.8093 | 4.8093 | 4.8093 | 0.05 | 1.934 | 94.05976 | 6.8316 | 0.9648 | 1.766 | 41.4 | 2.0344 | 1.612 | 7.3772 | 670.596 | 36.6615944 | 2667.52 | 6.03192 | 3.42 | 5 | 134.28 | 2.7202 | 0.1207729 | 11.1232 | 145 | 0.6448 | 1.91348 | 1.8668 | 2.138 | 86.872 | 15.336 | 5 | 3.340664 | 3.340664 | 3.619304 | 0.1952 | 1.010701 | 0.4665702
94 | x = 0.01 | 188 | 1070 | 0.3684 | 31.89291 | 3.0542 | 1.1953 | 4.15325 | 15.32 | 0.8517 | 0.8555 | 1.02625 | 458.7225 | 57.73994945 | 355.035 | 1.32174 | 2.2205 | 3.51 | 178.245 | 3.161535 | 0.06657963 | 34.73685 | 199.7 | 1.51195 | 1.96465 | 2.59645 | 2.7821 | 50.8645 | 33.575 | 3.51 | 4.81603 | 4.813245 | 4.79918 | 0.05375 | 1.93418 | 94.0863744 | 6.833084 | 0.965812 | 1.76862 | 41.406 | 2.031416 | 1.61068 | 7.359708 | 670.58724 | 36.7085 | 2658.8548 | 5.9799028 | 3.4211 | 5 | 134.3772 | 2.719358 | 0.1205139 | 11.156708 | 145.08 | 0.645492 | 1.9136512 | 1.867792 | 2.1392 | 86.56408 | 15.34124 | 5 | 3.34477696 | 3.34477696 | 3.63065076 | 0.195188 | 1.009292 | 0.4670709
95 | x = 0.02 | 225 | 1070 | 0.3828 | 32.74232 | 3.1034 | 1.1956 | 4.1415 | 15.64 | 0.8584 | 0.861 | 1.0325 | 460.145 | 57.7020589 | 356.07 | 1.33998 | 2.241 | 3.52 | 177.99 | 3.15307 | 0.06649616 | 34.6137 | 199.4 | 1.5089 | 1.9643 | 2.5929 | 2.7792 | 51.079 | 33.395 | 3.52 | 4.82276 | 4.81719 | 4.78906 | 0.0575 | 1.93436 | 94.1129888 | 6.834568 | 0.966824 | 1.77124 | 41.412 | 2.028432 | 1.60936 | 7.342216 | 670.57848 | 36.75541 | 2650.1896 | 5.9278856 | 3.4222 | 5 | 134.4744 | 2.718516 | 0.120255 | 11.190216 | 145.16 | 0.646184 | 1.9138224 | 1.868784 | 2.1404 | 86.25616 | 15.34648 | 5 | 3.34888992 | 3.34888992 | 3.64199752 | 0.195176 | 1.007884 | 0.4675716
96 | x = 0.03 | 363 | 1070 | 0.3972 | 33.59173 | 3.1526 | 1.1959 | 4.12975 | 15.96 | 0.8651 | 0.8665 | 1.03875 | 461.5675 | 57.66416835 | 357.105 | 1.35822 | 2.2615 | 3.53 | 177.735 | 3.144605 | 0.06641604 | 34.49055 | 199.1 | 1.50585 | 1.96395 | 2.58935 | 2.7763 | 51.2935 | 33.215 | 3.53 | 4.82949 | 4.821135 | 4.77894 | 0.06125 | 1.93454 | 94.1396032 | 6.836052 | 0.967836 | 1.77386 | 41.418 | 2.025448 | 1.60804 | 7.324724 | 670.56972 | 36.80232 | 2641.5244 | 5.8758684 | 3.4233 | 5 | 134.5716 | 2.717674 | 0.1199961 | 11.223724 | 145.24 | 0.646876 | 1.9139936 | 1.869776 | 2.1416 | 85.94824 | 15.35172 | 5 | 3.35300288 | 3.35300288 | 3.65334428 | 0.195164 | 1.006478 | 0.4680724
97 | x = 0.04 | 465 | 1070 | 0.4116 | 34.44114 | 3.2018 | 1.1962 | 4.118 | 16.28 | 0.8718 | 0.872 | 1.045 | 462.99 | 57.6262778 | 358.14 | 1.37646 | 2.282 | 3.54 | 177.48 | 3.13614 | 0.06633907 | 34.3674 | 198.8 | 1.5028 | 1.9636 | 2.5858 | 2.7734 | 51.508 | 33.035 | 3.54 | 4.83622 | 4.82508 | 4.76882 | 0.065 | 1.93472 | 94.1662176 | 6.837536 | 0.968848 | 1.77648 | 41.424 | 2.022464 | 1.60672 | 7.307232 | 670.56096 | 36.84922 | 2632.8592 | 5.8238512 | 3.4244 | 5 | 134.6688 | 2.716832 | 0.1197374 | 11.257232 | 145.32 | 0.647568 | 1.9141648 | 1.870768 | 2.1428 | 85.64032 | 15.35696 | 5 | 3.35711584 | 3.35711584 | 3.66469104 | 0.195152 | 1.005072 | 0.4685731
98 | x = 0.05 | 230 | 1070 | 0.426 | 35.29055 | 3.251 | 1.1965 | 4.10625 | 16.6 | 0.8785 | 0.8775 | 1.05125 | 464.4125 | 57.58838725 | 359.175 | 1.3947 | 2.3025 | 3.55 | 177.225 | 3.127675 | 0.06626506 | 34.24425 | 198.5 | 1.49975 | 1.96325 | 2.58225 | 2.7705 | 51.7225 | 32.855 | 3.55 | 4.84295 | 4.829025 | 4.7587 | 0.06875 | 1.9349 | 94.192832 | 6.83902 | 0.96986 | 1.7791 | 41.43 | 2.01948 | 1.6054 | 7.28974 | 670.5522 | 36.89612948 | 2624.194 | 5.771834 | 3.4255 | 5 | 134.766 | 2.71599 | 0.1194786 | 11.29074 | 145.4 | 0.64826 | 1.914336 | 1.87176 | 2.144 | 85.3324 | 15.3622 | 5 | 3.3612288 | 3.3612288 | 3.6760378 | 0.19514 | 1.003667 | 0.4690738
99 | x = 0.06 | 10 | 1070 | 0.4404 | 36.13996 | 3.3002 | 1.1968 | 4.0945 | 16.92 | 0.8852 | 0.883 | 1.0575 | 465.835 | 57.5504967 | 360.21 | 1.41294 | 2.323 | 3.56 | 176.97 | 3.11921 | 0.06619385 | 34.1211 | 198.2 | 1.4967 | 1.9629 | 2.5787 | 2.7676 | 51.937 | 32.675 | 3.56 | 4.84968 | 4.83297 | 4.74858 | 0.0725 | 1.93508 | 94.2194464 | 6.840504 | 0.970872 | 1.78172 | 41.436 | 2.016496 | 1.60408 | 7.272248 | 670.54344 | 36.94304 | 2615.5288 | 5.7198168 | 3.4266 | 5 | 134.8632 | 2.715148 | 0.11922 | 11.324248 | 145.48 | 0.648952 | 1.9145072 | 1.872752 | 2.1452 | 85.02448 | 15.36744 | 5 | 3.36534176 | 3.36534176 | 3.68738456 | 0.195128 | 1.002263 | 0.4695745
100 | 0.965-x(K0.48Na0.52)NbO3-xBiAlO3-0.035(Bi0.5Na0.5)ZrO3 x = 0 | 220 | 1080 | 0.4014664 | 33.7055313 | 3.158093 | 1.191225 | 4.107084 | 15.9656 | 0.870187 | 0.87118 | 1.045349 | 463.76485 | 57.38826 | 358.2787 | 1.4025625 | 2.27175 | 3.5157 | 176.6618 | 3.1203005 | 0.06701909 | 34.001287 | 198.178 | 1.4995 | 1.957406 | 2.576767 | 2.766551 | 51.4876 | 32.752703 | 3.5157 | 4.81283318 | 4.80308568 | 4.75385818 | 0.063125 | 1.9186 | 92.84713 | 6.69125 | 0.95105 | 1.75735 | 40.965 | 2.01845 | 1.593 | 7.5238 | 663.667 | 36.37153795 | 2719.44 | 5.97439 | 3.2895 | 5 | 134.385 | 2.762275 | 0.121201 | 10.94165 | 145.35 | 0.6428 | 1.91191 | 1.8635 | 2.1342 | 84.6215 | 15.777 | 5 | 3.298006 | 3.298006 | 3.365031 | 0.1686 | 1.006286 | 0.465123
101 | x = 0.001 | 260 | 1080 | 0.40442544 | 33.88378998 | 3.1684478 | 1.191415 | 4.1051864 | 16.03376 | 0.8714802 | 0.872228 | 1.0465054 | 464.00931 | 57.38761 | 358.46802 | 1.4052615 | 2.27585 | 3.51822 | 176.63628 | 3.1191483 | 0.06698366 | 33.9881802 | 198.1388 | 1.49902 | 1.9575076 | 2.5763482 | 2.7661946 | 51.52816 | 32.7267338 | 3.51822 | 4.814718628 | 4.804414128 | 4.752373628 | 0.063875 | 1.91698 | 92.781206 | 6.68862 | 0.95135 | 1.75761 | 40.937 | 2.01806 | 1.5929 | 7.51962 | 663.5808 | 36.36360259 | 2717.632 | 5.971885 | 3.2897 | 4.998 | 134.376 | 2.76119 | 0.1212351 | 10.94082 | 145.33 | 0.642695 | 1.91165 | 1.86339 | 2.13418 | 84.5779 | 15.7681 | 4.998 | 3.2987551 | 3.2987551 | 3.3657801 | 0.16851 | 1.006171 | 0.465047
102 | x = 0.002 | 275 | 1080 | 0.40738448 | 34.06204866 | 3.1788026 | 1.191605 | 4.1032888 | 16.10192 | 0.8727734 | 0.873276 | 1.0476618 | 464.25377 | 57.38695 | 358.65734 | 1.4079605 | 2.27995 | 3.52074 | 176.61076 | 3.1179961 | 0.06694854 | 33.9750734 | 198.0996 | 1.49854 | 1.9576092 | 2.5759294 | 2.7658382 | 51.56872 | 32.7007646 | 3.52074 | 4.816604076 | 4.805742576 | 4.750889076 | 0.064625 | 1.91536 | 92.715282 | 6.68599 | 0.95165 | 1.75787 | 40.909 | 2.01767 | 1.5928 | 7.51544 | 663.4946 | 36.35566723 | 2715.824 | 5.96938 | 3.2899 | 4.996 | 134.367 | 2.760105 | 0.1212692 | 10.93999 | 145.31 | 0.64259 | 1.91139 | 1.86328 | 2.13416 | 84.5343 | 15.7592 | 4.996 | 3.2995042 | 3.2995042 | 3.3665292 | 0.16842 | 1.006055 | 0.4649711
103 | x = 0.003 | 300 | 1080 | 0.41034352 | 34.24030734 | 3.1891574 | 1.191795 | 4.1013912 | 16.17008 | 0.8740666 | 0.874324 | 1.0488182 | 464.49823 | 57.3863 | 358.84666 | 1.4106595 | 2.28405 | 3.52326 | 176.58524 | 3.1168439 | 0.06691371 | 33.9619666 | 198.0604 | 1.49806 | 1.9577108 | 2.5755106 | 2.7654818 | 51.60928 | 32.6747954 | 3.52326 | 4.818489524 | 4.807071024 | 4.749404524 | 0.065375 | 1.91374 | 92.649358 | 6.68336 | 0.95195 | 1.75813 | 40.881 | 2.01728 | 1.5927 | 7.51126 | 663.4084 | 36.34773187 | 2714.016 | 5.966875 | 3.2901 | 4.994 | 134.358 | 2.75902 | 0.1213033 | 10.93916 | 145.29 | 0.642485 | 1.91113 | 1.86317 | 2.13414 | 84.4907 | 15.7503 | 4.994 | 3.3002533 | 3.3002533 | 3.3672783 | 0.16833 | 1.00594 | 0.4648951
104 | x = 0.004 | 288 | 1080 | 0.41330256 | 34.41856602 | 3.1995122 | 1.191985 | 4.0994936 | 16.23824 | 0.8753598 | 0.875372 | 1.0499746 | 464.74269 | 57.38564 | 359.03598 | 1.4133585 | 2.28815 | 3.52578 | 176.55972 | 3.1156917 | 0.06687917 | 33.9488598 | 198.0212 | 1.49758 | 1.9578124 | 2.5750918 | 2.7651254 | 51.64984 | 32.6488262 | 3.52578 | 4.820374972 | 4.808399472 | 4.747919972 | 0.066125 | 1.91212 | 92.583434 | 6.68073 | 0.95225 | 1.75839 | 40.853 | 2.01689 | 1.5926 | 7.50708 | 663.3222 | 36.33979651 | 2712.208 | 5.96437 | 3.2903 | 4.992 | 134.349 | 2.757935 | 0.1213375 | 10.93833 | 145.27 | 0.64238 | 1.91087 | 1.86306 | 2.13412 | 84.4471 | 15.7414 | 4.992 | 3.3010024 | 3.3010024 | 3.3680274 | 0.16824 | 1.005824 | 0.4648191
105 | x = 0.005 | 38 | 1080 | 0.4162616 | 34.5968247 | 3.209867 | 1.192175 | 4.097596 | 16.3064 | 0.876653 | 0.87642 | 1.051131 | 464.98715 | 57.38499 | 359.2253 | 1.4160575 | 2.29225 | 3.5283 | 176.5342 | 3.1145395 | 0.06684492 | 33.935753 | 197.982 | 1.4971 | 1.957914 | 2.574673 | 2.764769 | 51.6904 | 32.622857 | 3.5283 | 4.82226042 | 4.80972792 | 4.74643542 | 0.066875 | 1.9105 | 92.51751 | 6.6781 | 0.95255 | 1.75865 | 40.825 | 2.0165 | 1.5925 | 7.5029 | 663.236 | 36.33186115 | 2710.4 | 5.961865 | 3.2905 | 4.99 | 134.34 | 2.75685 | 0.1213717 | 10.9375 | 145.25 | 0.642275 | 1.91061 | 1.86295 | 2.1341 | 84.4035 | 15.7325 | 4.99 | 3.3017515 | 3.3017515 | 3.3687765 | 0.16815 | 1.005709 | 0.4647431
106 | (K0.45Na0.55)0.96Li0.04NbO3 SC | 689 | 1080 | 0.335744 | 29.306168 | 2.88848 | 1.2052 | 4.07904 | 14.136 | 0.85152 | 0.8608 | 1.05304 | 463.512 | 55.95808944 | 359.592 | 1.4692 | 2.164 | 3.392 | 173.928 | 3.05768 | 0.07074137 | 32.92272 | 195.88 | 1.4728 | 1.9292 | 2.54512 | 2.74256 | 51.224 | 32.45208 | 3.392 | 4.7075328 | 4.7075328 | 4.7075328 | 0.05 | 1.92 | 92.906 | 6.7 | 0.95 | 1.75 | 41 | 2.03 | 1.6 | 7.57 | 663.8 | 36.28 | 2741 | 6.144 | 3.3 | 5 | 134 | 2.76 | 0.1219512 | 10.83 | 145 | 0.64 | 1.911 | 1.86 | 2.13 | 86.2 | 15.7 | 5 | 3.3004 | 3.3004 | 3.3004 | 0.17 | 0.9983425 | 0.463097
107 | (1-x)(K0.5Na0.5)0.98Ag0.02(Nb0.96Sb0.04)-O3-x(Bi0.5Na0.5)ZrO3 x = 0.01 | 195 | 1085 | 0.4035648 | 33.4140351 | 3.153695 | 1.197379 | 4.128203 | 15.9536 | 0.856155 | 0.87629 | 1.064464 | 464.14176 | 57.43707 | 372.459 | 1.2936933 | 2.2601 | 3.5397 | 177.3639 | 3.145794 | 0.0763464 | 34.249968 | 198.908 | 1.504723 | 1.961482 | 2.580016 | 2.769131 | 52.34851 | 33.049211 | 3.5397 | 4.8016948 | 4.7989098 | 4.7848448 | 0.05969 | 1.93346 | 94.0314024 | 6.827784 | 0.964952 | 1.76794 | 41.386 | 2.031056 | 1.60988 | 7.365928 | 670.49004 | 36.68393 | 2662.0948 | 5.9845808 | 3.4158 | 5 | 134.3872 | 2.721248 | 0.1205722 | 11.152168 | 145.1 | 0.645552 | 1.9137152 | 1.867732 | 2.13912 | 86.41428 | 15.36164 | 5 | 3.33957736 | 3.33957736 | 3.63458096 | 0.194548 | 1.006742 | 0.4671143
108 | x = 0.02 | 220 | 1085 | 0.4176096 | 34.2480802 | 3.20189 | 1.197658 | 4.116706 | 16.2672 | 0.86281 | 0.88158 | 1.070328 | 465.50952 | 57.40224 | 373.318 | 1.3122166 | 2.2802 | 3.5494 | 177.1178 | 3.137488 | 0.07598112 | 34.131736 | 198.616 | 1.501746 | 1.961164 | 2.576632 | 2.766362 | 52.54802 | 32.874522 | 3.5494 | 4.8085696 | 4.8029996 | 4.7748696 | 0.06338 | 1.93292 | 94.0030448 | 6.823968 | 0.965104 | 1.76988 | 41.372 | 2.027712 | 1.60776 | 7.354656 | 670.38408 | 36.70627 | 2656.6696 | 5.9372416 | 3.4116 | 5 | 134.4944 | 2.722296 | 0.1203713 | 11.181136 | 145.2 | 0.646304 | 1.9139504 | 1.868664 | 2.14024 | 85.95656 | 15.38728 | 5 | 3.33849072 | 3.33849072 | 3.64985792 | 0.193896 | 1.005331 | 0.4676585
109 | x = 0.03 | 290 | 1085 | 0.4316544 | 35.0821253 | 3.250085 | 1.197937 | 4.105209 | 16.5808 | 0.869465 | 0.88687 | 1.076192 | 466.87728 | 57.36741 | 374.177 | 1.3307399 | 2.3003 | 3.5591 | 176.8717 | 3.129182 | 0.07562964 | 34.013504 | 198.324 | 1.498769 | 1.960846 | 2.573248 | 2.763593 | 52.74753 | 32.699833 | 3.5591 | 4.8154444 | 4.8070894 | 4.7648944 | 0.06707 | 1.93238 | 93.9746872 | 6.820152 | 0.965256 | 1.77182 | 41.358 | 2.024368 | 1.60564 | 7.343384 | 670.27812 | 36.72861 | 2651.2444 | 5.8899024 | 3.4074 | 5 | 134.6016 | 2.723344 | 0.1201702 | 11.210104 | 145.3 | 0.647056 | 1.9141856 | 1.869596 | 2.14136 | 85.49884 | 15.41292 | 5 | 3.33740408 | 3.33740408 | 3.66513488 | 0.193244 | 1.003921 | 0.4682026
110 | x = 0.035 | 300 | 1085 | 0.4386768 | 35.49914785 | 3.2741825 | 1.1980765 | 4.0994605 | 16.7376 | 0.8727925 | 0.889515 | 1.079124 | 467.56116 | 57.34999 | 374.6065 | 1.34000155 | 2.31035 | 3.56395 | 176.74865 | 3.125029 | 0.07545885 | 33.954388 | 198.178 | 1.4972805 | 1.960687 | 2.571556 | 2.7622085 | 52.847285 | 32.6124885 | 3.56395 | 4.8188818 | 4.8091343 | 4.7599068 | 0.068915 | 1.93211 | 93.9605084 | 6.818244 | 0.965332 | 1.77279 | 41.351 | 2.022696 | 1.60458 | 7.337748 | 670.22514 | 36.73978 | 2648.5318 | 5.8662328 | 3.4053 | 5 | 134.6552 | 2.723868 | 0.1200696 | 11.224588 | 145.35 | 0.647432 | 1.9143032 | 1.870062 | 2.14192 | 85.26998 | 15.42574 | 5 | 3.33686076 | 3.33686076 | 3.67277336 | 0.192918 | 1.003216 | 0.4684747
111 | x = 0.04 | 440 | 1085 | 0.4456992 | 35.9161704 | 3.29828 | 1.198216 | 4.093712 | 16.8944 | 0.87612 | 0.89216 | 1.082056 | 468.24504 | 57.33258 | 375.036 | 1.3492632 | 2.3204 | 3.5688 | 176.6256 | 3.120876 | 0.07529122 | 33.895272 | 198.032 | 1.495792 | 1.960528 | 2.569864 | 2.760824 | 52.94704 | 32.525144 | 3.5688 | 4.8223192 | 4.8111792 | 4.7549192 | 0.07076 | 1.93184 | 93.9463296 | 6.816336 | 0.965408 | 1.77376 | 41.344 | 2.021024 | 1.60352 | 7.332112 | 670.17216 | 36.75095 | 2645.8192 | 5.8425632 | 3.4032 | 5 | 134.7088 | 2.724392 | 0.119969 | 11.239072 | 145.4 | 0.647808 | 1.9144208 | 1.870528 | 2.14248 | 85.04112 | 15.43856 | 5 | 3.33631744 | 3.33631744 | 3.68041184 | 0.192592 | 1.002512 | 0.4687467
112 | x = 0.045 | 390 | 1085 | 0.4527216 | 36.33319295 | 3.3223775 | 1.1983555 | 4.0879635 | 17.0512 | 0.8794475 | 0.894805 | 1.084988 | 468.92892 | 57.31516 | 375.4655 | 1.35852485 | 2.33045 | 3.57365 | 176.50255 | 3.116723 | 0.07512668 | 33.836156 | 197.886 | 1.4943035 | 1.960369 | 2.568172 | 2.7594395 | 53.046795 | 32.4377995 | 3.57365 | 4.8257566 | 4.8132241 | 4.7499316 | 0.072605 | 1.93157 | 93.9321508 | 6.814428 | 0.965484 | 1.77473 | 41.337 | 2.019352 | 1.60246 | 7.326476 | 670.11918 | 36.76211 | 2643.1066 | 5.8188936 | 3.4011 | 5 | 134.7624 | 2.724916 | 0.1198684 | 11.253556 | 145.45 | 0.648184 | 1.9145384 | 1.870994 | 2.14304 | 84.81226 | 15.45138 | 5 | 3.33577412 | 3.33577412 | 3.68805032 | 0.192266 | 1.001808 | 0.4690188
113 | x = 0.05 | 300 | 1085 | 0.459744 | 36.7502155 | 3.346475 | 1.198495 | 4.082215 | 17.208 | 0.882775 | 0.89745 | 1.08792 | 469.6128 | 57.29774729 | 375.895 | 1.3677865 | 2.3405 | 3.5785 | 176.3795 | 3.11257 | 0.07496513 | 33.77704 | 197.74 | 1.492815 | 1.96021 | 2.56648 | 2.758055 | 53.14655 | 32.350455 | 3.5785 | 4.829194 | 4.815269 | 4.744944 | 0.07445 | 1.9313 | 93.917972 | 6.81252 | 0.96556 | 1.7757 | 41.33 | 2.01768 | 1.6014 | 7.32084 | 670.0662 | 36.77328318 | 2640.394 | 5.795224 | 3.399 | 5 | 134.816 | 2.72544 | 0.1197677 | 11.26804 | 145.5 | 0.64856 | 1.914656 | 1.87146 | 2.1436 | 84.5834 | 15.4642 | 5 | 3.3352308 | 3.3352308 | 3.6956888 | 0.19194 | 1.001104 | 0.4692909
114 | x = 0.06 | 90 | 1085 | 0.4737888 | 37.5842606 | 3.39467 | 1.198774 | 4.070718 | 17.5216 | 0.88943 | 0.90274 | 1.093784 | 470.98056 | 57.26292 | 376.754 | 1.3863098 | 2.3606 | 3.5882 | 176.1334 | 3.104264 | 0.07465072 | 33.658808 | 197.448 | 1.489838 | 1.959892 | 2.563096 | 2.755286 | 53.34606 | 32.175766 | 3.5882 | 4.8360688 | 4.8193588 | 4.7349688 | 0.07814 | 1.93076 | 93.8896144 | 6.808704 | 0.965712 | 1.77764 | 41.316 | 2.014336 | 1.59928 | 7.309568 | 669.96024 | 36.79562 | 2634.9688 | 5.7478848 | 3.3948 | 5 | 134.9232 | 2.726488 | 0.1195663 | 11.297008 | 145.6 | 0.649312 | 1.9148912 | 1.872392 | 2.14472 | 84.12568 | 15.48984 | 5 | 3.33414416 | 3.33414416 | 3.71096576 | 0.191288 | 0.9996968 | 0.469835
115 | (0.994-x)(K0.40Na0.60)(Nb0.955Sb0.045)O3–0.006BiFeO3–x(Bi0.50Na0.50)ZrO3 x = 0.01 | 250 | 1030 | 0.3711792 | 31.3754034 | 3.018794 | 1.17181 | 4.056152 | 14.9408 | 0.868326 | 0.87164 | 1.050922 | 467.7753 | 56.42432 | 359.5206 | 1.517733 | 2.2451 | 3.4266 | 173.2644 | 3.052161 | 0.06987578 | 32.475006 | 195.524 | 1.48444 | 1.932748 | 2.538766 | 2.737598 | 51.5512 | 31.518734 | 3.4266 | 4.72513804 | 4.71901104 | 4.68806804 | 0.05825 | 1.931558 | 93.94403832 | 6.8355612 | 0.9653636 | 1.766272 | 41.3428 | 2.0294108 | 1.612484 | 7.3236304 | 671.858172 | 36.67393 | 2647.89964 | 5.93514344 | 3.43254 | 4.994 | 134.31196 | 2.7126914 | 0.1211335 | 11.1640324 | 145.07 | 0.6458586 | 1.91309336 | 1.8672676 | 2.139036 | 86.069904 | 15.275252 | 4.994 | 3.341684848 | 3.341684848 | 3.669289328 | 0.1974964 | 0.999517 | 0.4673362
116 | x = 0.02 | 340 | 1030 | 0.3857312 | 32.2409224 | 3.068984 | 1.17236 | 4.045272 | 15.2688 | 0.874936 | 0.87704 | 1.056992 | 469.1208 | 56.39975 | 360.5216 | 1.534148 | 2.2656 | 3.4376 | 173.0584 | 3.044736 | 0.06968459 | 32.374016 | 195.264 | 1.48164 | 1.932728 | 2.535776 | 2.735128 | 51.7612 | 31.358024 | 3.4376 | 4.73290544 | 4.72399344 | 4.67898544 | 0.062 | 1.9310005 | 93.91423852 | 6.8315807 | 0.9654971 | 1.768192 | 41.3283 | 2.0260613 | 1.610349 | 7.3125994 | 671.743717 | 36.69579 | 2642.56629 | 5.88794434 | 3.42819 | 4.994 | 134.41881 | 2.71378915 | 0.1209341 | 11.1926339 | 145.17 | 0.6466046 | 1.91332546 | 1.8681911 | 2.140146 | 85.611344 | 15.301347 | 4.994 | 3.340547878 | 3.340547878 | 3.684167658 | 0.1968129 | 0.9981735 | 0.467876
117 | x = 0.0275 | 470 | 1030 | 0.3966452 | 32.89006165 | 3.1066265 | 1.1727725 | 4.037112 | 15.5148 | 0.8798935 | 0.88109 | 1.0615445 | 470.129925 | 56.38131 | 361.27235 | 1.54645925 | 2.280975 | 3.44585 | 172.9039 | 3.03916725 | 0.0695465 | 32.2982735 | 195.069 | 1.47954 | 1.932713 | 2.5335335 | 2.7332755 | 51.9187 | 31.2374915 | 3.44585 | 4.73873099 | 4.72773024 | 4.67217349 | 0.0648125 | 1.930582375 | 93.89188867 | 6.828595325 | 0.965597225 | 1.769632 | 41.317425 | 2.023549175 | 1.60874775 | 7.30432615 | 671.6579 | 36.71219 | 2638.566 | 5.852545015 | 3.4249275 | 4.994 | 134.4989475 | 2.714612 | 0.1207844 | 11.21409 | 145.245 | 0.6471641 | 1.913499535 | 1.868883725 | 2.1409785 | 85.267424 | 15.32091825 | 4.994 | 3.339695 | 3.339695 | 3.695326 | 0.196300275 | 0.9971664 | 0.4682808
118 | x = 0.03 | 550 | 1030 | 0.4002832 | 33.1064414 | 3.119174 | 1.17291 | 4.034392 | 15.5968 | 0.881546 | 0.88244 | 1.063062 | 470.4663 | 56.37517 | 361.5226 | 1.550563 | 2.2861 | 3.4486 | 172.8524 | 3.037311 | 0.06950144 | 32.273026 | 195.004 | 1.47884 | 1.932708 | 2.532786 | 2.732658 | 51.9712 | 31.197314 | 3.4486 | 4.74067284 | 4.72897584 | 4.66990284 | 0.06575 | 1.930443 | 93.88443872 | 6.8276002 | 0.9656306 | 1.770112 | 41.3138 | 2.0227118 | 1.608214 | 7.3015684 | 671.629262 | 36.71765 | 2637.23294 | 5.84074524 | 3.42384 | 4.994 | 134.52566 | 2.7148869 | 0.1207345 | 11.2212354 | 145.27 | 0.6473506 | 1.91355756 | 1.8691146 | 2.141256 | 85.152784 | 15.327442 | 4.994 | 3.339410908 | 3.339410908 | 3.699045988 | 0.1961294 | 0.9968309 | 0.4684158
119 | x = 0.0325 | 540 | 1030 | 0.4039212 | 33.32282115 | 3.1317215 | 1.1730475 | 4.031672 | 15.6788 | 0.8831985 | 0.88379 | 1.0645795 | 470.802675 | 56.36903 | 361.77285 | 1.55466675 | 2.291225 | 3.45135 | 172.8009 | 3.03545475 | 0.06945685 | 32.2477785 | 194.939 | 1.47814 | 1.932703 | 2.5320385 | 2.7320405 | 52.0237 | 31.1571365 | 3.45135 | 4.74261469 | 4.73022144 | 4.66763219 | 0.0666875 | 1.930303625 | 93.87698877 | 6.826605075 | 0.965663975 | 1.770592 | 41.310175 | 2.021874425 | 1.60768025 | 7.29881065 | 671.6006 | 36.72312 | 2635.9 | 5.828945465 | 3.4227525 | 4.994 | 134.5523725 | 2.715161 | 0.1206846 | 11.22839 | 145.295 | 0.6475371 | 1.913615585 | 1.869345475 | 2.1415335 | 85.038144 | 15.33396575 | 4.994 | 3.339127 | 3.339127 | 3.702766 | 0.195958525 | 0.9964954 | 0.4685507
120 | x = 0.035 | 520 | 1030 | 0.4075592 | 33.5392009 | 3.144269 | 1.173185 | 4.028952 | 15.7608 | 0.884851 | 0.88514 | 1.066097 | 471.13905 | 56.36288 | 362.0231 | 1.5587705 | 2.29635 | 3.4541 | 172.7494 | 3.0335985 | 0.06941272 | 32.222531 | 194.874 | 1.47744 | 1.932698 | 2.531291 | 2.731423 | 52.0762 | 31.116959 | 3.4541 | 4.74455654 | 4.73146704 | 4.66536154 | 0.067625 | 1.93016425 | 93.86953882 | 6.82560995 | 0.96569735 | 1.771072 | 41.30655 | 2.02103705 | 1.6071465 | 7.2960529 | 671.5720345 | 36.72858 | 2634.566265 | 5.81714569 | 3.421665 | 4.994 | 134.579085 | 2.715435775 | 0.1206346 | 11.23553615 | 145.32 | 0.6477236 | 1.91367361 | 1.86957635 | 2.141811 | 84.923504 | 15.3404895 | 4.994 | 3.338842423 | 3.338842423 | 3.706485153 | 0.19578765 | 0.99616 | 0.4686857
121 | x = 0.0375 | 450 | 1030 | 0.4111972 | 33.75558065 | 3.1568165 | 1.1733225 | 4.026232 | 15.8428 | 0.8865035 | 0.88649 | 1.0676145 | 471.475425 | 56.35674 | 362.27335 | 1.56287425 | 2.301475 | 3.45685 | 172.6979 | 3.03174225 | 0.06936905 | 32.1972835 | 194.809 | 1.47674 | 1.932693 | 2.5305435 | 2.7308055 | 52.1287 | 31.0767815 | 3.45685 | 4.74649839 | 4.73271264 | 4.66309089 | 0.0685625 | 1.930024875 | 93.86208887 | 6.824614825 | 0.965730725 | 1.771552 | 41.302925 | 2.020199675 | 1.60661275 | 7.29329515 | 671.5434 | 36.73405 | 2633.233 | 5.805345915 | 3.4205775 | 4.994 | 134.6057975 | 2.71571 | 0.1205847 | 11.24269 | 145.345 | 0.6479101 | 1.913731635 | 1.869807225 | 2.1420885 | 84.808864 | 15.34701325 | 4.994 | 3.338558 | 3.338558 | 3.710205 | 0.195616775 | 0.9958246 | 0.4688206
122 | x = 0.04 | 420 | 1030 | 0.4148352 | 33.9719604 | 3.169364 | 1.17346 | 4.023512 | 15.9248 | 0.888156 | 0.88784 | 1.069132 | 471.8118 | 56.35059 | 362.5236 | 1.566978 | 2.3066 | 3.4596 | 172.6464 | 3.029886 | 0.06932583 | 32.172036 | 194.744 | 1.47604 | 1.932688 | 2.529796 | 2.730188 | 52.1812 | 31.036604 | 3.4596 | 4.74844024 | 4.73395824 | 4.66082024 | 0.0695 | 1.9298855 | 93.85463892 | 6.8236197 | 0.9657641 | 1.772032 | 41.2993 | 2.0193623 | 1.606079 | 7.2905374 | 671.514807 | 36.73951 | 2631.89959 | 5.79354614 | 3.41949 | 4.994 | 134.63251 | 2.71598465 | 0.1205347 | 11.2498369 | 145.37 | 0.6480966 | 1.91378966 | 1.8700381 | 2.142366 | 84.694224 | 15.353537 | 4.994 | 3.338273938 | 3.338273938 | 3.713924318 | 0.1954459 | 0.9954893 | 0.4689556
123 | x = 0.05 | 66 | 1030 | 0.4293872 | 34.8374794 | 3.219554 | 1.17401 | 4.012632 | 16.2528 | 0.894766 | 0.89324 | 1.075202 | 473.1573 | 56.32602 | 363.5246 | 1.583393 | 2.3271 | 3.4706 | 172.4404 | 3.022461 | 0.06915731 | 32.071046 | 194.484 | 1.47324 | 1.932668 | 2.526806 | 2.727718 | 52.3912 | 30.875894 | 3.4706 | 4.75620764 | 4.73894064 | 4.65173764 | 0.07325 | 1.929328 | 93.82483912 | 6.8196392 | 0.9658976 | 1.773952 | 41.2848 | 2.0160128 | 1.603944 | 7.2795064 | 671.400352 | 36.76138 | 2626.56624 | 5.74634704 | 3.41514 | 4.994 | 134.73936 | 2.7170824 | 0.1203348 | 11.2784384 | 145.47 | 0.6488426 | 1.91402176 | 1.8709616 | 2.143476 | 84.235664 | 15.379632 | 4.994 | 3.337136968 | 3.337136968 | 3.728802648 | 0.1947624 | 0.9941487 | 0.4694954
124 | KNN | 118 | 1100 | 0.354 | 31.0435 | 3.005 | 1.195 | 4.165 | 15 | 0.845 | 0.85 | 1.02 | 457.3 | 57.77784 | 354 | 1.3035 | 2.2 | 3.5 | 178.5 | 3.17 | 0.06666667 | 34.86 | 200 | 1.515 | 1.965 | 2.6 | 2.785 | 50.65 | 33.755 | 3.5 | 4.8093 | 4.8093 | 4.8093 | 0.05 | 1.92 | 92.906 | 6.7 | 0.95 | 1.75 | 41 | 2.03 | 1.6 | 7.57 | 663.8 | 36.28 | 2741 | 6.144 | 3.3 | 5 | 134 | 2.76 | 0.1219512 | 10.83 | 145 | 0.64 | 1.911 | 1.86 | 2.13 | 86.2 | 15.7 | 5 | 3.3004 | 3.3004 | 3.3004 | 0.17 | 1.0131 | 0.463097
125 | KNN | 101 | 1120 | 0.354 | 31.0435 | 3.005 | 1.195 | 4.165 | 15 | 0.845 | 0.85 | 1.02 | 457.3 | 57.77784 | 354 | 1.3035 | 2.2 | 3.5 | 178.5 | 3.17 | 0.06666667 | 34.86 | 200 | 1.515 | 1.965 | 2.6 | 2.785 | 50.65 | 33.755 | 3.5 | 4.8093 | 4.8093 | 4.8093 | 0.05 | 1.92 | 92.906 | 6.7 | 0.95 | 1.75 | 41 | 2.03 | 1.6 | 7.57 | 663.8 | 36.28 | 2741 | 6.144 | 3.3 | 5 | 134 | 2.76 | 0.1219512 | 10.83 | 145 | 0.64 | 1.911 | 1.86 | 2.13 | 86.2 | 15.7 | 5 | 3.3004 | 3.3004 | 3.3004 | 0.17 | 1.0131 | 0.463097
126 | KNN | 94 | 1140 | 0.354 | 31.0435 | 3.005 | 1.195 | 4.165 | 15 | 0.845 | 0.85 | 1.02 | 457.3 | 57.77784 | 354 | 1.3035 | 2.2 | 3.5 | 178.5 | 3.17 | 0.06666667 | 34.86 | 200 | 1.515 | 1.965 | 2.6 | 2.785 | 50.65 | 33.755 | 3.5 | 4.8093 | 4.8093 | 4.8093 | 0.05 | 1.92 | 92.906 | 6.7 | 0.95 | 1.75 | 41 | 2.03 | 1.6 | 7.57 | 663.8 | 36.28 | 2741 | 6.144 | 3.3 | 5 | 134 | 2.76 | 0.1219512 | 10.83 | 145 | 0.64 | 1.911 | 1.86 | 2.13 | 86.2 | 15.7 | 5 | 3.3004 | 3.3004 | 3.3004 | 0.17 | 1.0131 | 0.463097
127 | KNN | 112 | 1030 | 0.354 | 31.0435 | 3.005 | 1.195 | 4.165 | 15 | 0.845 | 0.85 | 1.02 | 457.3 | 57.77784 | 354 | 1.3035 | 2.2 | 3.5 | 178.5 | 3.17 | 0.06666667 | 34.86 | 200 | 1.515 | 1.965 | 2.6 | 2.785 | 50.65 | 33.755 | 3.5 | 4.8093 | 4.8093 | 4.8093 | 0.05 | 1.92 | 92.906 | 6.7 | 0.95 | 1.75 | 41 | 2.03 | 1.6 | 7.57 | 663.8 | 36.28 | 2741 | 6.144 | 3.3 | 5 | 134 | 2.76 | 0.1219512 | 10.83 | 145 | 0.64 | 1.911 | 1.86 | 2.13 | 86.2 | 15.7 | 5 | 3.3004 | 3.3004 | 3.3004 | 0.17 | 1.0131 | 0.463097
128 | KNN | 104 | 1050 | 0.354 | 31.0435 | 3.005 | 1.195 | 4.165 | 15 | 0.845 | 0.85 | 1.02 | 457.3 | 57.77784 | 354 | 1.3035 | 2.2 | 3.5 | 178.5 | 3.17 | 0.06666667 | 34.86 | 200 | 1.515 | 1.965 | 2.6 | 2.785 | 50.65 | 33.755 | 3.5 | 4.8093 | 4.8093 | 4.8093 | 0.05 | 1.92 | 92.906 | 6.7 | 0.95 | 1.75 | 41 | 2.03 | 1.6 | 7.57 | 663.8 | 36.28 | 2741 | 6.144 | 3.3 | 5 | 134 | 2.76 | 0.1219512 | 10.83 | 145 | 0.64 | 1.911 | 1.86 | 2.13 | 86.2 | 15.7 | 5 | 3.3004 | 3.3004 | 3.3004 | 0.17 | 1.0131 | 0.463097
129 | KNN | 108 | 1070 | 0.354 | 31.0435 | 3.005 | 1.195 | 4.165 | 15 | 0.845 | 0.85 | 1.02 | 457.3 | 57.77784 | 354 | 1.3035 | 2.2 | 3.5 | 178.5 | 3.17 | 0.06666667 | 34.86 | 200 | 1.515 | 1.965 | 2.6 | 2.785 | 50.65 | 33.755 | 3.5 | 4.8093 | 4.8093 | 4.8093 | 0.05 | 1.92 | 92.906 | 6.7 | 0.95 | 1.75 | 41 | 2.03 | 1.6 | 7.57 | 663.8 | 36.28 | 2741 | 6.144 | 3.3 | 5 | 134 | 2.76 | 0.1219512 | 10.83 | 145 | 0.64 | 1.911 | 1.86 | 2.13 | 86.2 | 15.7 | 5 | 3.3004 | 3.3004 | 3.3004 | 0.17 | 1.0131 | 0.463097
130 | 0.97(K0.48Na0.52)(Nb0.98Sb0.02)O3-0.03Bi0.5(Na0.82K0.18)0.5ZrO3 | 480 | 1130 | 0.3946616 | 33.3227097 | 3.136067 | 1.191725 | 4.115221 | 15.8264 | 0.866603 | 0.86817 | 1.041756 | 462.8534 | 57.44182 | 357.6728 | 1.3886975 | 2.2615 | 3.5133 | 176.9167 | 3.127237 | 0.0669767 | 34.120478 | 198.432 | 1.501675 | 1.958439 | 2.579998 | 2.769119 | 51.36865 | 32.892857 | 3.5133 | 4.81216542 | 4.80381042 | 4.76161542 | 0.06125 | 1.92559 | 93.4151136 | 6.756326 | 0.958078 | 1.76406 | 41.164 | 2.022234 | 1.59982 | 7.436892 | 666.98206 | 36.54353 | 2686.8822 | 5.9442612 | 3.3492 | 5 | 134.4658 | 2.742647 | 0.1207366 | 11.067902 | 145.3 | 0.644728 | 1.9129828 | 1.866298 | 2.13748 | 85.17292 | 15.58946 | 5 | 3.31787604 | 3.31787604 | 3.51046644 | 0.181022 | 1.006088 | 0.4665181
131 | 0.9625(K0.48Na0.52) (Nb0.6Sb0.4)O3-0.0375Bi0.5(Na0.82K0.18)0.5ZrO3 | 242 | 1140 | 0.405587 | 33.97306 | 3.17378375 | 1.19215625 | 4.10712625 | 16.073 | 0.87155375 | 0.8722125 | 1.046295 | 463.85675 | 57.42439037 | 358.421 | 1.400871875 | 2.276875 | 3.521625 | 176.765875 | 3.12174625 | 0.06688235 | 34.0463975 | 198.24 | 1.49959375 | 1.95844875 | 2.5777975 | 2.76729875 | 51.5258125 | 32.77377125 | 3.521625 | 4.818068775 | 4.807625025 | 4.754881275 | 0.0640625 | 2.05325 | 103.947865 | 7.957275 | 1.093575 | 1.911875 | 44.8125 | 2.059975 | 1.708 | 5.6648 | 729.069 | 40.05092 | 2010.655 | 4.883505 | 4.44375 | 5 | 137.1075 | 2.3793625 | 0.1107392 | 13.771675 | 145.375 | 0.6892 | 1.935845 | 1.9292 | 2.2115 | 90.97675 | 12.279 | 5 | 3.685376 | 3.685376 | 6.4390985 | 0.41105 | 0.9837749 | 0.4986975
132 | (1 − x)(K0.48Na0.52)(Nb0.96Sb0.04)O3–x(Bi0.50Na0.50)HfO3 x = 0.035 | 350 | 1052 | 0.4014664 | 33.7055313 | 3.158093 | 1.191225 | 4.107084 | 15.9656 | 0.870187 | 0.87118 | 1.045349 | 463.76485 | 57.38826 | 358.2787 | 1.4025625 | 2.27175 | 3.5157 | 176.6618 | 3.1203005 | 0.06701909 | 34.001287 | 198.178 | 1.4995 | 1.957406 | 2.576767 | 2.766551 | 51.4876 | 32.752703 | 3.5157 | 4.81283318 | 4.80308568 | 4.75385818 | 0.063125 | 1.97026 | 97.0148184 | 6.913094 | 0.964982 | 1.76999 | 42.471 | 2.023746 | 1.60108 | 7.344398 | 670.76414 | 36.97717 | 2661.4818 | 5.8421528 | 3.41055 | 5.035 | 134.6202 | 2.726843 | 0.1169033 | 11.204288 | 145.35 | 0.647082 | 1.9138132 | 1.869362 | 2.14157 | 83.83148 | 15.36624 | 5.035 | 3.33561476 | 3.33561476 | 3.66941686 | 0.192918 | 1.004163 | 0.4682214
133 | x = 0.04 | 450 | 1052 | 0.4086816 | 34.1318472 | 3.182792 | 1.1914 | 4.101296 | 16.1264 | 0.873528 | 0.87392 | 1.048456 | 464.4684 | 57.37065 | 358.7928 | 1.4115 | 2.282 | 3.5208 | 176.5392 | 3.116172 | 0.06697093 | 33.941928 | 198.032 | 1.498 | 1.957264 | 2.575048 | 2.765144 | 51.5944 | 32.664632 | 3.5208 | 4.81630192 | 4.80516192 | 4.74890192 | 0.065 | 1.97544 | 97.4369696 | 6.924736 | 0.965008 | 1.77056 | 42.624 | 2.022224 | 1.59952 | 7.339712 | 670.78816 | 37.02225 | 2660.6192 | 5.8150432 | 3.4092 | 5.04 | 134.6688 | 2.727792 | 0.1163664 | 11.215872 | 145.4 | 0.647408 | 1.9138608 | 1.869728 | 2.14208 | 83.39712 | 15.37056 | 5.04 | 3.33489344 | 3.33489344 | 3.67657584 | 0.192592 | 1.003479 | 0.4684573
134 | x = 0.042 | 480 | 1052 | 0.41156768 | 34.30237356 | 3.1926716 | 1.19147 | 4.0989808 | 16.19072 | 0.8748644 | 0.875016 | 1.0496988 | 464.74982 | 57.3636 | 358.99844 | 1.415075 | 2.2861 | 3.52284 | 176.49016 | 3.1145206 | 0.06695193 | 33.9181844 | 197.9736 | 1.4974 | 1.9572072 | 2.5743604 | 2.7645812 | 51.63712 | 32.6294036 | 3.52284 | 4.817689416 | 4.805992416 | 4.746919416 | 0.06575 | 1.977512 | 97.60583008 | 6.9293928 | 0.9650184 | 1.770788 | 42.6852 | 2.0216152 | 1.598896 | 7.3378376 | 670.797768 | 37.04028 | 2660.27416 | 5.80419936 | 3.40866 | 5.042 | 134.68824 | 2.7281716 | 0.1161527 | 11.2205056 | 145.42 | 0.6475384 | 1.91387984 | 1.8698744 | 2.142284 | 83.223376 | 15.372288 | 5.042 | 3.334604912 | 3.334604912 | 3.679439432 | 0.1924616 | 1.003205 | 0.4685517
135 | x = 0.045 | 540 | 1052 | 0.4158968 | 34.5581631 | 3.207491 | 1.191575 | 4.095508 | 16.2872 | 0.876869 | 0.87666 | 1.051563 | 465.17195 | 57.35303 | 359.3069 | 1.4204375 | 2.29225 | 3.5259 | 176.4166 | 3.1120435 | 0.06692372 | 33.882569 | 197.886 | 1.4965 | 1.957122 | 2.573329 | 2.763737 | 51.7012 | 32.576561 | 3.5259 | 4.81977066 | 4.80723816 | 4.74394566 | 0.066875 | 1.98062 | 97.8591208 | 6.936378 | 0.965034 | 1.77113 | 42.777 | 2.020702 | 1.59796 | 7.335026 | 670.81218 | 37.06733 | 2659.7566 | 5.7879336 | 3.40785 | 5.045 | 134.7174 | 2.728741 | 0.1158333 | 11.227456 | 145.45 | 0.647734 | 1.9139084 | 1.870094 | 2.14259 | 82.96276 | 15.37488 | 5.045 | 3.33417212 | 3.33417212 | 3.68373482 | 0.192266 | 1.002795 | 0.4686932
136 | x = 0.047 | 475 | 1052 | 0.41878288 | 34.72868946 | 3.2173706 | 1.191645 | 4.0931928 | 16.35152 | 0.8782054 | 0.877756 | 1.0528058 | 465.45337 | 57.34599 | 359.51254 | 1.4240125 | 2.29635 | 3.52794 | 176.36756 | 3.1103921 | 0.0669051 | 33.8588254 | 197.8276 | 1.4959 | 1.9570652 | 2.5726414 | 2.7631742 | 51.74392 | 32.5413326 | 3.52794 | 4.821158156 | 4.808068656 | 4.741963156 | 0.067625 | 1.982692 | 98.02798128 | 6.9410348 | 0.9650444 | 1.771358 | 42.8382 | 2.0200932 | 1.597336 | 7.3331516 | 670.821788 | 37.08536 | 2659.41156 | 5.77708976 | 3.40731 | 5.047 | 134.73684 | 2.7291206 | 0.1156211 | 11.2320896 | 145.47 | 0.6478644 | 1.91392744 | 1.8702404 | 2.142794 | 82.789016 | 15.376608 | 5.047 | 3.333883592 | 3.333883592 | 3.686598412 | 0.1921356 | 1.002521 | 0.4687876
137 | 0.91K0.48Na0.52Nb1 − xSbxO3−0.04Bi0.5Na0.5ZrO3−0.05AgSbO3−0.2 mol%Fe2O3 x = 0 | 567 | 1075 | 0.4976336 | 37.9891812 | 3.435032 | 1.1969 | 4.038916 | 17.7344 | 0.884688 | 0.92632 | 1.144776 | 478.0764 | 56.61912 | 402.7588 | 1.33885 | 2.382 | 3.5968 | 174.3632 | 3.077462 | 0.08909239 | 32.734588 | 196.072 | 1.48 | 1.949594 | 2.534108 | 2.732824 | 55.3374 | 31.356172 | 3.5968 | 4.78113932 | 4.76999932 | 4.71373932 | 0.08 | 1.93856 | 94.392614 | 6.86536 | 0.97116 | 1.78072 | 41.512 | 2.02564 | 1.6106 | 7.28476 | 673.6616 | 36.91595246 | 2628.126 | 5.81024 | 3.4455 | 5.008 | 135.022 | 2.71707 | 0.119869 | 11.33828 | 145.68 | 0.650395 | 1.918658 | 1.8758 | 2.14872 | 85.2674 | 15.3498 | 5.008 | 3.353727 | 3.353727 | 3.778627 | 0.20024 | 0.9957413 | 0.4706187
138 | x = 0.003 | 596 | 1075 | 0.4976336 | 37.9891812 | 3.435032 | 1.1969 | 4.038916 | 17.7344 | 0.884688 | 0.92632 | 1.144776 | 478.0764 | 56.61912 | 402.7588 | 1.33885 | 2.382 | 3.5968 | 174.3632 | 3.077462 | 0.08909239 | 32.734588 | 196.072 | 1.48 | 1.949594 | 2.534108 | 2.732824 | 55.3374 | 31.356172 | 3.5968 | 4.78113932 | 4.76999932 | 4.71373932 | 0.08 | 1.9395155 | 94.47135812 | 6.8743417 | 0.9721701 | 1.781812 | 41.5393 | 2.0259403 | 1.611419 | 7.2716014 | 674.125427 | 36.942 | 2623.11099 | 5.80259054 | 3.45369 | 5.008 | 135.04111 | 2.71435365 | 0.1197902 | 11.3582909 | 145.68 | 0.6507226 | 1.91882726 | 1.8762641 | 2.149266 | 85.313264 | 15.324957 | 5.008 | 3.356475018 | 3.356475018 | 3.800392198 | 0.2019599 | 0.9955808 | 0.4708557
139 | x = 0.005 | 584 | 1075 | 0.4976336 | 37.9891812 | 3.435032 | 1.1969 | 4.038916 | 17.7344 | 0.884688 | 0.92632 | 1.144776 | 478.0764 | 56.61912 | 402.7588 | 1.33885 | 2.382 | 3.5968 | 174.3632 | 3.077462 | 0.08909239 | 32.734588 | 196.072 | 1.48 | 1.949594 | 2.534108 | 2.732824 | 55.3374 | 31.356172 | 3.5968 | 4.78113932 | 4.76999932 | 4.71373932 | 0.08 | 1.9401525 | 94.5238542 | 6.8803295 | 0.9728435 | 1.78254 | 41.5575 | 2.0261405 | 1.611965 | 7.262829 | 674.434645 | 36.95936 | 2619.76765 | 5.7974909 | 3.45915 | 5.008 | 135.05385 | 2.71254275 | 0.1197377 | 11.3716315 | 145.68 | 0.650941 | 1.9189401 | 1.8765735 | 2.14963 | 85.34384 | 15.308395 | 5.008 | 3.35830703 | 3.35830703 | 3.81490233 | 0.2031065 | 0.9954739 | 0.4710137
140 | x = 0.008 | 593 | 1075 | 0.4976336 | 37.9891812 | 3.435032 | 1.1969 | 4.038916 | 17.7344 | 0.884688 | 0.92632 | 1.144776 | 478.0764 | 56.61912 | 402.7588 | 1.33885 | 2.382 | 3.5968 | 174.3632 | 3.077462 | 0.08909239 | 32.734588 | 196.072 | 1.48 | 1.949594 | 2.534108 | 2.732824 | 55.3374 | 31.356172 | 3.5968 | 4.78113932 | 4.76999932 | 4.71373932 | 0.08 | 1.941108 | 94.60259832 | 6.8893112 | 0.9738536 | 1.783632 | 41.5848 | 2.0264408 | 1.612784 | 7.2496704 | 674.898472 | 36.9854 | 2614.75264 | 5.78984144 | 3.46734 | 5.008 | 135.07296 | 2.7098264 | 0.1196591 | 11.3916424 | 145.68 | 0.6512686 | 1.91910936 | 1.8770376 | 2.150176 | 85.389704 | 15.283552 | 5.008 | 3.361055048 | 3.361055048 | 3.836667528 | 0.2048264 | 0.9953135 | 0.4712508
141 | x = 0.01 | 603 | 1075 | 0.4976336 | 37.9891812 | 3.435032 | 1.1969 | 4.038916 | 17.7344 | 0.884688 | 0.92632 | 1.144776 | 478.0764 | 56.61912 | 402.7588 | 1.33885 | 2.382 | 3.5968 | 174.3632 | 3.077462 | 0.08909239 | 32.734588 | 196.072 | 1.48 | 1.949594 | 2.534108 | 2.732824 | 55.3374 | 31.356172 | 3.5968 | 4.78113932 | 4.76999932 | 4.71373932 | 0.08 | 1.941745 | 94.6550944 | 6.895299 | 0.974527 | 1.78436 | 41.603 | 2.026641 | 1.61333 | 7.240898 | 675.20769 | 37.00277 | 2611.4093 | 5.7847418 | 3.4728 | 5.008 | 135.0857 | 2.7080155 | 0.1196068 | 11.404983 | 145.68 | 0.651487 | 1.9192222 | 1.877347 | 2.15054 | 85.42028 | 15.26699 | 5.008 | 3.36288706 | 3.36288706 | 3.85117766 | 0.205973 | 0.9952066 | 0.4714088
142 | x = 0.013 | 570.5 | 1075 | 0.4976336 | 37.9891812 | 3.435032 | 1.1969 | 4.038916 | 17.7344 | 0.884688 | 0.92632 | 1.144776 | 478.0764 | 56.61912 | 402.7588 | 1.33885 | 2.382 | 3.5968 | 174.3632 | 3.077462 | 0.08909239 | 32.734588 | 196.072 | 1.48 | 1.949594 | 2.534108 | 2.732824 | 55.3374 | 31.356172 | 3.5968 | 4.78113932 | 4.76999932 | 4.71373932 | 0.08 | 1.9427005 | 94.73383852 | 6.9042807 | 0.9755371 | 1.785452 | 41.6303 | 2.0269413 | 1.614149 | 7.2277394 | 675.671517 | 37.02881 | 2606.39429 | 5.77709234 | 3.48099 | 5.008 | 135.10481 | 2.70529915 | 0.1195283 | 11.4249939 | 145.68 | 0.6518146 | 1.91939146 | 1.8778111 | 2.151086 | 85.466144 | 15.242147 | 5.008 | 3.365635078 | 3.365635078 | 3.872942858 | 0.2076929 | 0.9950463 | 0.4716459
143 | x = 0.015 | 563 | 1075 | 0.4976336 | 37.9891812 | 3.435032 | 1.1969 | 4.038916 | 17.7344 | 0.884688 | 0.92632 | 1.144776 | 478.0764 | 56.61912 | 402.7588 | 1.33885 | 2.382 | 3.5968 | 174.3632 | 3.077462 | 0.08909239 | 32.734588 | 196.072 | 1.48 | 1.949594 | 2.534108 | 2.732824 | 55.3374 | 31.356172 | 3.5968 | 4.78113932 | 4.76999932 | 4.71373932 | 0.08 | 1.9433375 | 94.7863346 | 6.9102685 | 0.9762105 | 1.78618 | 41.6485 | 2.0271415 | 1.614695 | 7.218967 | 675.980735 | 37.04617 | 2603.05095 | 5.7719927 | 3.48645 | 5.008 | 135.11755 | 2.70348825 | 0.1194761 | 11.4383345 | 145.68 | 0.652033 | 1.9195043 | 1.8781205 | 2.15145 | 85.49672 | 15.225585 | 5.008 | 3.36746709 | 3.36746709 | 3.88745299 | 0.2088395 | 0.9949394 | 0.4718039
144 | x = 0.02 | 540 | 1075 | 0.4976336 | 37.9891812 | 3.435032 | 1.1969 | 4.038916 | 17.7344 | 0.884688 | 0.92632 | 1.144776 | 478.0764 | 56.61912 | 402.7588 | 1.33885 | 2.382 | 3.5968 | 174.3632 | 3.077462 | 0.08909239 | 32.734588 | 196.072 | 1.48 | 1.949594 | 2.534108 | 2.732824 | 55.3374 | 31.356172 | 3.5968 | 4.78113932 | 4.76999932 | 4.71373932 | 0.08 | 1.94493 | 94.9175748 | 6.925238 | 0.977894 | 1.788 | 41.694 | 2.027642 | 1.61606 | 7.197036 | 676.75378 | 37.08958 | 2594.6926 | 5.7592436 | 3.5001 | 5.008 | 135.1494 | 2.698961 | 0.1193457 | 11.471686 | 145.68 | 0.652579 | 1.9197864 | 1.878894 | 2.15236 | 85.57316 | 15.18418 | 5.008 | 3.37204712 | 3.37204712 | 3.92372832 | 0.211706 | 0.9946724 | 0.472199
145 | x = 0.03 | 423 | 1075 | 0.4976336 | 37.9891812 | 3.435032 | 1.1969 | 4.038916 | 17.7344 | 0.884688 | 0.92632 | 1.144776 | 478.0764 | 56.61912 | 402.7588 | 1.33885 | 2.382 | 3.5968 | 174.3632 | 3.077462 | 0.08909239 | 32.734588 | 196.072 | 1.48 | 1.949594 | 2.534108 | 2.732824 | 55.3374 | 31.356172 | 3.5968 | 4.78113932 | 4.76999932 | 4.71373932 | 0.08 | 1.948115 | 95.1800552 | 6.955177 | 0.981261 | 1.79164 | 41.785 | 2.028643 | 1.61879 | 7.153174 | 678.29987 | 37.17639 | 2577.9759 | 5.7337454 | 3.5274 | 5.008 | 135.2131 | 2.6899065 | 0.1190858 | 11.538389 | 145.68 | 0.653671 | 1.9203506 | 1.880441 | 2.15418 | 85.72604 | 15.10137 | 5.008 | 3.38120718 | 3.38120718 | 3.99627898 | 0.217439 | 0.9941388 | 0.4729891
146 | x = 0.04 | 183 | 1075 | 0.4976336 | 37.9891812 | 3.435032 | 1.1969 | 4.038916 | 17.7344 | 0.884688 | 0.92632 | 1.144776 | 478.0764 | 56.61912 | 402.7588 | 1.33885 | 2.382 | 3.5968 | 174.3632 | 3.077462 | 0.08909239 | 32.734588 | 196.072 | 1.48 | 1.949594 | 2.534108 | 2.732824 | 55.3374 | 31.356172 | 3.5968 | 4.78113932 | 4.76999932 | 4.71373932 | 0.08 | 1.9513 | 95.4425356 | 6.985116 | 0.984628 | 1.79528 | 41.876 | 2.029644 | 1.62152 | 7.109312 | 679.84596 | 37.2632 | 2561.2592 | 5.7082472 | 3.5547 | 5.008 | 135.2768 | 2.680852 | 0.118827 | 11.605092 | 145.68 | 0.654763 | 1.9209148 | 1.881988 | 2.156 | 85.87892 | 15.01856 | 5.008 | 3.39036724 | 3.39036724 | 4.06882964 | 0.223172 | 0.9936058 | 0.4737793
147 | x = 0.05 | 44 | 1075 | 0.4976336 | 37.9891812 | 3.435032 | 1.1969 | 4.038916 | 17.7344 | 0.884688 | 0.92632 | 1.144776 | 478.0764 | 56.61912 | 402.7588 | 1.33885 | 2.382 | 3.5968 | 174.3632 | 3.077462 | 0.08909239 | 32.734588 | 196.072 | 1.48 | 1.949594 | 2.534108 | 2.732824 | 55.3374 | 31.356172 | 3.5968 | 4.78113932 | 4.76999932 | 4.71373932 | 0.08 | 1.954485 | 95.705016 | 7.015055 | 0.987995 | 1.79892 | 41.967 | 2.030645 | 1.62425 | 7.06545 | 681.39205 | 37.35001609 | 2544.5425 | 5.682749 | 3.582 | 5.008 | 135.3405 | 2.6717975 | 0.1185694 | 11.671795 | 145.68 | 0.655855 | 1.921479 | 1.883535 | 2.15782 | 86.0318 | 14.93575 | 5.008 | 3.3995273 | 3.3995273 | 4.1413803 | 0.228905 | 0.9930734 | 0.4745695
148 | x = 0.07 | 3 | 1075 | 0.4976336 | 37.9891812 | 3.435032 | 1.1969 | 4.038916 | 17.7344 | 0.884688 | 0.92632 | 1.144776 | 478.0764 | 56.61912 | 402.7588 | 1.33885 | 2.382 | 3.5968 | 174.3632 | 3.077462 | 0.08909239 | 32.734588 | 196.072 | 1.48 | 1.949594 | 2.534108 | 2.732824 | 55.3374 | 31.356172 | 3.5968 | 4.78113932 | 4.76999932 | 4.71373932 | 0.08 | 1.960855 | 96.2299768 | 7.074933 | 0.994729 | 1.8062 | 42.149 | 2.032647 | 1.62971 | 6.977726 | 684.48423 | 37.52364 | 2511.1091 | 5.6317526 | 3.6366 | 5.008 | 135.4679 | 2.6536885 | 0.1180574 | 11.805201 | 145.68 | 0.658039 | 1.9226074 | 1.886629 | 2.16146 | 86.33756 | 14.77013 | 5.008 | 3.41784742 | 3.41784742 | 4.28648162 | 0.240371 | 0.9920103 | 0.4761498
149 | (1−x)KNN–xSr(Sc0.5Nb0.5)O3 x = 0.03 | 152 | 1245 | 0.39738 | 32.740795 | 3.09695 | 1.20085 | 4.12765 | 15.69 | 0.85355 | 0.8545 | 1.041 | 460.066 | 57.6145548 | 374.67 | 1.297065 | 2.2195 | 3.545 | 178.905 | 3.1712 | 0.06564691 | 34.8324 | 200 | 1.51275 | 1.96959 | 2.6009 | 2.78485 | 49.2814 | 33.50735 | 3.545 | 4.847568 | 4.847568 | 4.847568 | 0.05 | 1.908 | 92.18675 | 6.66895 | 0.95225 | 1.7569 | 40.7 | 2.02205 | 1.5955 | 7.51495 | 663.308 | 36.2548 | 2727.065 | 6.123075 | 3.2955 | 4.985 | 134.15 | 2.75985 | 0.122113 | 10.89255 | 145.225 | 0.641575 | 1.91007 | 1.8618 | 2.13225 | 85.1785 | 15.7315 | 4.985 | 3.300529 | 3.300529 | 3.3299935 | 0.1691 | 1.011525 | 0.4642366
150 | x = 0.04 | 150 | 1245 | 0.41184 | 33.30656 | 3.1276 | 1.2028 | 4.1152 | 15.92 | 0.8564 | 0.856 | 1.048 | 460.988 | 57.5601264 | 381.56 | 1.29492 | 2.226 | 3.56 | 179.04 | 3.1716 | 0.06532663 | 34.8232 | 200 | 1.512 | 1.97112 | 2.6012 | 2.7848 | 48.8252 | 33.4248 | 3.56 | 4.860324 | 4.860324 | 4.860324 | 0.05 | 1.904 | 91.947 | 6.6586 | 0.953 | 1.7592 | 40.6 | 2.0194 | 1.594 | 7.4966 | 663.144 | 36.2464 | 2722.42 | 6.1161 | 3.294 | 4.98 | 134.2 | 2.7598 | 0.1221675 | 10.9134 | 145.3 | 0.6421 | 1.90976 | 1.8624 | 2.133 | 84.838 | 15.742 | 4.98 | 3.300572 | 3.300572 | 3.339858 | 0.1688 | 1.011001 | 0.4646165
151 | x = 0.05 | 100 | 1245 | 0.4263 | 33.872325 | 3.15825 | 1.20475 | 4.10275 | 16.15 | 0.85925 | 0.8575 | 1.055 | 461.91 | 57.505698 | 388.45 | 1.292775 | 2.2325 | 3.575 | 179.175 | 3.172 | 0.06501548 | 34.814 | 200 | 1.51125 | 1.97265 | 2.6015 | 2.78475 | 48.369 | 33.34225 | 3.575 | 4.87308 | 4.87308 | 4.87308 | 0.05 | 1.9 | 91.70725 | 6.64825 | 0.95375 | 1.7615 | 40.5 | 2.01675 | 1.5925 | 7.47825 | 662.98 | 36.238 | 2717.775 | 6.109125 | 3.2925 | 4.975 | 134.25 | 2.75975 | 0.1222222 | 10.93425 | 145.375 | 0.642625 | 1.90945 | 1.863 | 2.13375 | 84.4975 | 15.7525 | 4.975 | 3.300615 | 3.300615 | 3.3497225 | 0.1685 | 1.010477 | 0.4649964
152 | x = 0.06 | 75 | 1245 | 0.44076 | 34.43809 | 3.1889 | 1.2067 | 4.0903 | 16.38 | 0.8621 | 0.859 | 1.062 | 462.832 | 57.4512696 | 395.34 | 1.29063 | 2.239 | 3.59 | 179.31 | 3.1724 | 0.06471306 | 34.8048 | 200 | 1.5105 | 1.97418 | 2.6018 | 2.7847 | 47.9128 | 33.2597 | 3.59 | 4.885836 | 4.885836 | 4.885836 | 0.05 | 1.896 | 91.4675 | 6.6379 | 0.9545 | 1.7638 | 40.4 | 2.0141 | 1.591 | 7.4599 | 662.816 | 36.2296 | 2713.13 | 6.10215 | 3.291 | 4.97 | 134.3 | 2.7597 | 0.1222772 | 10.9551 | 145.45 | 0.64315 | 1.90914 | 1.8636 | 2.1345 | 84.157 | 15.763 | 4.97 | 3.300658 | 3.300658 | 3.359587 | 0.1682 | 1.009953 | 0.4653763
153 | x = 0.07 | 56 | 1245 | 0.45522 | 35.003855 | 3.21955 | 1.20865 | 4.07785 | 16.61 | 0.86495 | 0.8605 | 1.069 | 463.754 | 57.3968412 | 402.23 | 1.288485 | 2.2455 | 3.605 | 179.445 | 3.1728 | 0.06441902 | 34.7956 | 200 | 1.50975 | 1.97571 | 2.6021 | 2.78465 | 47.4566 | 33.17715 | 3.605 | 4.898592 | 4.898592 | 4.898592 | 0.05 | 1.892 | 91.22775 | 6.62755 | 0.95525 | 1.7661 | 40.3 | 2.01145 | 1.5895 | 7.44155 | 662.652 | 36.2212 | 2708.485 | 6.095175 | 3.2895 | 4.965 | 134.35 | 2.75965 | 0.1223325 | 10.97595 | 145.525 | 0.643675 | 1.90883 | 1.8642 | 2.13525 | 83.8165 | 15.7735 | 4.965 | 3.300701 | 3.300701 | 3.3694515 | 0.1679 | 1.009429 | 0.4657562
154 | x = 0.09 | 32 | 1245 | 0.48414 | 36.135385 | 3.28085 | 1.21255 | 4.05295 | 17.07 | 0.87065 | 0.8635 | 1.083 | 465.598 | 57.2879844 | 416.01 | 1.284195 | 2.2585 | 3.635 | 179.715 | 3.1736 | 0.06385472 | 34.7772 | 200 | 1.50825 | 1.97877 | 2.6027 | 2.78455 | 46.5442 | 33.01205 | 3.635 | 4.924104 | 4.924104 | 4.924104 | 0.05 | 1.884 | 90.74825 | 6.60685 | 0.95675 | 1.7707 | 40.1 | 2.00615 | 1.5865 | 7.40485 | 662.324 | 36.2044 | 2699.195 | 6.081225 | 3.2865 | 4.955 | 134.45 | 2.75955 | 0.1224439 | 11.01765 | 145.675 | 0.644725 | 1.90821 | 1.8654 | 2.13675 | 83.1355 | 15.7945 | 4.955 | 3.300787 | 3.300787 | 3.3891805 | 0.1673 | 1.008383 | 0.4665159
155 | (1 − x)(K0.48Na0.52)NbO3‐x(Bi0.5Na0.5)(Zr0.55Ni0.45)O3 x = 0.02 | 140 | 1040 | 0.3798208 | 32.4265836 | 3.083996 | 1.1907 | 4.124448 | 15.4832 | 0.860164 | 0.86296 | 1.036028 | 461.6542 | 57.4411 | 356.7364 | 1.37575 | 2.241 | 3.5004 | 177.0296 | 3.132686 | 0.06716958 | 34.179364 | 198.616 | 1.504 | 1.957832 | 2.581924 | 2.770772 | 51.1672 | 33.016916 | 3.5004 | 4.80242696 | 4.79685696 | 4.76872696 | 0.0575 | 1.91497 | 92.579554 | 6.68834 | 0.95195 | 1.76266 | 40.872 | 2.02394 | 1.6005 | 7.52731 | 664.4143 | 36.25129282 | 2725.089 | 6.042112 | 3.30345 | 4.991 | 133.95 | 2.755495 | 0.123165 | 10.82693 | 145.02 | 0.64133 | 1.908973 | 1.85903 | 2.12961 | 85.9316 | 15.6441 | 4.991 | 3.30166 | 3.30166 | 3.322725 | 0.16875 | 1.00859 | 0.4640593
156 | x = 0.03 | 210 | 1040 | 0.3942512 | 33.2792154 | 3.133394 | 1.19105 | 4.112872 | 15.8048 | 0.866846 | 0.86844 | 1.042242 | 463.0613 | 57.40588 | 357.7646 | 1.393625 | 2.2615 | 3.5106 | 176.7844 | 3.124429 | 0.06706823 | 34.060646 | 198.324 | 1.501 | 1.957548 | 2.578486 | 2.767958 | 51.3808 | 32.840774 | 3.5106 | 4.80936444 | 4.80100944 | 4.75881444 | 0.06125 | 1.912455 | 92.416331 | 6.68251 | 0.952925 | 1.76899 | 40.808 | 2.02091 | 1.60075 | 7.505965 | 664.72145 | 36.23693923 | 2717.1335 | 5.991168 | 3.305175 | 4.9865 | 133.925 | 2.7532425 | 0.1237748 | 10.825395 | 145.03 | 0.641995 | 1.9079595 | 1.858545 | 2.129415 | 85.7974 | 15.61615 | 4.9865 | 3.30229 | 3.30229 | 3.3338875 | 0.168125 | 1.00721 | 0.4645405
157 | x = 0.04 | 315 | 1040 | 0.4086816 | 34.1318472 | 3.182792 | 1.1914 | 4.101296 | 16.1264 | 0.873528 | 0.87392 | 1.048456 | 464.4684 | 57.37065 | 358.7928 | 1.4115 | 2.282 | 3.5208 | 176.5392 | 3.116172 | 0.06697093 | 33.941928 | 198.032 | 1.498 | 1.957264 | 2.575048 | 2.765144 | 51.5944 | 32.664632 | 3.5208 | 4.81630192 | 4.80516192 | 4.74890192 | 0.065 | 1.90994 | 92.253108 | 6.67668 | 0.9539 | 1.77532 | 40.744 | 2.01788 | 1.601 | 7.48462 | 665.0286 | 36.22258564 | 2709.178 | 5.940224 | 3.3069 | 4.982 | 133.9 | 2.75099 | 0.1243864 | 10.82386 | 145.04 | 0.64266 | 1.906946 | 1.85806 | 2.12922 | 85.6632 | 15.5882 | 4.982 | 3.30292 | 3.30292 | 3.34505 | 0.1675 | 1.005832 | 0.4650217
158 | x = 0.05 | 175 | 1040 | 0.423112 | 34.984479 | 3.23219 | 1.19175 | 4.08972 | 16.448 | 0.88021 | 0.8794 | 1.05467 | 465.8755 | 57.33542087 | 359.821 | 1.429375 | 2.3025 | 3.531 | 176.294 | 3.107915 | 0.06687743 | 33.82321 | 197.74 | 1.495 | 1.95698 | 2.57161 | 2.76233 | 51.808 | 32.48849 | 3.531 | 4.8232394 | 4.8093144 | 4.7389894 | 0.06875 | 1.907425 | 92.089885 | 6.67085 | 0.954875 | 1.78165 | 40.68 | 2.01485 | 1.60125 | 7.463275 | 665.33575 | 36.20823205 | 2701.2225 | 5.88928 | 3.308625 | 4.9775 | 133.875 | 2.7487375 | 0.125 | 10.822325 | 145.05 | 0.643325 | 1.9059325 | 1.857575 | 2.129025 | 85.529 | 15.56025 | 4.9775 | 3.30355 | 3.30355 | 3.3562125 | 0.166875 | 1.004454 | 0.4655029
159 | x = 0.06 | 90 | 1040 | 0.4375424 | 35.8371108 | 3.281588 | 1.1921 | 4.078144 | 16.7696 | 0.886892 | 0.88488 | 1.060884 | 467.2826 | 57.30019 | 360.8492 | 1.44725 | 2.323 | 3.5412 | 176.0488 | 3.099658 | 0.06678752 | 33.704492 | 197.448 | 1.492 | 1.956696 | 2.568172 | 2.759516 | 52.0216 | 32.312348 | 3.5412 | 4.83017688 | 4.81346688 | 4.72907688 | 0.0725 | 1.90491 | 91.926662 | 6.66502 | 0.95585 | 1.78798 | 40.616 | 2.01182 | 1.6015 | 7.44193 | 665.6429 | 36.19387846 | 2693.267 | 5.838336 | 3.31035 | 4.973 | 133.85 | 2.746485 | 0.1256155 | 10.82079 | 145.06 | 0.64399 | 1.904919 | 1.85709 | 2.12883 | 85.3948 | 15.5323 | 4.973 | 3.30418 | 3.30418 | 3.367375 | 0.16625 | 1.003077 | 0.4659841
160 | xBi(Mg0. 5Ti0.5 )O3 － 0.95K0.5Na0.5NbO3 － 0.05LiSbO3 x = 0.03 | 217 | 1120 | 0.4396 | 36.107775 | 3.31895 | 1.26415 | 4.17725 | 16.89 | 0.91195 | 0.9145 | 1.1159 | 481.544 | 58.0076952 | 375.27 | 1.522295 | 2.344 | 3.605 | 180.285 | 3.15191 | 0.06808763 | 34.4073 | 202.05 | 1.50815 | 2.00185 | 2.6301 | 2.83035 | 53.8365 | 33.50575 | 3.605 | 4.944555 | 4.927845 | 4.843455 | 0.074 | 1.95922 | 95.43078 | 6.98645 | 0.9985 | 1.83165 | 42.01 | 2.08305 | 1.6555 | 7.4244 | 693.2305 | 37.70776665 | 2691.975 | 6.02853 | 3.54 | 5.105 | 138.37 | 2.7794 | 0.1211616 | 11.5661 | 149.35 | 0.665875 | 1.96672 | 1.9249 | 2.20615 | 87.154 | 15.623 | 5.105 | 3.443133 | 3.443133 | 3.8474745 | 0.20645 | 0.9979343 | 0.4818198
161 | x = 0.04 | 230 | 1112 | 0.4727 | 38.197575 | 3.45235 | 1.27795 | 4.19975 | 17.72 | 0.93335 | 0.9335 | 1.1377 | 488.577 | 58.5762626 | 380.71 | 1.562685 | 2.407 | 3.665 | 181.805 | 3.17188 | 0.06772009 | 34.6204 | 203.65 | 1.51845 | 2.02245 | 2.6518 | 2.85455 | 54.7495 | 33.57975 | 3.665 | 5.011295 | 4.989015 | 4.876495 | 0.082 | 1.96646 | 95.79164 | 7.0271 | 1.0085 | 1.8522 | 42.18 | 2.0989 | 1.669 | 7.4562 | 700.209 | 38.0246912 | 2706.25 | 6.03674 | 3.57 | 5.14 | 139.71 | 2.80245 | 0.1213845 | 11.6893 | 150.8 | 0.6725 | 1.98426 | 1.9437 | 2.2282 | 87.192 | 15.749 | 5.14 | 3.473934 | 3.473934 | 3.896956 | 0.2081 | 0.9982613 | 0.4866136
162 | x = 0.06 | 170 | 1112 | 0.5389 | 42.377175 | 3.71915 | 1.30555 | 4.24475 | 19.38 | 0.97615 | 0.9715 | 1.1813 | 502.643 | 59.7133974 | 391.59 | 1.643465 | 2.533 | 3.785 | 184.845 | 3.21182 | 0.06707946 | 35.0466 | 206.85 | 1.53905 | 2.06365 | 2.6952 | 2.90295 | 56.5755 | 33.72775 | 3.785 | 5.144775 | 5.111355 | 4.942575 | 0.098 | 1.98094 | 96.51336 | 7.1084 | 1.0285 | 1.8933 | 42.52 | 2.1306 | 1.696 | 7.5198 | 714.166 | 38.6585403 | 2734.8 | 6.05316 | 3.63 | 5.21 | 142.39 | 2.84855 | 0.121825 | 11.9357 | 153.7 | 0.68575 | 2.01934 | 1.9813 | 2.2723 | 87.268 | 16.001 | 5.21 | 3.535536 | 3.535536 | 3.995919 | 0.2114 | 0.9989091 | 0.4962012
163 | （K0.5Na 0.5NbO3 -K0.1Na0.4Bi0.5TiO3 ）-xLiNbO3 x = 0 | 145 | 1075 | 2.1632 | 148.6389 | 11.029 | 2.445 | 7.242 | 62.8 | 2.351 | 2.24 | 2.647 | 1049.15 | 113.098027 | 808.1 | 4.2485 | 6.45 | 8.1 | 336.4 | 5.5975 | 0.06369427 | 59.621 | 374 | 2.75 | 3.928 | 4.901 | 5.323 | 122.3 | 51.439 | 8.1 | 10.39534 | 10.11684 | 8.71034 | 0.475 | 3.08 | 140.773 | 11.52 | 1.86 | 3.56 | 63 | 3.89 | 3.1 | 12.42 | 1321.8 | 66.966 | 4674 | 6.931 | 6.45 | 9 | 266 | 5.34 | 0.1428571 | 21.47 | 285 | 1.245 | 3.726 | 3.66 | 4.27 | 93.8 | 30.3 | 9 | 6.2512 | 6.2512 | 7.9859 | 0.42 | 1.112206 | 0.9008683
164 | x = 0.01 | 173 | 1075 | 2.164 | 148.70831 | 11.0418 | 2.4625 | 7.2726 | 62.83 | 2.36 | 2.25 | 2.6633 | 1054.352 | 113.380636 | 812.63 | 4.28106 | 6.463 | 8.12 | 337.63 | 5.6136 | 0.06382301 | 59.7512 | 375.45 | 2.7576 | 3.94266 | 4.92 | 5.3454 | 122.896 | 51.6823 | 8.12 | 10.43044 | 10.15194 | 8.74544 | 0.4755 | 3.0992 | 141.70206 | 11.587 | 1.8695 | 3.5775 | 63.41 | 3.9103 | 3.116 | 12.4957 | 1328.438 | 67.3288 | 4701.41 | 6.99244 | 6.483 | 9.05 | 267.34 | 5.3676 | 0.142722 | 21.5783 | 286.45 | 1.2514 | 3.74511 | 3.6786 | 4.2913 | 94.662 | 30.457 | 9.05 | 6.284204 | 6.284204 | 8.018904 | 0.4217 | 1.111544 | 0.9054993
165 | x = 0.02 | 144 | 1075 | 2.1648 | 148.77772 | 11.0546 | 2.48 | 7.3032 | 62.86 | 2.369 | 2.26 | 2.6796 | 1059.554 | 113.663245 | 817.16 | 4.31362 | 6.476 | 8.14 | 338.86 | 5.6297 | 0.06395164 | 59.8814 | 376.9 | 2.7652 | 3.95732 | 4.939 | 5.3678 | 123.492 | 51.9256 | 8.14 | 10.46554 | 10.18704 | 8.78054 | 0.476 | 3.1184 | 142.63112 | 11.654 | 1.879 | 3.595 | 63.82 | 3.9306 | 3.132 | 12.5714 | 1335.076 | 67.6916 | 4728.82 | 7.05388 | 6.516 | 9.1 | 268.68 | 5.3952 | 0.1425885 | 21.6866 | 287.9 | 1.2578 | 3.76422 | 3.6972 | 4.3126 | 95.524 | 30.614 | 9.1 | 6.317208 | 6.317208 | 8.051908 | 0.4234 | 1.110885 | 0.9101302
166 | x = 0.05 | 163 | 1075 | 2.1672 | 148.98595 | 11.093 | 2.5325 | 7.395 | 62.95 | 2.396 | 2.29 | 2.7285 | 1075.16 | 114.511072 | 830.75 | 4.4113 | 6.515 | 8.2 | 342.55 | 5.678 | 0.06433678 | 60.272 | 381.25 | 2.788 | 4.0013 | 4.996 | 5.435 | 125.28 | 52.6555 | 8.2 | 10.57084 | 10.29234 | 8.88584 | 0.4775 | 3.176 | 145.4183 | 11.855 | 1.9075 | 3.6475 | 65.05 | 3.9915 | 3.18 | 12.7985 | 1354.99 | 68.78 | 4811.05 | 7.2382 | 6.615 | 9.25 | 272.7 | 5.478 | 0.1421983 | 22.0115 | 292.25 | 1.277 | 3.82155 | 3.753 | 4.3765 | 98.11 | 31.085 | 9.25 | 6.41622 | 6.41622 | 8.15092 | 0.4285 | 1.108926 | 0.9240232
167 | 0.95(K0.5N0.5)NbO3-0.05Ba(Sc0.5Nb0.5)O3 | 110 | 1170 | 0.4588 | 36.357675 | 3.23375 | 1.20725 | 4.12425 | 17.05 | 0.85675 | 0.8525 | 1.064 | 459.58 | 58.133718 | 386.2 | 1.284875 | 2.2325 | 3.625 | 179.475 | 3.1816 | 0.06158358 | 35.025 | 200.75 | 1.51975 | 1.98125 | 2.6055 | 2.78825 | 48.815 | 34.05225 | 3.625 | 4.820235 | 4.820235 | 4.820235 | 0.05 | 1.9 | 91.70725 | 6.64825 | 0.95375 | 1.7615 | 40.5 | 2.01675 | 1.5925 | 7.47825 | 662.98 | 36.238 | 2717.775 | 6.109125 | 3.2925 | 4.975 | 134.25 | 2.75975 | 0.1222222 | 10.93425 | 145.375 | 0.642625 | 1.90945 | 1.863 | 2.13375 | 84.4975 | 15.7525 | 4.975 | 3.300615 | 3.300615 | 3.3497225 | 0.1685 | 1.013446 | 0.4649964
168 | KNN | 142 | 1090 | 0.354 | 31.0435 | 3.005 | 1.195 | 4.165 | 15 | 0.845 | 0.85 | 1.02 | 457.3 | 57.77784 | 354 | 1.3035 | 2.2 | 3.5 | 178.5 | 3.17 | 0.06666667 | 34.86 | 200 | 1.515 | 1.965 | 2.6 | 2.785 | 50.65 | 33.755 | 3.5 | 4.8093 | 4.8093 | 4.8093 | 0.05 | 1.92 | 92.906 | 6.7 | 0.95 | 1.75 | 41 | 2.03 | 1.6 | 7.57 | 663.8 | 36.28 | 2741 | 6.144 | 3.3 | 5 | 134 | 2.76 | 0.1219512 | 10.83 | 145 | 0.64 | 1.911 | 1.86 | 2.13 | 86.2 | 15.7 | 5 | 3.3004 | 3.3004 | 3.3004 | 0.17 | 1.0131 | 0.463097
169 | 0.956K0.5Na0.5NbO3-0.004BiFeO3-0.04LiSbO3 | 297 | 1100 | 0.354864 | 30.791146 | 2.97734 | 1.21794 | 4.11314 | 14.792 | 0.85238 | 0.8602 | 1.04904 | 460.8 | 56.593478 | 358.72 | 1.392542 | 2.1804 | 3.45 | 176.174 | 3.102908 | 0.06868578 | 33.9322 | 197.64 | 1.48286 | 1.94542 | 2.57028 | 2.76174 | 51.1706 | 33.27258 | 3.45 | 4.7647868 | 4.7625588 | 4.7513068 | 0.053 | 1.93164 | 93.911524 | 6.82652 | 0.96392 | 1.76364 | 41.34 | 2.03296 | 1.6128 | 7.36404 | 670.978 | 36.62516372 | 2663.788 | 6.007704 | 3.4218 | 4.996 | 134.208 | 2.7176 | 0.1212385 | 11.10824 | 144.98 | 0.64463 | 1.912872 | 1.86596 | 2.13732 | 86.59 | 15.3068 | 4.996 | 3.3389284 | 3.3389284 | 3.6175684 | 0.1952 | 0.9995717 | 0.4664472
170 | (1-x)K0.5Na0.5NbO3–xCa0.3Ba0.7TiO3 x= 0.01 | 108 | 1105 | 0.37082 | 31.814588 | 3.04121 | 1.19688 | 4.1549 | 15.302 | 0.84762 | 0.8508 | 1.02862 | 458.0167 | 57.77930538 | 360.779 | 1.293037 | 2.2065 | 3.519 | 178.623 | 3.171114 | 0.06600444 | 34.85712 | 200.045 | 1.51514 | 1.967281 | 2.6002 | 2.78493 | 50.24826 | 33.77254 | 3.519 | 4.8131682 | 4.8131682 | 4.8131682 | 0.05 | 1.9124 | 92.45561 | 6.6812 | 0.9496 | 1.7506 | 40.81 | 2.0283 | 1.599 | 7.5428 | 663.742 | 36.22406 | 2732.92 | 6.09043 | 3.2985 | 4.99 | 133.98 | 2.7582 | 0.122274 | 10.8281 | 144.95 | 0.63965 | 1.91004 | 1.8594 | 2.1301 | 85.414 | 15.689 | 4.99 | 3.296904 | 3.296904 | 3.314251 | 0.1708 | 1.013324 | 0.4628437
171 | x = 0.02 | 120 | 1120 | 0.38764 | 32.585676 | 3.07742 | 1.19876 | 4.1448 | 15.604 | 0.85024 | 0.8516 | 1.03724 | 458.7334 | 57.78077076 | 367.558 | 1.282574 | 2.213 | 3.538 | 178.746 | 3.172228 | 0.06536785 | 34.85424 | 200.09 | 1.51528 | 1.969562 | 2.6004 | 2.78486 | 49.84652 | 33.79008 | 3.538 | 4.8170364 | 4.8170364 | 4.8170364 | 0.05 | 1.9048 | 92.00522 | 6.6624 | 0.9492 | 1.7512 | 40.62 | 2.0266 | 1.598 | 7.5156 | 663.684 | 36.16812 | 2724.84 | 6.03686 | 3.297 | 4.98 | 133.96 | 2.7564 | 0.1225997 | 10.8262 | 144.9 | 0.6393 | 1.90908 | 1.8588 | 2.1302 | 84.628 | 15.678 | 4.98 | 3.293408 | 3.293408 | 3.328102 | 0.1716 | 1.013549 | 0.4625904
172 | x = 0.03 | 142 | 1135 | 0.40446 | 33.356764 | 3.11363 | 1.20064 | 4.1347 | 15.906 | 0.85286 | 0.8524 | 1.04586 | 459.4501 | 57.78223614 | 374.337 | 1.272111 | 2.2195 | 3.557 | 178.869 | 3.173342 | 0.06475544 | 34.85136 | 200.135 | 1.51542 | 1.971843 | 2.6006 | 2.78479 | 49.44478 | 33.80762 | 3.557 | 4.8209046 | 4.8209046 | 4.8209046 | 0.05 | 1.8972 | 91.55483 | 6.6436 | 0.9488 | 1.7518 | 40.43 | 2.0249 | 1.597 | 7.4884 | 663.626 | 36.11218 | 2716.76 | 5.98329 | 3.2955 | 4.97 | 133.94 | 2.7546 | 0.1229285 | 10.8243 | 144.85 | 0.63895 | 1.90812 | 1.8582 | 2.1303 | 83.842 | 15.667 | 4.97 | 3.289912 | 3.289912 | 3.341953 | 0.1724 | 1.013773 | 0.4623372
173 | x = 0.04 | 97 | 1140 | 0.42128 | 34.127852 | 3.14984 | 1.20252 | 4.1246 | 16.208 | 0.85548 | 0.8532 | 1.05448 | 460.1668 | 57.78370152 | 381.116 | 1.261648 | 2.226 | 3.576 | 178.992 | 3.174456 | 0.06416584 | 34.84848 | 200.18 | 1.51556 | 1.974124 | 2.6008 | 2.78472 | 49.04304 | 33.82516 | 3.576 | 4.8247728 | 4.8247728 | 4.8247728 | 0.05 | 1.8896 | 91.10444 | 6.6248 | 0.9484 | 1.7524 | 40.24 | 2.0232 | 1.596 | 7.4612 | 663.568 | 36.05624 | 2708.68 | 5.92972 | 3.294 | 4.96 | 133.92 | 2.7528 | 0.1232604 | 10.8224 | 144.8 | 0.6386 | 1.90716 | 1.8576 | 2.1304 | 83.056 | 15.656 | 4.96 | 3.286416 | 3.286416 | 3.355804 | 0.1732 | 1.013998 | 0.4620839
174 | x = 0.05 | 84 | 1155 | 0.4381 | 34.89894 | 3.18605 | 1.2044 | 4.1145 | 16.51 | 0.8581 | 0.854 | 1.0631 | 460.8835 | 57.7851669 | 387.895 | 1.251185 | 2.2325 | 3.595 | 179.115 | 3.17557 | 0.06359782 | 34.8456 | 200.225 | 1.5157 | 1.976405 | 2.601 | 2.78465 | 48.6413 | 33.8427 | 3.595 | 4.828641 | 4.828641 | 4.828641 | 0.05 | 1.882 | 90.65405 | 6.606 | 0.948 | 1.753 | 40.05 | 2.0215 | 1.595 | 7.434 | 663.51 | 36.0003 | 2700.6 | 5.87615 | 3.2925 | 4.95 | 133.9 | 2.751 | 0.1235955 | 10.8205 | 144.75 | 0.63825 | 1.9062 | 1.857 | 2.1305 | 82.27 | 15.645 | 4.95 | 3.28292 | 3.28292 | 3.369655 | 0.174 | 1.014223 | 0.4618307
175 | x = 0.08 | 63 | 1170 | 0.48856 | 37.212204 | 3.29468 | 1.21004 | 4.0842 | 17.416 | 0.86596 | 0.8564 | 1.08896 | 463.0336 | 57.78956304 | 408.232 | 1.219796 | 2.252 | 3.652 | 179.484 | 3.178912 | 0.06201194 | 34.83696 | 200.36 | 1.51612 | 1.983248 | 2.6016 | 2.78444 | 47.43608 | 33.89532 | 3.652 | 4.8402456 | 4.8402456 | 4.8402456 | 0.05 | 1.8592 | 89.30288 | 6.5496 | 0.9468 | 1.7548 | 39.48 | 2.0164 | 1.592 | 7.3524 | 663.336 | 35.83248 | 2676.36 | 5.71544 | 3.288 | 4.92 | 133.84 | 2.7456 | 0.1246201 | 10.8148 | 144.6 | 0.6372 | 1.90332 | 1.8552 | 2.1308 | 79.912 | 15.612 | 4.92 | 3.272432 | 3.272432 | 3.411208 | 0.1764 | 1.014897 | 0.4610709
176 | 0.965K0.40Na0.58Li0.02Nb0.96Sb0.04O3–0.035Bi0.5K0.5ZrO3.0.25%Er/xIn x=0 | 225 | 1120 | 0.3956706 | 32.8522476 | 3.096451 | 1.191974 | 4.047589 | 15.5036 | 0.878753 | 0.88183 | 1.074356 | 470.30417 | 56.33518 | 366.3786 | 1.532787 | 2.261505 | 3.4517 | 173.5307 | 3.0472155 | 0.06949999 | 32.516817 | 195.552 | 1.474641 | 1.9362838 | 2.540434 | 2.740381 | 52.01056 | 31.662086 | 3.4517 | 4.74473182 | 4.73498432 | 4.69082832 | 0.063325 | 1.93211 | 93.9605084 | 6.818244 | 0.965332 | 1.77279 | 41.351 | 2.022696 | 1.60458 | 7.337748 | 670.22514 | 36.73978 | 2648.5318 | 5.8662328 | 3.4053 | 5 | 134.6552 | 2.723868 | 0.1200696 | 11.224588 | 145.35 | 0.647432 | 1.9143032 | 1.870062 | 2.14192 | 85.26998 | 15.42574 | 5 | 3.33686076 | 3.33686076 | 3.67277336 | 0.192918 | 0.9953279 | 0.4684747
177 | x = 0.0025 | 256 | 1120 | 0.3956706 | 32.8522476 | 3.096451 | 1.191974 | 4.047589 | 15.5036 | 0.878753 | 0.88183 | 1.074356 | 470.30417 | 56.33518 | 366.3786 | 1.532787 | 2.261505 | 3.4517 | 173.5307 | 3.0472155 | 0.06949999 | 32.516817 | 195.552 | 1.474641 | 1.9362838 | 2.540434 | 2.740381 | 52.01056 | 31.662086 | 3.4517 | 4.74473182 | 4.73498432 | 4.69082832 | 0.063325 | 1.93761 | 94.2475584 | 6.839419 | 0.969057 | 1.77854 | 41.4735 | 2.026771 | 1.60883 | 7.344048 | 671.62089 | 36.88443 | 2649.6068 | 5.8800003 | 3.4178 | 5.0125 | 135.0302 | 2.728993 | 0.1198958 | 11.263988 | 145.7375 | 0.649432 | 1.9190582 | 1.874962 | 2.14752 | 85.34248 | 15.44949 | 5.0125 | 3.34499151 | 3.34499151 | 3.68513861 | 0.193118 | 0.9943479 | 0.4699219
178 | x = 0.005 | 195 | 1120 | 0.3956706 | 32.8522476 | 3.096451 | 1.191974 | 4.047589 | 15.5036 | 0.878753 | 0.88183 | 1.074356 | 470.30417 | 56.33518 | 366.3786 | 1.532787 | 2.261505 | 3.4517 | 173.5307 | 3.0472155 | 0.06949999 | 32.516817 | 195.552 | 1.474641 | 1.9362838 | 2.540434 | 2.740381 | 52.01056 | 31.662086 | 3.4517 | 4.74473182 | 4.73498432 | 4.69082832 | 0.063325 | 1.94311 | 94.5346084 | 6.860594 | 0.972782 | 1.78429 | 41.596 | 2.030846 | 1.61308 | 7.350348 | 673.01664 | 37.02908 | 2650.6818 | 5.8937678 | 3.4303 | 5.025 | 135.4052 | 2.734118 | 0.1197231 | 11.303388 | 146.125 | 0.651432 | 1.9238132 | 1.879862 | 2.15312 | 85.41498 | 15.47324 | 5.025 | 3.35312226 | 3.35312226 | 3.69750386 | 0.193318 | 0.9933699 | 0.471369
179 | x = 0.0075 | 178 | 1120 | 0.3956706 | 32.8522476 | 3.096451 | 1.191974 | 4.047589 | 15.5036 | 0.878753 | 0.88183 | 1.074356 | 470.30417 | 56.33518 | 366.3786 | 1.532787 | 2.261505 | 3.4517 | 173.5307 | 3.0472155 | 0.06949999 | 32.516817 | 195.552 | 1.474641 | 1.9362838 | 2.540434 | 2.740381 | 52.01056 | 31.662086 | 3.4517 | 4.74473182 | 4.73498432 | 4.69082832 | 0.063325 | 1.94861 | 94.8216584 | 6.881769 | 0.976507 | 1.79004 | 41.7185 | 2.034921 | 1.61733 | 7.356648 | 674.41239 | 37.17374 | 2651.7568 | 5.9075353 | 3.4428 | 5.0375 | 135.7802 | 2.739243 | 0.1195513 | 11.342788 | 146.5125 | 0.653432 | 1.9285682 | 1.884762 | 2.15872 | 85.48748 | 15.49699 | 5.0375 | 3.36125301 | 3.36125301 | 3.70986911 | 0.193518 | 0.9923939 | 0.4728162
180 | x = 0.01 | 135 | 1120 | 0.3956706 | 32.8522476 | 3.096451 | 1.191974 | 4.047589 | 15.5036 | 0.878753 | 0.88183 | 1.074356 | 470.30417 | 56.33518 | 366.3786 | 1.532787 | 2.261505 | 3.4517 | 173.5307 | 3.0472155 | 0.06949999 | 32.516817 | 195.552 | 1.474641 | 1.9362838 | 2.540434 | 2.740381 | 52.01056 | 31.662086 | 3.4517 | 4.74473182 | 4.73498432 | 4.69082832 | 0.063325 | 1.95411 | 95.1087084 | 6.902944 | 0.980232 | 1.79579 | 41.841 | 2.038996 | 1.62158 | 7.362948 | 675.80814 | 37.31839 | 2652.8318 | 5.9213028 | 3.4553 | 5.05 | 136.1552 | 2.744368 | 0.1193805 | 11.382188 | 146.9 | 0.655432 | 1.9333232 | 1.889662 | 2.16432 | 85.55998 | 15.52074 | 5.05 | 3.36938376 | 3.36938376 | 3.72223436 | 0.193718 | 0.9914197 | 0.4742634
181 | (1-x) (K0.44Na0.52Li0.04)(Nb0.84Ta0.1Sb0.06)O3-x BiFeO3 x = 0 | 92 | 1135 | 0.33696 | 29.43504 | 2.8964 | 1.2072 | 4.086 | 14.2 | 0.8508 | 0.86 | 1.0516 | 462.896 | 56.0646016 | 359.32 | 1.4546 | 2.164 | 3.4 | 174.32 | 3.066 | 0.07042254 | 33.1 | 196.2 | 1.4748 | 1.93184 | 2.5496 | 2.746 | 51.188 | 32.6064 | 3.4 | 4.715832 | 4.715832 | 4.715832 | 0.05 | 2.049 | 103.44084 | 7.1804 | 0.9722 | 1.769 | 44.8 | 2.0276 | 1.608 | 7.3338 | 683.744 | 37.3693236 | 2683.98 | 5.59548 | 3.48 | 5.1 | 134.42 | 2.7033 | 0.1116071 | 11.2718 | 145 | 0.6472 | 1.91562 | 1.8712 | 2.142 | 81.698 | 14.894 | 5.1 | 3.360886 | 3.360886 | 3.778846 | 0.2078 | 0.9954971 | 0.4683068
182 | x = 0.002 | 205 | 1135 | 0.34290608 | 29.79412992 | 2.9172872 | 1.2075456 | 4.082328 | 14.3376 | 0.8533784 | 0.86208 | 1.0538568 | 463.376808 | 56.06619 | 359.68936 | 1.4597688 | 2.172272 | 3.4052 | 174.27536 | 3.063862 | 0.07030465 | 33.07642 | 196.1276 | 1.4739104 | 1.93209632 | 2.5488408 | 2.745348 | 51.268224 | 32.5559872 | 3.4052 | 4.719748336 | 4.718634336 | 4.713008336 | 0.0515 | 2.047562 | 103.3457 | 7.1768992 | 0.9717156 | 1.767782 | 44.7624 | 2.0268848 | 1.608384 | 7.3276924 | 683.895112 | 37.34893 | 2682.22804 | 5.58446904 | 3.48054 | 5.0978 | 134.38316 | 2.7021134 | 0.1118349 | 11.2634364 | 144.99 | 0.6471006 | 1.91530676 | 1.8707576 | 2.141636 | 81.566004 | 14.881012 | 5.0978 | 3.359897228 | 3.359897228 | 3.777021308 | 0.2077244 | 0.9952358 | 0.4682349
183 | x = 0.004 | 206 | 1135 | 0.34885216 | 30.15321984 | 2.9381744 | 1.2078912 | 4.078656 | 14.4752 | 0.8559568 | 0.86416 | 1.0561136 | 463.857616 | 56.06777 | 360.05872 | 1.4649376 | 2.180544 | 3.4104 | 174.23072 | 3.061724 | 0.07018901 | 33.05284 | 196.0552 | 1.4730208 | 1.93235264 | 2.5480816 | 2.744696 | 51.348448 | 32.5055744 | 3.4104 | 4.723664672 | 4.721436672 | 4.710184672 | 0.053 | 2.046124 | 103.2505 | 7.1733984 | 0.9712312 | 1.766564 | 44.7248 | 2.0261696 | 1.608768 | 7.3215848 | 684.046224 | 37.32854 | 2680.47608 | 5.57345808 | 3.48108 | 5.0956 | 134.34632 | 2.7009268 | 0.1120631 | 11.2550728 | 144.98 | 0.6470012 | 1.91499352 | 1.8703152 | 2.141272 | 81.434008 | 14.868024 | 5.0956 | 3.358908456 | 3.358908456 | 3.775196616 | 0.2076488 | 0.9949746 | 0.468163
184 | x = 0.006 | 246 | 1135 | 0.35479824 | 30.51230976 | 2.9590616 | 1.2082368 | 4.074984 | 14.6128 | 0.8585352 | 0.86624 | 1.0583704 | 464.338424 | 56.06935 | 360.42808 | 1.4701064 | 2.188816 | 3.4156 | 174.18608 | 3.059586 | 0.07007555 | 33.02926 | 195.9828 | 1.4721312 | 1.93260896 | 2.5473224 | 2.744044 | 51.428672 | 32.4551616 | 3.4156 | 4.727581008 | 4.724239008 | 4.707361008 | 0.0545 | 2.044686 | 103.1553 | 7.1698976 | 0.9707468 | 1.765346 | 44.6872 | 2.0254544 | 1.609152 | 7.3154772 | 684.197336 | 37.30814 | 2678.72412 | 5.56244712 | 3.48162 | 5.0934 | 134.30948 | 2.6997402 | 0.1122917 | 11.2467092 | 144.97 | 0.6469018 | 1.91468028 | 1.8698728 | 2.140908 | 81.302012 | 14.855036 | 5.0934 | 3.357919684 | 3.357919684 | 3.773371924 | 0.2075732 | 0.9947133 | 0.468091
185 | x = 0.008 | 118 | 1135 | 0.36074432 | 30.87139968 | 2.9799488 | 1.2085824 | 4.071312 | 14.7504 | 0.8611136 | 0.86832 | 1.0606272 | 464.819232 | 56.07094 | 360.79744 | 1.4752752 | 2.197088 | 3.4208 | 174.14144 | 3.057448 | 0.0699642 | 33.00568 | 195.9104 | 1.4712416 | 1.93286528 | 2.5465632 | 2.743392 | 51.508896 | 32.4047488 | 3.4208 | 4.731497344 | 4.727041344 | 4.704537344 | 0.056 | 2.043248 | 103.0601 | 7.1663968 | 0.9702624 | 1.764128 | 44.6496 | 2.0247392 | 1.609536 | 7.3093696 | 684.348448 | 37.28775 | 2676.97216 | 5.55143616 | 3.48216 | 5.0912 | 134.27264 | 2.6985536 | 0.1125206 | 11.2383456 | 144.96 | 0.6468024 | 1.91436704 | 1.8694304 | 2.140544 | 81.170016 | 14.842048 | 5.0912 | 3.356930912 | 3.356930912 | 3.771547232 | 0.2074976 | 0.9944519 | 0.4680191
186 | x = 0.01 | 88 | 1135 | 0.3666904 | 31.2304896 | 3.000836 | 1.208928 | 4.06764 | 14.888 | 0.863692 | 0.8704 | 1.062884 | 465.30004 | 56.07252 | 361.1668 | 1.480444 | 2.20536 | 3.426 | 174.0968 | 3.05531 | 0.06985492 | 32.9821 | 195.838 | 1.470352 | 1.9331216 | 2.545804 | 2.74274 | 51.58912 | 32.354336 | 3.426 | 4.73541368 | 4.72984368 | 4.70171368 | 0.0575 | 2.04181 | 102.9649016 | 7.162896 | 0.969778 | 1.76291 | 44.612 | 2.024024 | 1.60992 | 7.303262 | 684.49956 | 37.26735 | 2675.2202 | 5.5404252 | 3.4827 | 5.089 | 134.2358 | 2.697367 | 5.03 | 0.1127499 | 11.229982 | 144.95 | 0.646703 | 1.9140538 | 1.868988 | 2.14018 | 81.03802 | 14.82906 | 5.089 | 3.35594214 | 3.35594214 | 3.76972254 | 0.9824035 | 0.4647106
187 | 0.955(K0.48Na0.52)NbO3-0.045(Bi0.5Na0.5)ZrO3 | 250 | 1120 | 0.4158968 | 34.5581631 | 3.207491 | 1.191575 | 4.095508 | 16.2872 | 0.876869 | 0.87666 | 1.051563 | 465.17195 | 57.35303 | 359.3069 | 1.4204375 | 2.29225 | 3.5259 | 176.4166 | 3.1120435 | 0.06692372 | 33.882569 | 197.886 | 1.4965 | 1.957122 | 2.573329 | 2.763737 | 51.7012 | 32.576561 | 3.5259 | 4.81977066 | 4.80723816 | 4.74394566 | 0.066875 | 1.9182 | 92.83031 | 6.68875 | 0.95135 | 1.75945 | 40.955 | 2.01515 | 1.591 | 7.5106 | 663.629 | 36.39769165 | 2713.28 | 5.92593 | 3.2865 | 5 | 134.495 | 2.762925 | 0.1209864 | 10.97355 | 145.45 | 0.6436 | 1.91217 | 1.8645 | 2.1354 | 84.1705 | 15.799 | 5 | 3.297322 | 3.297322 | 3.383497 | 0.1682 | 1.004841 | 0.4657019
188 | 0.955(K0.48Na0.52)NbO3-0.045(Bi0.5K0.5)ZrO3 | 245 | 1120 | 0.4193168 | 34.9206156 | 3.229766 | 1.1972 | 4.115083 | 16.4672 | 0.874844 | 0.87441 | 1.047513 | 463.43945 | 57.6526 | 358.5419 | 1.379375 | 2.29225 | 3.5484 | 177.5191 | 3.1354435 | 0.06619219 | 34.381169 | 198.786 | 1.502125 | 1.964547 | 2.585929 | 2.773412 | 51.59995 | 33.010586 | 3.5484 | 4.84311216 | 4.83057966 | 4.76728716 | 0.066875 | 1.9182 | 92.83031 | 6.68875 | 0.95135 | 1.75945 | 40.955 | 2.01515 | 1.591 | 7.5106 | 663.629 | 36.39769165 | 2713.28 | 5.92593 | 3.2865 | 5 | 134.495 | 2.762925 | 0.1209864 | 10.97355 | 145.45 | 0.6436 | 1.91217 | 1.8645 | 2.1354 | 84.1705 | 15.799 | 5 | 3.297322 | 3.297322 | 3.383497 | 0.1682 | 1.006805 | 0.4657019
189 | 0.955(K0.48Na0.52)NbO3-0.045(Bi0.5Na0.41K0.09)ZrO3 | 280 | 1120 | 0.4165124 | 34.62340455 | 3.2115005 | 1.1925875 | 4.0990315 | 16.3196 | 0.8765045 | 0.876255 | 1.050834 | 464.8601 | 57.40696 | 359.1692 | 1.41304625 | 2.29225 | 3.52995 | 176.61505 | 3.1162555 | 0.06679085 | 33.972317 | 198.048 | 1.4975125 | 1.9584585 | 2.575597 | 2.7654785 | 51.682975 | 32.6546855 | 3.52995 | 4.82397213 | 4.81143963 | 4.74814713 | 0.066875 | 1.9182 | 92.83031 | 6.68875 | 0.95135 | 1.75945 | 40.955 | 2.01515 | 1.591 | 7.5106 | 663.629 | 36.39769165 | 2713.28 | 5.92593 | 3.2865 | 5 | 134.495 | 2.762925 | 0.1209864 | 10.97355 | 145.45 | 0.6436 | 1.91217 | 1.8645 | 2.1354 | 84.1705 | 15.799 | 5 | 3.297322 | 3.297322 | 3.383497 | 0.1682 | 1.005195 | 0.4657019
190 | 0.955(K0.48Na0.52)NbO3-0.045(Bi0.5Na0.7K0.2Li0.1)ZrO3 | 300 | 1120 | 0.4226288 | 35.1481806 | 3.267341 | 1.22096 | 4.184248 | 16.5707 | 0.896129 | 0.89646 | 1.077258 | 475.74425 | 58.52021 | 367.7174 | 1.4585525 | 2.3377 | 3.5979 | 180.1831 | 3.1763485 | 0.06713657 | 34.568639 | 202.1385 | 1.52719 | 1.999089 | 2.628679 | 2.823947 | 52.8811 | 33.293636 | 3.5979 | 4.92213306 | 4.90960056 | 4.84630806 | 0.068 | 1.9182 | 92.83031 | 6.68875 | 0.95135 | 1.75945 | 40.955 | 2.01515 | 1.591 | 7.5106 | 663.629 | 36.39769165 | 2713.28 | 5.92593 | 3.2865 | 5 | 134.495 | 2.762925 | 0.1209864 | 10.97355 | 145.45 | 0.6436 | 1.91217 | 1.8645 | 2.1354 | 84.1705 | 15.799 | 5 | 3.297322 | 3.297322 | 3.383497 | 0.1682 | 1.015555 | 0.4657019
191 | 0.955(K0.48Na0.52)NbO3-0.045(Bi0.5Na0.25Li0.25)ZrO3 | 275 | 1120 | 0.4136693 | 34.3776231 | 3.1936535 | 1.199225 | 4.0879705 | 16.1972 | 0.8769815 | 0.877785 | 1.057413 | 465.44645 | 57.09586 | 360.2294 | 1.4321375 | 2.282125 | 3.51465 | 176.06785 | 3.1003435 | 0.06729558 | 33.761519 | 197.49225 | 1.4894125 | 1.9533645 | 2.568604 | 2.7600245 | 51.776575 | 32.579036 | 3.51465 | 4.81098891 | 4.79845641 | 4.73516391 | 0.066875 | 1.9182 | 92.83031 | 6.68875 | 0.95135 | 1.75945 | 40.955 | 2.01515 | 1.591 | 7.5106 | 663.629 | 36.39769165 | 2713.28 | 5.92593 | 3.2865 | 5 | 134.495 | 2.762925 | 0.1209864 | 10.97355 | 145.45 | 0.6436 | 1.91217 | 1.8645 | 2.1354 | 84.1705 | 15.799 | 5 | 3.297322 | 3.297322 | 3.383497 | 0.1682 | 1.002367 | 0.4657019
192 | 0.955(K0.48Na0.52)NbO3-0.045(Bi0.5K0.25Li0.25)ZrO3 | 250 | 1120 | 0.4153793 | 34.55884935 | 3.204791 | 1.2020375 | 4.097758 | 16.2872 | 0.875969 | 0.87666 | 1.055388 | 464.5802 | 57.24564 | 359.8469 | 1.41160625 | 2.282125 | 3.5259 | 176.6191 | 3.1120435 | 0.06692372 | 34.010819 | 197.94225 | 1.492225 | 1.957077 | 2.574904 | 2.764862 | 51.72595 | 32.7960485 | 3.5259 | 4.82265966 | 4.81012716 | 4.74683466 | 0.066875 | 1.9182 | 92.83031 | 6.68875 | 0.95135 | 1.75945 | 40.955 | 2.01515 | 1.591 | 7.5106 | 663.629 | 36.39769165 | 2713.28 | 5.92593 | 3.2865 | 5 | 134.495 | 2.762925 | 0.1209864 | 10.97355 | 145.45 | 0.6436 | 1.91217 | 1.8645 | 2.1354 | 84.1705 | 15.799 | 5 | 3.297322 | 3.297322 | 3.383497 | 0.1682 | 1.003349 | 0.4657019
193 | 0.955(K0.48Na0.52)NbO3-0.045(Bi0.5Li0.5)ZrO3 | 223 | 1120 | 0.4114418 | 34.1970831 | 3.179816 | 1.206875 | 4.080433 | 16.1072 | 0.877094 | 0.87891 | 1.063263 | 465.72095 | 56.83869 | 361.1519 | 1.4438375 | 2.272 | 3.5034 | 175.7191 | 3.0886435 | 0.0676716 | 33.640469 | 197.0985 | 1.482325 | 1.949607 | 2.563879 | 2.756312 | 51.85195 | 32.581511 | 3.5034 | 4.80220716 | 4.78967466 | 4.72638216 | 0.066875 | 1.9182 | 92.83031 | 6.68875 | 0.95135 | 1.75945 | 40.955 | 2.01515 | 1.591 | 7.5106 | 663.629 | 36.39769165 | 2713.28 | 5.92593 | 3.2865 | 5 | 134.495 | 2.762925 | 0.1209864 | 10.97355 | 145.45 | 0.6436 | 1.91217 | 1.8645 | 2.1354 | 84.1705 | 15.799 | 5 | 3.297322 | 3.297322 | 3.383497 | 0.1682 | 0.9998932 | 0.4657019
194 | (1-x)(K0.45Na0.55)NbO3-xBi0.5Na0.5ZrO3–1%CuO-0.2%Fe2O3 x = 0.03 | 178 | 1060 | 0.389828 | 32.8104435 | 3.104585 | 1.183775 | 4.087555 | 15.572 | 0.869465 | 0.87135 | 1.04748 | 465.302 | 57.01843838 | 358.754 | 1.4467325 | 2.2615 | 3.4815 | 175.3585 | 3.094165 | 0.0680709 | 33.41579 | 197.16 | 1.493725 | 1.947945 | 2.56219 | 2.755445 | 51.51175 | 32.279435 | 3.4815 | 4.7791761 | 4.7708211 | 4.7286261 | 0.06125 | 1.93596 | 93.332694 | 6.76176 | 0.96356 | 1.78412 | 41.312 | 2.03424 | 1.6166 | 7.57386 | 672.6586 | 36.74413576 | 2739.696 | 6.02101 | 3.3405 | 5.048 | 135.732 | 2.78657 | 0.123354 | 11.01098 | 146.93 | 0.650895 | 1.932088 | 1.8836 | 2.15752 | 85.9964 | 15.8443 | 5.048 | 3.34023 | 3.34023 | 3.39768 | 0.17094 | 1.00027 | 0.4709805
195 | x = 0.0325 | 192 | 1060 | 0.393447 | 33.02481 | 3.11700875 | 1.18388125 | 4.08472625 | 15.653 | 0.87112875 | 0.8727125 | 1.04902 | 465.648 | 57.01063 | 359.0085 | 1.451064375 | 2.266625 | 3.484125 | 175.300875 | 3.09217875 | 0.06803808 | 33.3877725 | 197.09 | 1.49299375 | 1.94789875 | 2.5613725 | 2.75477375 | 51.5648125 | 32.23684625 | 3.484125 | 4.780988275 | 4.771937025 | 4.726225775 | 0.0621875 | 1.93586 | 93.328489 | 6.761135 | 0.963635 | 1.784645 | 41.3095 | 2.033415 | 1.6161 | 7.57056 | 672.6491 | 36.75067 | 2738.156 | 6.008895 | 3.33975 | 5.048 | 135.7595 | 2.7867325 | 0.1233009 | 11.018955 | 146.955 | 0.651095 | 1.932153 | 1.88385 | 2.15782 | 85.88365 | 15.8498 | 5.048 | 3.340059 | 3.340059 | 3.4022965 | 0.17084 | 0.9999177 | 0.4711252
196 | x = 0.035 | 230 | 1060 | 0.397066 | 33.23917575 | 3.1294325 | 1.1839875 | 4.0818975 | 15.734 | 0.8727925 | 0.874075 | 1.05056 | 465.994 | 57.00282161 | 359.263 | 1.45539625 | 2.27175 | 3.48675 | 175.24325 | 3.0901925 | 0.06800559 | 33.359755 | 197.02 | 1.4922625 | 1.9478525 | 2.560555 | 2.7541025 | 51.617875 | 32.1942575 | 3.48675 | 4.78280045 | 4.77305295 | 4.72382545 | 0.063125 | 1.93576 | 93.324284 | 6.76051 | 0.96371 | 1.78517 | 41.307 | 2.03259 | 1.6156 | 7.56726 | 672.6396 | 36.75721261 | 2736.616 | 5.99678 | 3.339 | 5.048 | 135.787 | 2.786895 | 0.1232479 | 11.02693 | 146.98 | 0.651295 | 1.932218 | 1.8841 | 2.15812 | 85.7709 | 15.8553 | 5.048 | 3.339888 | 3.339888 | 3.406913 | 0.17074 | 0.999565 | 0.4712699
197 | x = 0.0375 | 240 | 1060 | 0.400685 | 33.45354 | 3.14185625 | 1.18409375 | 4.07906875 | 15.815 | 0.87445625 | 0.8754375 | 1.0521 | 466.34 | 56.99501 | 359.5175 | 1.459728125 | 2.276875 | 3.489375 | 175.185625 | 3.08820625 | 0.06797344 | 33.3317375 | 196.95 | 1.49153125 | 1.94780625 | 2.5597375 | 2.75343125 | 51.6709375 | 32.15166875 | 3.489375 | 4.784612625 | 4.774168875 | 4.721425125 | 0.0640625 | 1.93566 | 93.320079 | 6.759885 | 0.963785 | 1.785695 | 41.3045 | 2.031765 | 1.6151 | 7.56396 | 672.6301 | 36.76375 | 2735.076 | 5.984665 | 3.33825 | 5.048 | 135.8145 | 2.7870575 | 0.1231948 | 11.034905 | 147.005 | 0.651495 | 1.932283 | 1.88435 | 2.15842 | 85.65815 | 15.8608 | 5.048 | 3.339717 | 3.339717 | 3.4115295 | 0.17064 | 0.9992124 | 0.4714146
198 | x = 0.04 | 244 | 1060 | 0.404304 | 33.667908 | 3.15428 | 1.1842 | 4.07624 | 15.896 | 0.87612 | 0.8768 | 1.05364 | 466.686 | 56.98720484 | 359.772 | 1.46406 | 2.282 | 3.492 | 175.128 | 3.08622 | 0.06794162 | 33.30372 | 196.88 | 1.4908 | 1.94776 | 2.55892 | 2.75276 | 51.724 | 32.10908 | 3.492 | 4.7864248 | 4.7752848 | 4.7190248 | 0.065 | 1.93556 | 93.315874 | 6.75926 | 0.96386 | 1.78622 | 41.302 | 2.03094 | 1.6146 | 7.56066 | 672.6206 | 36.77028946 | 2733.536 | 5.97255 | 3.3375 | 5.048 | 135.842 | 2.78722 | 0.1231417 | 11.04288 | 147.03 | 0.651695 | 1.932348 | 1.8846 | 2.15872 | 85.5454 | 15.8663 | 5.048 | 3.339546 | 3.339546 | 3.416146 | 0.17054 | 0.9988599 | 0.4715593
199 | x = 0.045 | 250 | 1060 | 0.411542 | 34.09664025 | 3.1791275 | 1.1844125 | 4.0705825 | 16.058 | 0.8794475 | 0.879525 | 1.05672 | 467.378 | 56.97158807 | 360.281 | 1.47272375 | 2.29225 | 3.49725 | 175.01275 | 3.0822475 | 0.06787894 | 33.247685 | 196.74 | 1.4893375 | 1.9476675 | 2.557285 | 2.7514175 | 51.830125 | 32.0239025 | 3.49725 | 4.79004915 | 4.77751665 | 4.71422415 | 0.066875 | 1.93536 | 93.307464 | 6.75801 | 0.96401 | 1.78727 | 41.297 | 2.02929 | 1.6136 | 7.55406 | 672.6016 | 36.78336631 | 2730.456 | 5.94832 | 3.336 | 5.048 | 135.897 | 2.787545 | 0.1230356 | 11.05883 | 147.08 | 0.652095 | 1.932478 | 1.8851 | 2.15932 | 85.3199 | 15.8773 | 5.048 | 3.339204 | 3.339204 | 3.425379 | 0.17034 | 0.9981551 | 0.4718488
200 | 0.96(K0.48Na0.52)0.95Li0.05Nb0.93Sb0.07O3-0.04BaZrO3 | 408 | 1120 | 0.42191552 | 33.84409184 | 3.0871424 | 1.22688 | 4.0634912 | 15.91808 | 0.8586816 | 0.861024 | 1.0877632 | 463.54768 | 56.40288 | 385.13216 | 1.415608 | 2.1828 | 3.50976 | 175.72224 | 3.0854304 | 0.06533451 | 33.5394816 | 197.2304 | 1.478 | 1.9480288 | 2.5605856 | 2.7535968 | 49.69368 | 33.1885504 | 3.50976 | 4.736759424 | 4.736759424 | 4.736759424 | 0.05 | 1.94192 | 94.7770368 | 6.911088 | 0.976064 | 1.78528 | 41.632 | 2.024192 | 1.61216 | 7.193296 | 675.06528 | 37.02569 | 2592.9136 | 5.7618656 | 3.4896 | 5 | 134.9104 | 2.695736 | 0.1191391 | 11.450176 | 145.4 | 0.651264 | 1.9162064 | 1.875424 | 2.14824 | 85.52496 | 15.17648 | 5 | 3.36530752 | 3.36530752 | 3.91002272 | 0.210736 | 0.9946202 | 0.4712475
201 | 0.96(K0.48Na0.52)0.95Li0.05Nb0.94Sb0.06O3-0.04Ba0.94Ca0.06ZrO3 | 347 | 1120 | 0.41860352 | 33.61069424 | 3.0795104 | 1.226424 | 4.0619312 | 15.83168 | 0.8588976 | 0.861264 | 1.0876192 | 463.75624 | 56.34711 | 385.40336 | 1.4102176 | 2.1828 | 3.50496 | 175.66464 | 3.0844656 | 0.06569107 | 33.5107776 | 197.1464 | 1.477352 | 1.9472536 | 2.5598656 | 2.7530208 | 49.665888 | 33.1550224 | 3.50496 | 4.738104384 | 4.738104384 | 4.738104384 | 0.05 | 1.93856 | 94.5001344 | 6.879504 | 0.972512 | 1.78144 | 41.536 | 2.023136 | 1.60928 | 7.239568 | 673.43424 | 36.93411 | 2610.5488 | 5.7887648 | 3.4608 | 5 | 134.8432 | 2.705288 | 0.1194145 | 11.379808 | 145.4 | 0.650112 | 1.9156112 | 1.873792 | 2.14632 | 85.36368 | 15.26384 | 5 | 3.35564416 | 3.35564416 | 3.83348576 | 0.204688 | 0.9949585 | 0.4704139
202 | (1-x)(K0.48Na0.52)0.96Li0.04(Nb0.96Sb0.04)O3-xSrZrO3 x = 0 | 150 | 1120 | 0.3401216 | 29.7701072 | 2.916992 | 1.2124 | 4.104096 | 14.3664 | 0.848928 | 0.85792 | 1.047856 | 461.2944 | 56.34153 | 358.6128 | 1.41664 | 2.164 | 3.4208 | 175.3392 | 3.087632 | 0.06960686 | 33.560928 | 197.032 | 1.48 | 1.938704 | 2.561248 | 2.754944 | 51.0944 | 33.007632 | 3.4208 | 4.73740992 | 4.73740992 | 4.73740992 | 0.05 | 1.934 | 94.05976 | 6.8316 | 0.9648 | 1.766 | 41.4 | 2.0344 | 1.612 | 7.3772 | 670.596 | 36.6615944 | 2667.52 | 6.03192 | 3.42 | 5 | 134.28 | 2.7202 | 0.1207729 | 11.1232 | 145 | 0.6448 | 1.91348 | 1.8668 | 2.138 | 86.872 | 15.336 | 5 | 3.340664 | 3.340664 | 3.619304 | 0.1952 | 0.99849 | 0.4665702
203 | x = 0.01 | 175 | 1120 | 0.354720384 | 30.34861 | 2.94852208 | 1.214176 | 4.09225504 | 14.602736 | 0.85173872 | 0.8593408 | 1.05457744 | 462.176456 | 56.30147 | 365.456672 | 1.4133636 | 2.17086 | 3.436592 | 175.505808 | 3.08885568 | 0.06916512 | 33.56471872 | 197.06168 | 1.4796 | 1.94049696 | 2.56193552 | 2.75519456 | 50.633756 | 32.93255568 | 3.436592 | 4.750885 | 4.750885 | 4.750885 | 0.05 | 1.93346 | 94.0314024 | 6.827784 | 0.964952 | 1.76794 | 41.386 | 2.031056 | 1.60988 | 7.365928 | 670.49004 | 36.68393 | 2662.0948 | 5.9845808 | 3.4158 | 5 | 134.3872 | 2.721248 | 0.1205722 | 11.152168 | 145.1 | 0.645552 | 1.9137152 | 1.867732 | 2.13912 | 86.41428 | 15.36164 | 5 | 3.33957736 | 3.33957736 | 3.63458096 | 0.194548 | 0.9979802 | 0.4671143
204 | x = 0.02 | 200 | 1120 | 0.369319168 | 30.92711 | 2.98005216 | 1.215952 | 4.08041408 | 14.839072 | 0.85454944 | 0.8607616 | 1.06129888 | 463.058512 | 56.2614 | 372.300544 | 1.4100872 | 2.17772 | 3.452384 | 175.672416 | 3.09007936 | 0.06873745 | 33.56850944 | 197.09136 | 1.4792 | 1.94228992 | 2.56262304 | 2.75544512 | 50.173112 | 32.85747936 | 3.452384 | 4.76436 | 4.76436 | 4.76436 | 0.05 | 1.93292 | 94.0030448 | 6.823968 | 0.965104 | 1.76988 | 41.372 | 2.027712 | 1.60776 | 7.354656 | 670.38408 | 36.70627 | 2656.6696 | 5.9372416 | 3.4116 | 5 | 134.4944 | 2.722296 | 0.1203713 | 11.181136 | 145.2 | 0.646304 | 1.9139504 | 1.868664 | 2.14024 | 85.95656 | 15.38728 | 5 | 3.33849072 | 3.33849072 | 3.64985792 | 0.193896 | 0.9974708 | 0.4676585
205 | x = 0.03 | 205 | 1120 | 0.383917952 | 31.5056 | 3.01158224 | 1.217728 | 4.06857312 | 15.075408 | 0.85736016 | 0.8621824 | 1.06802032 | 463.940568 | 56.22134 | 379.144416 | 1.4068108 | 2.18458 | 3.468176 | 175.839024 | 3.09130304 | 0.06832319 | 33.57230016 | 197.12104 | 1.4788 | 1.94408288 | 2.56331056 | 2.75569568 | 49.712468 | 32.78240304 | 3.468176 | 4.777835 | 4.777835 | 4.777835 | 0.05 | 1.93238 | 93.9746872 | 6.820152 | 0.965256 | 1.77182 | 41.358 | 2.024368 | 1.60564 | 7.343384 | 670.27812 | 36.72861 | 2651.2444 | 5.8899024 | 3.4074 | 5 | 134.6016 | 2.723344 | 0.1201702 | 11.210104 | 145.3 | 0.647056 | 1.9141856 | 1.869596 | 2.14136 | 85.49884 | 15.41292 | 5 | 3.33740408 | 3.33740408 | 3.66513488 | 0.193244 | 0.9969617 | 0.4682026
206 | x = 0.04 | 250 | 1120 | 0.398516736 | 32.0841 | 3.04311232 | 1.219504 | 4.05673216 | 15.311744 | 0.86017088 | 0.8636032 | 1.07474176 | 464.822624 | 56.18127 | 385.988288 | 1.4035344 | 2.19144 | 3.483968 | 176.005632 | 3.09252672 | 0.06792172 | 33.57609088 | 197.15072 | 1.4784 | 1.94587584 | 2.56399808 | 2.75594624 | 49.251824 | 32.70732672 | 3.483968 | 4.79131 | 4.79131 | 4.79131 | 0.05 | 1.93184 | 93.9463296 | 6.816336 | 0.965408 | 1.77376 | 41.344 | 2.021024 | 1.60352 | 7.332112 | 670.17216 | 36.75095 | 2645.8192 | 5.8425632 | 3.4032 | 5 | 134.7088 | 2.724392 | 0.119969 | 11.239072 | 145.4 | 0.647808 | 1.9144208 | 1.870528 | 2.14248 | 85.04112 | 15.43856 | 5 | 3.33631744 | 3.33631744 | 3.68041184 | 0.192592 | 0.996453 | 0.4687467
207 | x = 0.05 | 250 | 1120 | 0.41311552 | 32.66260184 | 3.0746424 | 1.22128 | 4.0448912 | 15.54808 | 0.8629816 | 0.865024 | 1.0814632 | 465.70468 | 56.14121 | 392.83216 | 1.400258 | 2.1983 | 3.49976 | 176.17224 | 3.0937504 | 0.06753245 | 33.5798816 | 197.1804 | 1.478 | 1.9476688 | 2.5646856 | 2.7561968 | 48.79118 | 32.6322504 | 3.49976 | 4.804784424 | 4.804784424 | 4.804784424 | 0.05 | 1.9313 | 93.917972 | 6.81252 | 0.96556 | 1.7757 | 41.33 | 2.01768 | 1.6014 | 7.32084 | 670.0662 | 36.77328318 | 2640.394 | 5.795224 | 3.399 | 5 | 134.816 | 2.72544 | 0.1197677 | 11.26804 | 145.5 | 0.64856 | 1.914656 | 1.87146 | 2.1436 | 84.5834 | 15.4642 | 5 | 3.3352308 | 3.3352308 | 3.6956888 | 0.19194 | 0.9959447 | 0.4692909
208 | x = 0.06 | 255 | 1120 | 0.427714304 | 33.2411 | 3.10617248 | 1.223056 | 4.03305024 | 15.784416 | 0.86579232 | 0.8664448 | 1.08818464 | 466.586736 | 56.10114 | 399.676032 | 1.3969816 | 2.20516 | 3.515552 | 176.338848 | 3.09497408 | 0.06715484 | 33.58367232 | 197.21008 | 1.4776 | 1.94946176 | 2.56537312 | 2.75644736 | 48.330536 | 32.55717408 | 3.515552 | 4.818259 | 4.818259 | 4.818259 | 0.05 | 1.93076 | 93.8896144 | 6.808704 | 0.965712 | 1.77764 | 41.316 | 2.014336 | 1.59928 | 7.309568 | 669.96024 | 36.79562 | 2634.9688 | 5.7478848 | 3.3948 | 5 | 134.9232 | 2.726488 | 0.1195663 | 11.297008 | 145.6 | 0.649312 | 1.9148912 | 1.872392 | 2.14472 | 84.12568 | 15.48984 | 5 | 3.33414416 | 3.33414416 | 3.71096576 | 0.191288 | 0.9954367 | 0.469835
209 | x = 0.07 | 50 | 1120 | 0.442313088 | 33.8196 | 3.13770256 | 1.224832 | 4.02120928 | 16.020752 | 0.86860304 | 0.8678656 | 1.09490608 | 467.468792 | 56.06108 | 406.519904 | 1.3937052 | 2.21202 | 3.531344 | 176.505456 | 3.09619776 | 0.06678838 | 33.58746304 | 197.23976 | 1.4772 | 1.95125472 | 2.56606064 | 2.75669792 | 47.869892 | 32.48209776 | 3.531344 | 4.831734 | 4.831734 | 4.831734 | 0.05 | 1.93022 | 93.8612568 | 6.804888 | 0.965864 | 1.77958 | 41.302 | 2.010992 | 1.59716 | 7.298296 | 669.85428 | 36.81796 | 2629.5436 | 5.7005456 | 3.3906 | 5 | 135.0304 | 2.727536 | 0.1193647 | 11.325976 | 145.7 | 0.650064 | 1.9151264 | 1.873324 | 2.14584 | 83.66796 | 15.51548 | 5 | 3.33305752 | 3.33305752 | 3.72624272 | 0.190636 | 0.9949292 | 0.4703792
210 | (K0.5 – x/2Na0.5 – x/2Lix)(Nb0.8Ta0.2)O3 x = 0.02 | 180 | 1100 | 0.34852 | 30.56145 | 2.9705 | 1.2061 | 4.1429 | 14.76 | 0.8461 | 0.853 | 1.0322 | 458.558 | 57.1875012 | 355.98 | 1.34255 | 2.182 | 3.47 | 177.39 | 3.1388 | 0.06775068 | 34.4232 | 198.9 | 1.4999 | 1.95502 | 2.586 | 2.7741 | 50.829 | 33.5665 | 3.47 | 4.783314 | 4.783314 | 4.783314 | 0.05 | 2.136 | 110.5144 | 7.266 | 0.95 | 1.74 | 47.4 | 2.012 | 1.58 | 7.676 | 683.3 | 37.313864 | 2847.4 | 5.3832 | 3.3 | 5.2 | 134 | 2.766 | 0.1054852 | 10.834 | 145 | 0.64 | 1.9128 | 1.862 | 2.13 | 75.18 | 15.18 | 5.2 | 3.30058 | 3.30058 | 3.30058 | 0.17 | 1.00782 | 0.463097
211 | x = 0.025 | 188 | 1100 | 0.34715 | 30.4409375 | 2.961875 | 1.208875 | 4.137375 | 14.7 | 0.846375 | 0.85375 | 1.03525 | 458.8725 | 57.0399165 | 356.475 | 1.3523125 | 2.1775 | 3.4625 | 177.1125 | 3.131 | 0.06802721 | 34.314 | 198.625 | 1.496125 | 1.952525 | 2.5825 | 2.771375 | 50.87375 | 33.519375 | 3.4625 | 4.7768175 | 4.7768175 | 4.7768175 | 0.05 | 2.136 | 110.5144 | 7.266 | 0.95 | 1.74 | 47.4 | 2.012 | 1.58 | 7.676 | 683.3 | 37.313864 | 2847.4 | 5.3832 | 3.3 | 5.2 | 134 | 2.766 | 0.1054852 | 10.834 | 145 | 0.64 | 1.9128 | 1.862 | 2.13 | 75.18 | 15.18 | 5.2 | 3.30058 | 3.30058 | 3.30058 | 0.17 | 1.006499 | 0.463097
212 | x = 0.03 | 225 | 1100 | 0.34578 | 30.320425 | 2.95325 | 1.21165 | 4.13185 | 14.64 | 0.84665 | 0.8545 | 1.0383 | 459.187 | 56.8923318 | 356.97 | 1.362075 | 2.173 | 3.455 | 176.835 | 3.1232 | 0.06830601 | 34.2048 | 198.35 | 1.49235 | 1.95003 | 2.579 | 2.76865 | 50.9185 | 33.47225 | 3.455 | 4.770321 | 4.770321 | 4.770321 | 0.05 | 2.136 | 110.5144 | 7.266 | 0.95 | 1.74 | 47.4 | 2.012 | 1.58 | 7.676 | 683.3 | 37.313864 | 2847.4 | 5.3832 | 3.3 | 5.2 | 134 | 2.766 | 0.1054852 | 10.834 | 145 | 0.64 | 1.9128 | 1.862 | 2.13 | 75.18 | 15.18 | 5.2 | 3.30058 | 3.30058 | 3.30058 | 0.17 | 1.005179 | 0.463097
213 | x = 0.035 | 235 | 1100 | 0.34441 | 30.1999125 | 2.944625 | 1.214425 | 4.126325 | 14.58 | 0.846925 | 0.85525 | 1.04135 | 459.5015 | 56.7447471 | 357.465 | 1.3718375 | 2.1685 | 3.4475 | 176.5575 | 3.1154 | 0.06858711 | 34.0956 | 198.075 | 1.488575 | 1.947535 | 2.5755 | 2.765925 | 50.96325 | 33.425125 | 3.4475 | 4.7638245 | 4.7638245 | 4.7638245 | 0.05 | 2.136 | 110.5144 | 7.266 | 0.95 | 1.74 | 47.4 | 2.012 | 1.58 | 7.676 | 683.3 | 37.313864 | 2847.4 | 5.3832 | 3.3 | 5.2 | 134 | 2.766 | 0.1054852 | 10.834 | 145 | 0.64 | 1.9128 | 1.862 | 2.13 | 75.18 | 15.18 | 5.2 | 3.30058 | 3.30058 | 3.30058 | 0.17 | 1.003859 | 0.463097
214 | x = 0.04 | 190 | 1100 | 0.34304 | 30.0794 | 2.936 | 1.2172 | 4.1208 | 14.52 | 0.8472 | 0.856 | 1.0444 | 459.816 | 56.5971624 | 357.96 | 1.3816 | 2.164 | 3.44 | 176.28 | 3.1076 | 0.06887052 | 33.9864 | 197.8 | 1.4848 | 1.94504 | 2.572 | 2.7632 | 51.008 | 33.378 | 3.44 | 4.757328 | 4.757328 | 4.757328 | 0.05 | 2.136 | 110.5144 | 7.266 | 0.95 | 1.74 | 47.4 | 2.012 | 1.58 | 7.676 | 683.3 | 37.313864 | 2847.4 | 5.3832 | 3.3 | 5.2 | 134 | 2.766 | 0.1054852 | 10.834 | 145 | 0.64 | 1.9128 | 1.862 | 2.13 | 75.18 | 15.18 | 5.2 | 3.30058 | 3.30058 | 3.30058 | 0.17 | 1.002539 | 0.463097
215 | (K0.49 – x/2Na0.49 – x/2LixCa0.01)(Nb0.8Ta0.2)O3 x = 0.02 | 182 | 1080 | 0.35214 | 30.34136 | 2.9544 | 1.1947 | 4.0866 | 14.66 | 0.8409 | 0.846 | 1.0302 | 455.31 | 56.448531 | 360.01 | 1.30333 | 2.1665 | 3.44 | 175.56 | 3.1054 | 0.06821282 | 33.988 | 196.7 | 1.483 | 1.93539 | 2.5581 | 2.7445 | 49.8397 | 33.1487 | 3.44 | 4.743012 | 4.743012 | 4.743012 | 0.0495 | 2.136 | 110.5144 | 7.266 | 0.95 | 1.74 | 47.4 | 2.012 | 1.58 | 7.676 | 683.3 | 37.313864 | 2847.4 | 5.3832 | 3.3 | 5.2 | 134 | 2.766 | 0.1054852 | 10.834 | 145 | 0.64 | 1.9128 | 1.862 | 2.13 | 75.18 | 15.18 | 5.2 | 3.30058 | 3.30058 | 3.30058 | 0.17 | 1.001909 | 0.463097
216 | x = 0.025 | 195 | 1080 | 0.35077 | 30.2208475 | 2.945775 | 1.197475 | 4.081075 | 14.6 | 0.841175 | 0.84675 | 1.03325 | 455.6245 | 56.3009463 | 360.505 | 1.3130925 | 2.162 | 3.4325 | 175.2825 | 3.0976 | 0.06849315 | 33.8788 | 196.425 | 1.479225 | 1.932895 | 2.5546 | 2.741775 | 49.88445 | 33.101575 | 3.4325 | 4.7365155 | 4.7365155 | 4.7365155 | 0.0495 | 2.136 | 110.5144 | 7.266 | 0.95 | 1.74 | 47.4 | 2.012 | 1.58 | 7.676 | 683.3 | 37.313864 | 2847.4 | 5.3832 | 3.3 | 5.2 | 134 | 2.766 | 0.1054852 | 10.834 | 145 | 0.64 | 1.9128 | 1.862 | 2.13 | 75.18 | 15.18 | 5.2 | 3.30058 | 3.30058 | 3.30058 | 0.17 | 1.000589 | 0.463097
217 | x = 0.03 | 225 | 1080 | 0.3494 | 30.100335 | 2.93715 | 1.20025 | 4.07555 | 14.54 | 0.84145 | 0.8475 | 1.0363 | 455.939 | 56.1533616 | 361 | 1.322855 | 2.1575 | 3.425 | 175.005 | 3.0898 | 0.06877579 | 33.7696 | 196.15 | 1.47545 | 1.9304 | 2.5511 | 2.73905 | 49.9292 | 33.05445 | 3.425 | 4.730019 | 4.730019 | 4.730019 | 0.0495 | 2.136 | 110.5144 | 7.266 | 0.95 | 1.74 | 47.4 | 2.012 | 1.58 | 7.676 | 683.3 | 37.313864 | 2847.4 | 5.3832 | 3.3 | 5.2 | 134 | 2.766 | 0.1054852 | 10.834 | 145 | 0.64 | 1.9128 | 1.862 | 2.13 | 75.18 | 15.18 | 5.2 | 3.30058 | 3.30058 | 3.30058 | 0.17 | 0.9992692 | 0.463097
218 | x = 0.035 | 230 | 1080 | 0.34803 | 29.9798225 | 2.928525 | 1.203025 | 4.070025 | 14.48 | 0.841725 | 0.84825 | 1.03935 | 456.2535 | 56.0057769 | 361.495 | 1.3326175 | 2.153 | 3.4175 | 174.7275 | 3.082 | 0.06906077 | 33.6604 | 195.875 | 1.471675 | 1.927905 | 2.5476 | 2.736325 | 49.97395 | 33.007325 | 3.4175 | 4.7235225 | 4.7235225 | 4.7235225 | 0.0495 | 2.136 | 110.5144 | 7.266 | 0.95 | 1.74 | 47.4 | 2.012 | 1.58 | 7.676 | 683.3 | 37.313864 | 2847.4 | 5.3832 | 3.3 | 5.2 | 134 | 2.766 | 0.1054852 | 10.834 | 145 | 0.64 | 1.9128 | 1.862 | 2.13 | 75.18 | 15.18 | 5.2 | 3.30058 | 3.30058 | 3.30058 | 0.17 | 0.997949 | 0.463097
219 | x = 0.04 | 195 | 1080 | 0.34666 | 29.85931 | 2.9199 | 1.2058 | 4.0645 | 14.42 | 0.842 | 0.849 | 1.0424 | 456.568 | 55.8581922 | 361.99 | 1.34238 | 2.1485 | 3.41 | 174.45 | 3.0742 | 0.06934813 | 33.5512 | 195.6 | 1.4679 | 1.92541 | 2.5441 | 2.7336 | 50.0187 | 32.9602 | 3.41 | 4.717026 | 4.717026 | 4.717026 | 0.0495 | 2.136 | 110.5144 | 7.266 | 0.95 | 1.74 | 47.4 | 2.012 | 1.58 | 7.676 | 683.3 | 37.313864 | 2847.4 | 5.3832 | 3.3 | 5.2 | 134 | 2.766 | 0.1054852 | 10.834 | 145 | 0.64 | 1.9128 | 1.862 | 2.13 | 75.18 | 15.18 | 5.2 | 3.30058 | 3.30058 | 3.30058 | 0.17 | 0.9966289 | 0.463097
220 | (0.99–x)(K0.48Na0.52)(Nb0.975Sb0.025)O3–0.01CaZrO3–x(Bi0.5Na0.5)Hf x = 0 | 145 | 1070 | 0.3581504 | 30.8148868 | 2.999348 | 1.1906 | 4.133124 | 14.8916 | 0.850032 | 0.85348 | 1.031764 | 460.1496 | 57.35303 | 362.2432 | 1.31345 | 2.2065 | 3.4852 | 177.4848 | 3.147708 | 0.06782347 | 34.334632 | 199.008 | 1.5083 | 1.958486 | 2.587012 | 2.774736 | 50.2563 | 33.292808 | 3.4852 | 4.79655048 | 4.79655048 | 4.79655048 | 0.05 | 1.9282625 | 93.603069 | 6.7789275 | 0.9594575 | 1.762 | 41.2375 | 2.0294225 | 1.605425 | 7.437505 | 667.967025 | 36.54227 | 2689.37425 | 6.0261905 | 3.37125 | 5 | 134.28325 | 2.73602375 | 0.1210064 | 11.0433175 | 145.1 | 0.64377 | 1.9127945 | 1.8652075 | 2.13615 | 86.1648 | 15.496775 | 5 | 3.32462935 | 3.32462935 | 3.51618785 | 0.1851925 | 1.008876 | 0.4658249
221 | x = 0.01 | 187 | 1070 | 0.3725808 | 31.6675186 | 3.048746 | 1.19095 | 4.121548 | 15.2132 | 0.856714 | 0.85896 | 1.037978 | 461.5567 | 57.3178 | 363.2714 | 1.331325 | 2.227 | 3.4954 | 177.2396 | 3.139451 | 0.06770436 | 34.215914 | 198.716 | 1.5053 | 1.958202 | 2.583574 | 2.771922 | 50.4699 | 33.116666 | 3.4954 | 4.80348796 | 4.80070296 | 4.78663796 | 0.05375 | 1.938675 | 94.451698 | 6.802705 | 0.959565 | 1.7632 | 41.545 | 2.026395 | 1.60235 | 7.42741 | 668.04055 | 36.63385927 | 2687.3735 | 5.971551 | 3.369 | 5.01 | 134.3815 | 2.7377725 | 0.11987 | 11.067585 | 145.2 | 0.64444 | 1.912899 | 1.865965 | 2.1372 | 85.2986 | 15.50405 | 5.01 | 3.3233377 | 3.3233377 | 3.5317017 | 0.184635 | 1.007496 | 0.4663097
222 | x = 0.02 | 226 | 1070 | 0.3870112 | 32.5201504 | 3.098144 | 1.1913 | 4.109972 | 15.5348 | 0.863396 | 0.86444 | 1.044192 | 462.9638 | 57.28258 | 364.2996 | 1.3492 | 2.2475 | 3.5056 | 176.9944 | 3.131194 | 0.06759018 | 34.097196 | 198.424 | 1.5023 | 1.957918 | 2.580136 | 2.769108 | 50.6835 | 32.940524 | 3.5056 | 4.81042544 | 4.80485544 | 4.77672544 | 0.0575 | 1.9490875 | 95.300327 | 6.8264825 | 0.9596725 | 1.7644 | 41.8525 | 2.0233675 | 1.599275 | 7.417315 | 668.114075 | 36.72545 | 2685.37275 | 5.9169115 | 3.36675 | 5.02 | 134.47975 | 2.73952125 | 0.1187504 | 11.0918525 | 145.3 | 0.64511 | 1.9130035 | 1.8667225 | 2.13825 | 84.4324 | 15.511325 | 5.02 | 3.32204605 | 3.32204605 | 3.54721555 | 0.1840775 | 1.006116 | 0.4667945
223 | x = 0.03 | 352 | 1070 | 0.4014416 | 33.3727822 | 3.147542 | 1.19165 | 4.098396 | 15.8564 | 0.870078 | 0.86992 | 1.050406 | 464.3709 | 57.24735 | 365.3278 | 1.367075 | 2.268 | 3.5158 | 176.7492 | 3.122937 | 0.06748064 | 33.978478 | 198.132 | 1.4993 | 1.957634 | 2.576698 | 2.766294 | 50.8971 | 32.764382 | 3.5158 | 4.81736292 | 4.80900792 | 4.76681292 | 0.06125 | 1.9595 | 96.148956 | 6.85026 | 0.95978 | 1.7656 | 42.16 | 2.02034 | 1.5962 | 7.40722 | 668.1876 | 36.81704734 | 2683.372 | 5.862272 | 3.3645 | 5.03 | 134.578 | 2.74127 | 0.1176471 | 11.11612 | 145.4 | 0.64578 | 1.913108 | 1.86748 | 2.1393 | 83.5662 | 15.5186 | 5.03 | 3.3207544 | 3.3207544 | 3.5627294 | 0.18352 | 1.004738 | 0.4672793
224 | x = 0.04 | 345 | 1070 | 0.415872 | 34.225414 | 3.19694 | 1.192 | 4.08682 | 16.178 | 0.87676 | 0.8754 | 1.05662 | 465.778 | 57.21211962 | 366.356 | 1.38495 | 2.2885 | 3.526 | 176.504 | 3.11468 | 0.06737545 | 33.85976 | 197.84 | 1.4963 | 1.95735 | 2.57326 | 2.76348 | 51.1107 | 32.58824 | 3.526 | 4.8243004 | 4.8131604 | 4.7569004 | 0.065 | 1.9699125 | 96.997585 | 6.8740375 | 0.9598875 | 1.7668 | 42.4675 | 2.0173125 | 1.593125 | 7.397125 | 668.261125 | 36.90864 | 2681.37125 | 5.8076325 | 3.36225 | 5.04 | 134.67625 | 2.74301875 | 0.1165597 | 11.1403875 | 145.5 | 0.64645 | 1.9132125 | 1.8682375 | 2.14035 | 82.7 | 15.525875 | 5.04 | 3.31946275 | 3.31946275 | 3.57824325 | 0.1829625 | 1.00336 | 0.4677641
225 | x = 0.05 | 249 | 1070 | 0.4303024 | 35.0780458 | 3.246338 | 1.19235 | 4.075244 | 16.4996 | 0.883442 | 0.88088 | 1.062834 | 467.1851 | 57.17689 | 367.3842 | 1.402825 | 2.309 | 3.5362 | 176.2588 | 3.106423 | 0.06727436 | 33.741042 | 197.548 | 1.4933 | 1.957066 | 2.569822 | 2.760666 | 51.3243 | 32.412098 | 3.5362 | 4.83123788 | 4.81731288 | 4.74698788 | 0.06875 | 1.980325 | 97.846214 | 6.897815 | 0.959995 | 1.768 | 42.775 | 2.014285 | 1.59005 | 7.38703 | 668.33465 | 37.00023541 | 2679.3705 | 5.752993 | 3.36 | 5.05 | 134.7745 | 2.7447675 | 0.115488 | 11.164655 | 145.6 | 0.64712 | 1.913317 | 1.868995 | 2.1414 | 81.8338 | 15.53315 | 5.05 | 3.3181711 | 3.3181711 | 3.5937571 | 0.182405 | 1.001983 | 0.4682489
226 | (0.99−x)K0.5Na0.5Nb0.96Sb0.04O3-0.01BaZrO3-xBi0.5Na0.5ZrO3 x = 0 | 170 | 1102 | 0.37496 | 32.106335 | 3.05075 | 1.19745 | 4.15685 | 15.41 | 0.84735 | 0.8505 | 1.0288 | 457.756 | 57.8490156 | 360.44 | 1.299775 | 2.2065 | 3.525 | 178.695 | 3.17232 | 0.06554186 | 34.893 | 200.15 | 1.51595 | 1.96825 | 2.6011 | 2.78565 | 50.283 | 33.81445 | 3.525 | 4.811487 | 4.811487 | 4.811487 | 0.05 | 1.93346 | 94.0314024 | 6.827784 | 0.964952 | 1.76794 | 41.386 | 2.031056 | 1.60988 | 7.365928 | 670.49004 | 36.68393 | 2662.0948 | 5.9845808 | 3.4158 | 5 | 134.3872 | 2.721248 | 0.1205722 | 11.152168 | 145.1 | 0.645552 | 1.9137152 | 1.867732 | 2.13912 | 86.41428 | 15.36164 | 5 | 3.33957736 | 3.33957736 | 3.63458096 | 0.194548 | 1.010657 | 0.4671143
227 | x = 0.01 | 250 | 1102 | 0.38936 | 32.955745 | 3.09995 | 1.19775 | 4.1451 | 15.73 | 0.85405 | 0.856 | 1.03505 | 459.1785 | 57.81112505 | 361.475 | 1.318015 | 2.227 | 3.535 | 178.44 | 3.163855 | 0.06547997 | 34.76985 | 199.85 | 1.5129 | 1.9679 | 2.59755 | 2.78275 | 50.4975 | 33.63445 | 3.535 | 4.818217 | 4.815432 | 4.801367 | 0.05375 | 1.93292 | 94.0030448 | 6.823968 | 0.965104 | 1.76988 | 41.372 | 2.027712 | 1.60776 | 7.354656 | 670.38408 | 36.70627 | 2656.6696 | 5.9372416 | 3.4116 | 5 | 134.4944 | 2.722296 | 0.1203713 | 11.181136 | 145.2 | 0.646304 | 1.9139504 | 1.868664 | 2.14024 | 85.95656 | 15.38728 | 5 | 3.33849072 | 3.33849072 | 3.64985792 | 0.193896 | 1.009219 | 0.4676585
228 | x = 0.02 | 340 | 1102 | 0.40376 | 33.805155 | 3.14915 | 1.19805 | 4.13335 | 16.05 | 0.86075 | 0.8615 | 1.0413 | 460.601 | 57.7732345 | 362.51 | 1.336255 | 2.2475 | 3.545 | 178.185 | 3.15539 | 0.06542056 | 34.6467 | 199.55 | 1.50985 | 1.96755 | 2.594 | 2.77985 | 50.712 | 33.45445 | 3.545 | 4.824947 | 4.819377 | 4.791247 | 0.0575 | 1.93238 | 93.9746872 | 6.820152 | 0.965256 | 1.77182 | 41.358 | 2.024368 | 1.60564 | 7.343384 | 670.27812 | 36.72861 | 2651.2444 | 5.8899024 | 3.4074 | 5 | 134.6016 | 2.723344 | 0.1201702 | 11.210104 | 145.3 | 0.647056 | 1.9141856 | 1.869596 | 2.14136 | 85.49884 | 15.41292 | 5 | 3.33740408 | 3.33740408 | 3.66513488 | 0.193244 | 1.007782 | 0.4682026
229 | x = 0.03 | 450 | 1102 | 0.41816 | 34.654565 | 3.19835 | 1.19835 | 4.1216 | 16.37 | 0.86745 | 0.867 | 1.04755 | 462.0235 | 57.73534395 | 363.545 | 1.354495 | 2.268 | 3.555 | 177.93 | 3.146925 | 0.06536347 | 34.52355 | 199.25 | 1.5068 | 1.9672 | 2.59045 | 2.77695 | 50.9265 | 33.27445 | 3.555 | 4.831677 | 4.823322 | 4.781127 | 0.06125 | 1.93184 | 93.9463296 | 6.816336 | 0.965408 | 1.77376 | 41.344 | 2.021024 | 1.60352 | 7.332112 | 670.17216 | 36.75095 | 2645.8192 | 5.8425632 | 3.4032 | 5 | 134.7088 | 2.724392 | 0.119969 | 11.239072 | 145.4 | 0.647808 | 1.9144208 | 1.870528 | 2.14248 | 85.04112 | 15.43856 | 5 | 3.33631744 | 3.33631744 | 3.68041184 | 0.192592 | 1.006346 | 0.4687467
230 | x = 0.04 | 400 | 1102 | 0.43256 | 35.503975 | 3.24755 | 1.19865 | 4.10985 | 16.69 | 0.87415 | 0.8725 | 1.0538 | 463.446 | 57.6974534 | 364.58 | 1.372735 | 2.2885 | 3.565 | 177.675 | 3.13846 | 0.06530857 | 34.4004 | 198.95 | 1.50375 | 1.96685 | 2.5869 | 2.77405 | 51.141 | 33.09445 | 3.565 | 4.838407 | 4.827267 | 4.771007 | 0.065 | 1.9313 | 93.917972 | 6.81252 | 0.96556 | 1.7757 | 41.33 | 2.01768 | 1.6014 | 7.32084 | 670.0662 | 36.77328318 | 2640.394 | 5.795224 | 3.399 | 5 | 134.816 | 2.72544 | 0.1197677 | 11.26804 | 145.5 | 0.64856 | 1.914656 | 1.87146 | 2.1436 | 84.5834 | 15.4642 | 5 | 3.3352308 | 3.3352308 | 3.6956888 | 0.19194 | 1.004912 | 0.4692909
231 | x = 0.05 | 0 | 1102 | 0.44696 | 36.353385 | 3.29675 | 1.19895 | 4.0981 | 17.01 | 0.88085 | 0.878 | 1.06005 | 464.8685 | 57.65956285 | 365.615 | 1.390975 | 2.309 | 3.575 | 177.42 | 3.129995 | 0.06525573 | 34.27725 | 198.65 | 1.5007 | 1.9665 | 2.58335 | 2.77115 | 51.3555 | 32.91445 | 3.575 | 4.845137 | 4.831212 | 4.760887 | 0.06875 | 1.93076 | 93.8896144 | 6.808704 | 0.965712 | 1.77764 | 41.316 | 2.014336 | 1.59928 | 7.309568 | 669.96024 | 36.79562 | 2634.9688 | 5.7478848 | 3.3948 | 5 | 134.9232 | 2.726488 | 0.1195663 | 11.297008 | 145.6 | 0.649312 | 1.9148912 | 1.872392 | 2.14472 | 84.12568 | 15.48984 | 5 | 3.33414416 | 3.33414416 | 3.71096576 | 0.191288 | 1.003478 | 0.469835
232 | 0.965(K0.48Na0.52) (Nb0.96Sb0.04)O3-0.035(Bi0.5Na0.5)Zr0.15Hf0.75O3 | 380 | 1080 | 0.4014664 | 33.7055313 | 3.158093 | 1.191225 | 4.107084 | 15.9656 | 0.870187 | 0.87118 | 1.045349 | 463.76485 | 57.38826 | 358.2787 | 1.4025625 | 2.27175 | 3.5157 | 176.6618 | 3.1203005 | 0.06701909 | 34.001287 | 198.178 | 1.4995 | 1.957406 | 2.576767 | 2.766551 | 51.4876 | 32.752703 | 3.5157 | 4.81283318 | 4.80308568 | 4.75385818 | 0.063125 | 1.9541425 | 95.9319569 | 6.8668065 | 0.9616395 | 1.76383 | 42.051 | 2.0175335 | 1.597055 | 7.3208605 | 668.31939 | 36.78168 | 2650.8068 | 5.8436298 | 3.3987375 | 5.00875 | 134.12145 | 2.71621175 | 0.117738 | 11.160293 | 144.8075 | 0.6446495 | 1.9071562 | 1.862677 | 2.1337825 | 84.047255 | 15.318465 | 5.00875 | 3.32461426 | 3.32461426 | 3.652241485 | 0.192463 | 1.005368 | 0.4664613
233 | 0.95[K0.6Na0.4Nb]O3-0.05[Bi0.5Na0.5]ZrO3 | 340 | 1150 | 0.44044 | 36.820905 | 3.34505 | 1.22025 | 4.1889 | 17.36 | 0.86995 | 0.868 | 1.03415 | 457.0975 | 58.85321915 | 355.945 | 1.221325 | 2.3025 | 3.645 | 181.88 | 3.226475 | 0.06336406 | 36.34945 | 202.3 | 1.5235 | 1.9946 | 2.63545 | 2.81135 | 51.295 | 34.68755 | 3.645 | 4.941503 | 4.927578 | 4.857253 | 0.06875 | 1.918 | 92.8219 | 6.6875 | 0.9515 | 1.7605 | 40.95 | 2.0135 | 1.59 | 7.504 | 663.61 | 36.4107685 | 2710.2 | 5.9017 | 3.285 | 5 | 134.55 | 2.76325 | 0.1208791 | 10.9895 | 145.5 | 0.644 | 1.9123 | 1.865 | 2.136 | 83.945 | 15.81 | 5 | 3.29698 | 3.29698 | 3.39273 | 0.168 | 1.014067 | 0.4659913
234 | (0.96-x)(K0.48Na0.52)(Nb0.96Sb0.04)O3-0.04(Bi0.50Na0.50)ZrO3-xBaZrO3 x = 0 | 535 | 1075 | 0.4086816 | 34.1318472 | 3.182792 | 1.1914 | 4.101296 | 16.1264 | 0.873528 | 0.87392 | 1.048456 | 464.4684 | 57.37065 | 358.7928 | 1.4115 | 2.282 | 3.5208 | 176.5392 | 3.116172 | 0.06697093 | 33.941928 | 198.032 | 1.498 | 1.957264 | 2.575048 | 2.765144 | 51.5944 | 32.664632 | 3.5208 | 4.81630192 | 4.80516192 | 4.74890192 | 0.065 | 1.93184 | 93.9463296 | 6.816336 | 0.965408 | 1.77376 | 41.344 | 2.021024 | 1.60352 | 7.332112 | 670.17216 | 36.75095 | 2645.8192 | 5.8425632 | 3.4032 | 5 | 134.7088 | 2.724392 | 0.119969 | 11.239072 | 145.4 | 0.647808 | 1.9144208 | 1.870528 | 2.14248 | 85.04112 | 15.43856 | 5 | 3.33631744 | 3.33631744 | 3.68041184 | 0.192592 | 1.003281 | 0.4687467
235 | x = 0.01 | 610 | 1075 | 0.429672 | 35.197904 | 3.22874 | 1.1939 | 4.09332 | 16.538 | 0.87586 | 0.8744 | 1.05722 | 464.909 | 57.44448702 | 365.226 | 1.40741 | 2.2885 | 3.546 | 176.744 | 3.1187 | 0.06590882 | 33.97936 | 198.19 | 1.499 | 1.96058 | 2.57626 | 2.76588 | 51.2265 | 32.72794 | 3.546 | 4.8186964 | 4.8075564 | 4.7512964 | 0.065 | 1.9313 | 93.917972 | 6.81252 | 0.96556 | 1.7757 | 41.33 | 2.01768 | 1.6014 | 7.32084 | 670.0662 | 36.77328318 | 2640.394 | 5.795224 | 3.399 | 5 | 134.816 | 2.72544 | 0.1197677 | 11.26804 | 145.5 | 0.64856 | 1.914656 | 1.87146 | 2.1436 | 84.5834 | 15.4642 | 5 | 3.3352308 | 3.3352308 | 3.6956888 | 0.19194 | 1.003258 | 0.4692909
236 | x = 0.015 | 550 | 1075 | 0.4401672 | 35.7309324 | 3.251714 | 1.19515 | 4.089332 | 16.7438 | 0.877026 | 0.87464 | 1.061602 | 465.1293 | 57.48141 | 368.4426 | 1.405365 | 2.29175 | 3.5586 | 176.8464 | 3.119964 | 0.06539734 | 33.998076 | 198.269 | 1.4995 | 1.962238 | 2.576866 | 2.766248 | 51.04255 | 32.759594 | 3.5586 | 4.81989364 | 4.80875364 | 4.75249364 | 0.065 | 1.93103 | 93.9037932 | 6.810612 | 0.965636 | 1.77667 | 41.323 | 2.016008 | 1.60034 | 7.315204 | 670.01322 | 36.78445 | 2637.6814 | 5.7715544 | 3.3969 | 5 | 134.8696 | 2.725964 | 0.119667 | 11.282524 | 145.55 | 0.648936 | 1.9147736 | 1.871926 | 2.14416 | 84.35454 | 15.47702 | 5 | 3.33468748 | 3.33468748 | 3.70332728 | 0.191614 | 1.003246 | 0.469563
237 | x = 0.02 | 340 | 1075 | 0.4506624 | 36.2639608 | 3.274688 | 1.1964 | 4.085344 | 16.9496 | 0.878192 | 0.87488 | 1.065984 | 465.3496 | 57.51833 | 371.6592 | 1.40332 | 2.295 | 3.5712 | 176.9488 | 3.121228 | 0.06489829 | 34.016792 | 198.348 | 1.5 | 1.963896 | 2.577472 | 2.766616 | 50.8586 | 32.791248 | 3.5712 | 4.82109088 | 4.80995088 | 4.75369088 | 0.065 | 1.93076 | 93.8896144 | 6.808704 | 0.965712 | 1.77764 | 41.316 | 2.014336 | 1.59928 | 7.309568 | 669.96024 | 36.79562 | 2634.9688 | 5.7478848 | 3.3948 | 5 | 134.9232 | 2.726488 | 0.1195663 | 11.297008 | 145.6 | 0.649312 | 1.9148912 | 1.872392 | 2.14472 | 84.12568 | 15.48984 | 5 | 3.33414416 | 3.33414416 | 3.71096576 | 0.191288 | 1.003234 | 0.469835
238 | x = 0.03 | 120 | 1075 | 0.4716528 | 37.3300176 | 3.320636 | 1.1989 | 4.077368 | 17.3612 | 0.880524 | 0.87536 | 1.074748 | 465.7902 | 57.59216 | 378.0924 | 1.39923 | 2.3015 | 3.5964 | 177.1536 | 3.123756 | 0.06393567 | 34.054224 | 198.506 | 1.501 | 1.967212 | 2.578684 | 2.767352 | 50.4907 | 32.854556 | 3.5964 | 4.82348536 | 4.81234536 | 4.75608536 | 0.065 | 1.93022 | 93.8612568 | 6.804888 | 0.965864 | 1.77958 | 41.302 | 2.010992 | 1.59716 | 7.298296 | 669.85428 | 36.81796 | 2629.5436 | 5.7005456 | 3.3906 | 5 | 135.0304 | 2.727536 | 0.1193647 | 11.325976 | 145.7 | 0.650064 | 1.9151264 | 1.873324 | 2.14584 | 83.66796 | 15.51548 | 5 | 3.33305752 | 3.33305752 | 3.72624272 | 0.190636 | 1.003211 | 0.4703792
239 | (1-x)K0.5Na0.5Nb0.965Sb0.035O3-x (Bi0.9Al0.1)0.5Na0.5Zr0.42Hf0.58O3 x=0 | 150 | 1145 | 0.354 | 31.0435 | 3.005 | 1.195 | 4.165 | 15 | 0.845 | 0.85 | 1.02 | 457.3 | 57.77784 | 354 | 1.3035 | 2.2 | 3.5 | 178.5 | 3.17 | 0.06666667 | 34.86 | 200 | 1.515 | 1.965 | 2.6 | 2.785 | 50.65 | 33.755 | 3.5 | 4.8093 | 4.8093 | 4.8093 | 0.05 | 1.93225 | 93.91554 | 6.81515 | 0.96295 | 1.764 | 41.35 | 2.03385 | 1.6105 | 7.4013 | 669.7465 | 36.6138951 | 2676.705 | 6.04593 | 3.405 | 5 | 134.245 | 2.725175 | 0.120919 | 11.08655 | 145 | 0.6442 | 1.91317 | 1.86595 | 2.137 | 86.788 | 15.3815 | 5 | 3.335631 | 3.335631 | 3.579441 | 0.19205 | 1.011 | 0.466136
240 | x = 0.01 | 220 | 1145 | 0.366895 | 31.801911 | 3.049565 | 1.195235 | 4.15313 | 15.285 | 0.85145 | 0.8553 | 1.026855 | 458.65965 | 57.7256934 | 355.2295 | 1.32154 | 2.2191 | 3.5085 | 178.2315 | 3.161374 | 0.06666667 | 34.731195 | 199.6825 | 1.5117025 | 1.9644455 | 2.59624 | 2.781945 | 50.84015 | 33.5747 | 3.5085 | 4.81471775 | 4.81221125 | 4.79955275 | 0.05339 | 1.9380495 | 94.3947674 | 6.8272165 | 0.9630625 | 1.765496 | 41.5221 | 2.0306855 | 1.607815 | 7.390889 | 669.738355 | 36.67605 | 2673.33395 | 5.9944603 | 3.40182 | 5.0058 | 134.34675 | 2.72666625 | 0.120177 | 11.1125205 | 145.1 | 0.6449 | 1.9133271 | 1.8667745 | 2.138072 | 86.09274 | 15.396825 | 5.0058 | 3.33438821 | 3.33438821 | 3.59456037 | 0.1914295 | 1.009501 | 0.4666425
241 | x = 0.02 | 225 | 1145 | 0.37979 | 32.560322 | 3.09413 | 1.19547 | 4.14126 | 15.57 | 0.8579 | 0.8606 | 1.03371 | 460.0193 | 57.6735468 | 356.459 | 1.33958 | 2.2382 | 3.517 | 177.963 | 3.152748 | 0.06666667 | 34.60239 | 199.365 | 1.508405 | 1.963891 | 2.59248 | 2.77889 | 51.0303 | 33.3944 | 3.517 | 4.8201355 | 4.8151225 | 4.7898055 | 0.05678 | 1.943849 | 94.8739948 | 6.839283 | 0.963175 | 1.766992 | 41.6942 | 2.027521 | 1.60513 | 7.380478 | 669.73021 | 36.7382 | 2669.9629 | 5.9429906 | 3.39864 | 5.0116 | 134.4485 | 2.7281575 | 0.1194411 | 11.138491 | 145.2 | 0.6456 | 1.9134842 | 1.867599 | 2.139144 | 85.39748 | 15.41215 | 5.0116 | 3.33314542 | 3.33314542 | 3.60967974 | 0.190809 | 1.008002 | 0.4671491
242 | x = 0.03 | 250 | 1145 | 0.392685 | 33.318733 | 3.138695 | 1.195705 | 4.12939 | 15.855 | 0.86435 | 0.8659 | 1.040565 | 461.37895 | 57.6214002 | 357.6885 | 1.35762 | 2.2573 | 3.5255 | 177.6945 | 3.144122 | 0.06666667 | 34.473585 | 199.0475 | 1.5051075 | 1.9633365 | 2.58872 | 2.775835 | 51.22045 | 33.2141 | 3.5255 | 4.82555325 | 4.81803375 | 4.78005825 | 0.06017 | 1.9496485 | 95.3532222 | 6.8513495 | 0.9632875 | 1.768488 | 41.8663 | 2.0243565 | 1.602445 | 7.370067 | 669.722065 | 36.80036 | 2666.59185 | 5.8915209 | 3.39546 | 5.0174 | 134.55025 | 2.72964875 | 0.1187112 | 11.1644615 | 145.3 | 0.6463 | 1.9136413 | 1.8684235 | 2.140216 | 84.70222 | 15.427475 | 5.0174 | 3.33190263 | 3.33190263 | 3.62479911 | 0.1901885 | 1.006505 | 0.4676556
243 | x = 0.04 | 300 | 1145 | 0.40558 | 34.077144 | 3.18326 | 1.19594 | 4.11752 | 16.14 | 0.8708 | 0.8712 | 1.04742 | 462.7386 | 57.5692536 | 358.918 | 1.37566 | 2.2764 | 3.534 | 177.426 | 3.135496 | 0.06666667 | 34.34478 | 198.73 | 1.50181 | 1.962782 | 2.58496 | 2.77278 | 51.4106 | 33.0338 | 3.534 | 4.830971 | 4.820945 | 4.770311 | 0.06356 | 1.955448 | 95.8324496 | 6.863416 | 0.9634 | 1.769984 | 42.0384 | 2.021192 | 1.59976 | 7.359656 | 669.71392 | 36.86251 | 2663.2208 | 5.8400512 | 3.39228 | 5.0232 | 134.652 | 2.73114 | 0.1179874 | 11.190432 | 145.4 | 0.647 | 1.9137984 | 1.869248 | 2.141288 | 84.00696 | 15.4428 | 5.0232 | 3.33065984 | 3.33065984 | 3.63991848 | 0.189568 | 1.005008 | 0.4681621
244 | x = 0.045 | 450 | 1145 | 0.4120275 | 34.4563495 | 3.2055425 | 1.1960575 | 4.111585 | 16.2825 | 0.874025 | 0.87385 | 1.0508475 | 463.418425 | 57.5431803 | 359.53275 | 1.38468 | 2.28595 | 3.53825 | 177.29175 | 3.131183 | 0.06666667 | 34.2803775 | 198.57125 | 1.50016125 | 1.96250475 | 2.58308 | 2.7712525 | 51.505675 | 32.94365 | 3.53825 | 4.833679875 | 4.822400625 | 4.765437375 | 0.065255 | 1.95834775 | 96.0720633 | 6.86944925 | 0.96345625 | 1.770732 | 42.12445 | 2.01960975 | 1.5984175 | 7.3544505 | 669.7098475 | 36.89359 | 2661.535275 | 5.81431635 | 3.39069 | 5.0261 | 134.702875 | 2.731885625 | 0.1176276 | 11.20341725 | 145.45 | 0.64735 | 1.91387695 | 1.86966025 | 2.141824 | 83.65933 | 15.4504625 | 5.0261 | 3.330038445 | 3.330038445 | 3.647478165 | 0.18925775 | 1.00426 | 0.4684153
245 | x = 0.05 | 230 | 1145 | 0.418475 | 34.835555 | 3.227825 | 1.196175 | 4.10565 | 16.425 | 0.87725 | 0.8765 | 1.054275 | 464.09825 | 57.517107 | 360.1475 | 1.3937 | 2.2955 | 3.5425 | 177.1575 | 3.12687 | 0.06666667 | 34.215975 | 198.4125 | 1.4985125 | 1.9622275 | 2.5812 | 2.769725 | 51.60075 | 32.8535 | 3.5425 | 4.83638875 | 4.82385625 | 4.76056375 | 0.06695 | 1.9612475 | 96.311677 | 6.8754825 | 0.9635125 | 1.77148 | 42.2105 | 2.0180275 | 1.597075 | 7.349245 | 669.705775 | 36.92466 | 2659.84975 | 5.7885815 | 3.3891 | 5.029 | 134.75375 | 2.73263125 | 0.1172694 | 11.2164025 | 145.5 | 0.6477 | 1.9139555 | 1.8700725 | 2.14236 | 83.3117 | 15.458125 | 5.029 | 3.32941705 | 3.32941705 | 3.65503785 | 0.1889475 | 1.003513 | 0.4686686
246 | 0.96(K0.48Na0.52-xLix)NbO3-0.04Bi0.5Na0.5ZrO3 x=0 | 182 | 1120 | 0.4086816 | 34.1318472 | 3.182792 | 1.1914 | 4.101296 | 16.1264 | 0.873528 | 0.87392 | 1.048456 | 464.4684 | 57.37065 | 358.7928 | 1.4115 | 2.282 | 3.5208 | 176.5392 | 3.116172 | 0.06697093 | 33.941928 | 198.032 | 1.498 | 1.957264 | 2.575048 | 2.765144 | 51.5944 | 32.664632 | 3.5208 | 4.81630192 | 4.80516192 | 4.74890192 | 0.065 | 1.9184 | 92.83872 | 6.69 | 0.9512 | 1.7584 | 40.96 | 2.0168 | 1.592 | 7.5172 | 663.648 | 36.3846148 | 2716.36 | 5.95016 | 3.288 | 5 | 134.44 | 2.7626 | 0.12109375 | 10.9576 | 145.4 | 0.6432 | 1.91204 | 1.864 | 2.1348 | 84.396 | 15.788 | 5 | 3.297664 | 3.297664 | 3.374264 | 0.1684 | 1.005564 | 0.4654124
247 | x = 0.01 | 207 | 1120 | 0.4067808 | 33.9777864 | 3.170984 | 1.197928 | 4.094864 | 16.0496 | 0.873624 | 0.87488 | 1.053448 | 464.70264 | 57.15119 | 359.58 | 1.421484 | 2.27336 | 3.5112 | 176.2416 | 3.106188 | 0.0672914 | 33.838632 | 197.696 | 1.491952 | 1.9540576 | 2.571016 | 2.761976 | 51.65872 | 32.666744 | 3.5112 | 4.80880816 | 4.79766816 | 4.74140816 | 0.065 | 1.9184 | 92.83872 | 6.69 | 0.9512 | 1.7584 | 40.96 | 2.0168 | 1.592 | 7.5172 | 663.648 | 36.3846148 | 2716.36 | 5.95016 | 3.288 | 5 | 134.44 | 2.7626 | 0.12109375 | 10.9576 | 145.4 | 0.6432 | 1.91204 | 1.864 | 2.1348 | 84.396 | 15.788 | 5 | 3.297664 | 3.297664 | 3.374264 | 0.1684 | 1.003452 | 0.4654124
248 | x = 0.02 | 220 | 1120 | 0.40488 | 33.8237256 | 3.159176 | 1.204456 | 4.088432 | 15.9728 | 0.87372 | 0.87584 | 1.05844 | 464.93688 | 56.93173796 | 360.3672 | 1.431468 | 2.26472 | 3.5016 | 175.944 | 3.096204 | 0.06761495 | 33.735336 | 197.36 | 1.485904 | 1.9508512 | 2.566984 | 2.758808 | 51.72304 | 32.668856 | 3.5016 | 4.8013144 | 4.7901744 | 4.7339144 | 0.065 | 1.9184 | 92.83872 | 6.69 | 0.9512 | 1.7584 | 40.96 | 2.0168 | 1.592 | 7.5172 | 663.648 | 36.3846148 | 2716.36 | 5.95016 | 3.288 | 5 | 134.44 | 2.7626 | 0.12109375 | 10.9576 | 145.4 | 0.6432 | 1.91204 | 1.864 | 2.1348 | 84.396 | 15.788 | 5 | 3.297664 | 3.297664 | 3.374264 | 0.1684 | 1.00134 | 0.4654124
249 | x = 0.03 | 250 | 1120 | 0.4029792 | 33.6696648 | 3.147368 | 1.210984 | 4.082 | 15.896 | 0.873816 | 0.8768 | 1.063432 | 465.17112 | 56.71228 | 361.1544 | 1.441452 | 2.25608 | 3.492 | 175.6464 | 3.08622 | 0.06794162 | 33.63204 | 197.024 | 1.479856 | 1.9476448 | 2.562952 | 2.75564 | 51.78736 | 32.670968 | 3.492 | 4.79382064 | 4.78268064 | 4.72642064 | 0.065 | 1.9184 | 92.83872 | 6.69 | 0.9512 | 1.7584 | 40.96 | 2.0168 | 1.592 | 7.5172 | 663.648 | 36.3846148 | 2716.36 | 5.95016 | 3.288 | 5 | 134.44 | 2.7626 | 0.12109375 | 10.9576 | 145.4 | 0.6432 | 1.91204 | 1.864 | 2.1348 | 84.396 | 15.788 | 5 | 3.297664 | 3.297664 | 3.374264 | 0.1684 | 0.9992286 | 0.4654124
250 | x = 0.05 | 185 | 1120 | 0.3991776 | 33.3615432 | 3.123752 | 1.22404 | 4.069136 | 15.7424 | 0.874008 | 0.87872 | 1.073416 | 465.6396 | 56.27337 | 362.7288 | 1.46142 | 2.2388 | 3.4728 | 175.0512 | 3.066252 | 0.06860453 | 33.425448 | 196.352 | 1.46776 | 1.941232 | 2.554888 | 2.749304 | 51.916 | 32.675192 | 3.4728 | 4.77883312 | 4.76769312 | 4.71143312 | 0.065 | 1.9184 | 92.83872 | 6.69 | 0.9512 | 1.7584 | 40.96 | 2.0168 | 1.592 | 7.5172 | 663.648 | 36.3846148 | 2716.36 | 5.95016 | 3.288 | 5 | 134.44 | 2.7626 | 0.12109375 | 10.9576 | 145.4 | 0.6432 | 1.91204 | 1.864 | 2.1348 | 84.396 | 15.788 | 5 | 3.297664 | 3.297664 | 3.374264 | 0.1684 | 0.9950052 | 0.4654124
251 | (0.965-x)K0.5Na0.5Nb0.975Sb0.25O3-0.035Bi0.5Na0.5ZrO3-xBiFeO3 x=0 | 165 | 1070 | 0.4044 | 34.016435 | 3.1772 | 1.19605 | 4.123875 | 16.12 | 0.86845 | 0.86925 | 1.041875 | 462.27875 | 57.64522 | 357.6225 | 1.36734 | 2.27175 | 3.535 | 177.6075 | 3.1403725 | 0.06637717 | 34.428975 | 198.95 | 1.504325 | 1.963775 | 2.587575 | 2.77485 | 51.40075 | 33.125 | 3.535 | 4.832855 | 4.8231075 | 4.77388 | 0.063125 | 1.92704375 | 93.5429915 | 6.77062125 | 0.95997625 | 1.767 | 41.20625 | 2.02110375 | 1.6002375 | 7.4075175 | 667.7658375 | 36.60169 | 2675.122375 | 5.90679175 | 3.361875 | 5 | 134.553875 | 2.738270625 | 0.1204914 | 11.11848625 | 145.35 | 0.645695 | 1.91340575 | 1.86760125 | 2.139025 | 85.0268 | 15.5574625 | 5 | 3.322290225 | 3.322290225 | 3.557369975 | 0.18379875 | 1.006532 | 0.4672178
252 | x = 0.002 | 300 | 1070 | 0.410312 | 34.372308 | 3.19787 | 1.19642 | 4.120045 | 16.256 | 0.87104 | 0.87135 | 1.044195 | 462.77075 | 57.64338 | 358.0025 | 1.372811 | 2.27995 | 3.54 | 177.5545 | 3.1380265 | 0.06631398 | 34.401875 | 198.87 | 1.503355 | 1.963965 | 2.586715 | 2.77412 | 51.48205 | 33.07229 | 3.54 | 4.8365844 | 4.8257229 | 4.7708694 | 0.064625 | 1.92584625 | 93.4674313 | 6.76791675 | 0.95951775 | 1.7658 | 41.17575 | 2.02037825 | 1.6006225 | 7.4011785 | 667.9483425 | 36.58299 | 2673.348225 | 5.89482385 | 3.362625 | 4.998 | 134.517525 | 2.737020375 | 0.1207264 | 11.11063975 | 145.34 | 0.645604 | 1.91309865 | 1.86717275 | 2.138675 | 84.88496 | 15.5433175 | 4.998 | 3.321372095 | 3.321372095 | 3.556103545 | 0.18376725 | 1.006239 | 0.467152
253 | x = 0.004 | 400 | 1070 | 0.416224 | 34.728181 | 3.21854 | 1.19679 | 4.116215 | 16.392 | 0.87363 | 0.87345 | 1.046515 | 463.26275 | 57.64154 | 358.3825 | 1.378282 | 2.28815 | 3.545 | 177.5015 | 3.1356805 | 0.06625183 | 34.374775 | 198.79 | 1.502385 | 1.964155 | 2.585855 | 2.77339 | 51.56335 | 33.01958 | 3.545 | 4.8403138 | 4.8283383 | 4.7678588 | 0.066125 | 1.92464875 | 93.3918711 | 6.76521225 | 0.95905925 | 1.7646 | 41.14525 | 2.01965275 | 1.6010075 | 7.3948395 | 668.1308475 | 36.5643 | 2671.574075 | 5.88285595 | 3.363375 | 4.996 | 134.481175 | 2.735770125 | 0.1209617 | 11.10279325 | 145.33 | 0.645513 | 1.91279155 | 1.86674425 | 2.138325 | 84.74312 | 15.5291725 | 4.996 | 3.320453965 | 3.320453965 | 3.554837115 | 0.18373575 | 1.005946 | 0.4670861
254 | x = 0.005 | 420 | 1070 | 0.41918 | 34.9061175 | 3.228875 | 1.196975 | 4.1143 | 16.46 | 0.874925 | 0.8745 | 1.047675 | 463.50875 | 57.64062 | 358.5725 | 1.3810175 | 2.29225 | 3.5475 | 177.475 | 3.1345075 | 0.06622114 | 34.361225 | 198.75 | 1.5019 | 1.96425 | 2.585425 | 2.773025 | 51.604 | 32.993225 | 3.5475 | 4.8421785 | 4.829646 | 4.7663535 | 0.066875 | 1.92405 | 93.354091 | 6.76386 | 0.95883 | 1.764 | 41.13 | 2.01929 | 1.6012 | 7.39167 | 668.2221 | 36.55495624 | 2670.687 | 5.876872 | 3.36375 | 4.995 | 134.463 | 2.735145 | 0.1210795 | 11.09887 | 145.325 | 0.6454675 | 1.912638 | 1.86653 | 2.13815 | 84.6722 | 15.5221 | 4.995 | 3.3199949 | 3.3199949 | 3.5542039 | 0.18372 | 1.005799 | 0.4670532
255 | x = 0.006 | 450 | 1070 | 0.422136 | 35.084054 | 3.23921 | 1.19716 | 4.112385 | 16.528 | 0.87622 | 0.87555 | 1.048835 | 463.75475 | 57.6397 | 358.7625 | 1.383753 | 2.29635 | 3.55 | 177.4485 | 3.1333345 | 0.06619071 | 34.347675 | 198.71 | 1.501415 | 1.964345 | 2.584995 | 2.77266 | 51.64465 | 32.96687 | 3.55 | 4.8440432 | 4.8309537 | 4.7648482 | 0.067625 | 1.92345125 | 93.3163109 | 6.76250775 | 0.95860075 | 1.7634 | 41.11475 | 2.01892725 | 1.6013925 | 7.3885005 | 668.3133525 | 36.54561 | 2669.799925 | 5.87088805 | 3.364125 | 4.994 | 134.444825 | 2.734519875 | 0.1211974 | 11.09494675 | 145.32 | 0.645422 | 1.91248445 | 1.86631575 | 2.137975 | 84.60128 | 15.5150275 | 4.994 | 3.319535835 | 3.319535835 | 3.553570685 | 0.18370425 | 1.005653 | 0.4670203
256 | x = 0.007 | 500 | 1070 | 0.425092 | 35.2619905 | 3.249545 | 1.197345 | 4.11047 | 16.596 | 0.877515 | 0.8766 | 1.049995 | 464.00075 | 57.63878 | 358.9525 | 1.3864885 | 2.30045 | 3.5525 | 177.422 | 3.1321615 | 0.06616052 | 34.334125 | 198.67 | 1.50093 | 1.96444 | 2.584565 | 2.772295 | 51.6853 | 32.940515 | 3.5525 | 4.8459079 | 4.8322614 | 4.7633429 | 0.068375 | 1.9228525 | 93.2785308 | 6.7611555 | 0.9583715 | 1.7628 | 41.0995 | 2.0185645 | 1.601585 | 7.385331 | 668.404605 | 36.53626 | 2668.91285 | 5.8649041 | 3.3645 | 4.993 | 134.42665 | 2.73389475 | 0.1213153 | 11.0910235 | 145.315 | 0.6453765 | 1.9123309 | 1.8661015 | 2.1378 | 84.53036 | 15.507955 | 4.993 | 3.31907677 | 3.31907677 | 3.55293747 | 0.1836885 | 1.005506 | 0.4669873
257 | x = 0.008 | 390 | 1070 | 0.428048 | 35.439927 | 3.25988 | 1.19753 | 4.108555 | 16.664 | 0.87881 | 0.87765 | 1.051155 | 464.24675 | 57.63785 | 359.1425 | 1.389224 | 2.30455 | 3.555 | 177.3955 | 3.1309885 | 0.06613058 | 34.320575 | 198.63 | 1.500445 | 1.964535 | 2.584135 | 2.77193 | 51.72595 | 32.91416 | 3.555 | 4.8477726 | 4.8335691 | 4.7618376 | 0.069125 | 1.92225375 | 93.2407507 | 6.75980325 | 0.95814225 | 1.7622 | 41.08425 | 2.01820175 | 1.6017775 | 7.3821615 | 668.4958575 | 36.52692 | 2668.025775 | 5.85892015 | 3.364875 | 4.992 | 134.408475 | 2.733269625 | 0.1214334 | 11.08710025 | 145.31 | 0.645331 | 1.91217735 | 1.86588725 | 2.137625 | 84.45944 | 15.5008825 | 4.992 | 3.318617705 | 3.318617705 | 3.552304255 | 0.18367275 | 1.005359 | 0.4669544
258 | 0.965K0.54Na0.46Nb1-xSbxO3-0.03Bi0.5Na0.5ZrO3-0.005BiFeO3 x=0 | 400 | 1077 | 0.4178472 | 35.1032199 | 3.242489 | 1.206475 | 4.153757 | 16.6088 | 0.868101 | 0.86789 | 1.037602 | 459.8253 | 58.17348 | 356.7426 | 1.3014525 | 2.282 | 3.5811 | 179.4939 | 3.178884 | 0.06502577 | 35.278176 | 200.444 | 1.513075 | 1.977163 | 2.608816 | 2.791073 | 51.32305 | 33.827819 | 3.5811 | 4.87885714 | 4.86771714 | 4.81145714 | 0.065 | 1.91585 | 92.670245 | 6.68615 | 0.9498 | 1.75335 | 40.895 | 2.0183 | 1.595 | 7.51395 | 664.1635 | 36.31292275 | 2717.855 | 5.96835 | 3.29325 | 4.995 | 134.24 | 2.7587 | 0.1218975 | 10.907 | 145.275 | 0.6421875 | 1.91102 | 1.86195 | 2.13275 | 84.4945 | 15.7295 | 4.995 | 3.2961785 | 3.2961785 | 3.3536285 | 0.1688 | 1.011333 | 0.4646798
259 | x = 0.01 | 420 | 1077 | 0.4178472 | 35.1032199 | 3.242489 | 1.206475 | 4.153757 | 16.6088 | 0.868101 | 0.86789 | 1.037602 | 459.8253 | 58.17348 | 356.7426 | 1.3014525 | 2.282 | 3.5811 | 179.4939 | 3.178884 | 0.06502577 | 35.278176 | 200.444 | 1.513075 | 1.977163 | 2.608816 | 2.791073 | 51.32305 | 33.827819 | 3.5811 | 4.87885714 | 4.86771714 | 4.81145714 | 0.065 | 1.9192275 | 92.9485896 | 6.7178985 | 0.9533705 | 1.75721 | 40.9915 | 2.0193615 | 1.597895 | 7.467437 | 665.803035 | 36.40498 | 2700.12795 | 5.9413107 | 3.3222 | 4.995 | 134.30755 | 2.74909825 | 0.1216106 | 10.9777345 | 145.275 | 0.6433455 | 1.9116183 | 1.8635905 | 2.13468 | 84.65662 | 15.641685 | 4.995 | 3.30589219 | 3.30589219 | 3.43056409 | 0.1748795 | 1.010755 | 0.4655177
260 | x = 0.02 | 450 | 1077 | 0.4178472 | 35.1032199 | 3.242489 | 1.206475 | 4.153757 | 16.6088 | 0.868101 | 0.86789 | 1.037602 | 459.8253 | 58.17348 | 356.7426 | 1.3014525 | 2.282 | 3.5811 | 179.4939 | 3.178884 | 0.06502577 | 35.278176 | 200.444 | 1.513075 | 1.977163 | 2.608816 | 2.791073 | 51.32305 | 33.827819 | 3.5811 | 4.87885714 | 4.86771714 | 4.81145714 | 0.065 | 1.922605 | 93.2269342 | 6.749647 | 0.956941 | 1.76107 | 41.088 | 2.020423 | 1.60079 | 7.420924 | 667.44257 | 36.49704 | 2682.4009 | 5.9142714 | 3.35115 | 4.995 | 134.3751 | 2.7394965 | 0.121325 | 11.048469 | 145.275 | 0.6445035 | 1.9122166 | 1.865231 | 2.13661 | 84.81874 | 15.55387 | 4.995 | 3.31560588 | 3.31560588 | 3.50749968 | 0.180959 | 1.010177 | 0.4663556
261 | x = 0.025 | 470 | 1077 | 0.4178472 | 35.1032199 | 3.242489 | 1.206475 | 4.153757 | 16.6088 | 0.868101 | 0.86789 | 1.037602 | 459.8253 | 58.17348 | 356.7426 | 1.3014525 | 2.282 | 3.5811 | 179.4939 | 3.178884 | 0.06502577 | 35.278176 | 200.444 | 1.513075 | 1.977163 | 2.608816 | 2.791073 | 51.32305 | 33.827819 | 3.5811 | 4.87885714 | 4.86771714 | 4.81145714 | 0.065 | 1.92429375 | 93.3661065 | 6.76552125 | 0.95872625 | 1.763 | 41.13625 | 2.02095375 | 1.6022375 | 7.3976675 | 668.2623375 | 36.54307 | 2673.537375 | 5.90075175 | 3.365625 | 4.995 | 134.408875 | 2.734695625 | 0.1211827 | 11.08383625 | 145.275 | 0.6450825 | 1.91251575 | 1.86605125 | 2.137575 | 84.8998 | 15.5099625 | 4.995 | 3.320462725 | 3.320462725 | 3.545967475 | 0.18399875 | 1.009888 | 0.4667746
262 | x = 0.03 | 505 | 1077 | 0.4178472 | 35.1032199 | 3.242489 | 1.206475 | 4.153757 | 16.6088 | 0.868101 | 0.86789 | 1.037602 | 459.8253 | 58.17348 | 356.7426 | 1.3014525 | 2.282 | 3.5811 | 179.4939 | 3.178884 | 0.06502577 | 35.278176 | 200.444 | 1.513075 | 1.977163 | 2.608816 | 2.791073 | 51.32305 | 33.827819 | 3.5811 | 4.87885714 | 4.86771714 | 4.81145714 | 0.065 | 1.9259825 | 93.5052788 | 6.7813955 | 0.9605115 | 1.76493 | 41.1845 | 2.0214845 | 1.603685 | 7.374411 | 669.082105 | 36.5891 | 2664.67385 | 5.8872321 | 3.3801 | 4.995 | 134.44265 | 2.72989475 | 0.1210407 | 11.1192035 | 145.275 | 0.6456615 | 1.9128149 | 1.8668715 | 2.13854 | 84.98086 | 15.466055 | 4.995 | 3.32531957 | 3.32531957 | 3.58443527 | 0.1870385 | 1.0096 | 0.4671936
263 | (K0.48Na0.48Li0.04)(Nb0.8Ta0.2)O3 | 120 | 1176 | 0.34016 | 29.829524 | 2.88992 | 1.1542 | 4.01064 | 14.412 | 0.8148 | 0.82 | 0.98572 | 441.0888 | 55.57977 | 341.652 | 1.264384 | 2.1172 | 3.368 | 171.852 | 3.04964 | 0.0668887 | 33.51768 | 192.58 | 1.45744 | 1.892264 | 2.5036 | 2.68256 | 48.8624 | 32.50212 | 3.368 | 4.630968 | 4.630968 | 4.630968 | 0.0482 | 2.136 | 110.5144 | 7.266 | 0.95 | 1.74 | 47.4 | 2.012 | 1.58 | 7.676 | 683.3 | 37.313864 | 2847.4 | 5.3832 | 3.3 | 5.2 | 134 | 2.766 | 0.1054852 | 10.834 | 145 | 0.64 | 1.9128 | 1.862 | 2.13 | 75.18 | 15.18 | 5.2 | 3.30058 | 3.30058 | 3.30058 | 0.17 | 0.992971 | 0.463097
264 | (K0.48Na0.48Li0.04)(Nb0.8Ta0.2)O3 | 168 | 1178 | 0.34016 | 29.829524 | 2.88992 | 1.1542 | 4.01064 | 14.412 | 0.8148 | 0.82 | 0.98572 | 441.0888 | 55.57977 | 341.652 | 1.264384 | 2.1172 | 3.368 | 171.852 | 3.04964 | 0.0668887 | 33.51768 | 192.58 | 1.45744 | 1.892264 | 2.5036 | 2.68256 | 48.8624 | 32.50212 | 3.368 | 4.630968 | 4.630968 | 4.630968 | 0.0482 | 2.136 | 110.5144 | 7.266 | 0.95 | 1.74 | 47.4 | 2.012 | 1.58 | 7.676 | 683.3 | 37.313864 | 2847.4 | 5.3832 | 3.3 | 5.2 | 134 | 2.766 | 0.1054852 | 10.834 | 145 | 0.64 | 1.9128 | 1.862 | 2.13 | 75.18 | 15.18 | 5.2 | 3.30058 | 3.30058 | 3.30058 | 0.17 | 0.992971 | 0.463097
265 | (K0.48Na0.48Li0.04)(Nb0.8Ta0.2)O3 | 160 | 1180 | 0.34016 | 29.829524 | 2.88992 | 1.1542 | 4.01064 | 14.412 | 0.8148 | 0.82 | 0.98572 | 441.0888 | 55.57977 | 341.652 | 1.264384 | 2.1172 | 3.368 | 171.852 | 3.04964 | 0.0668887 | 33.51768 | 192.58 | 1.45744 | 1.892264 | 2.5036 | 2.68256 | 48.8624 | 32.50212 | 3.368 | 4.630968 | 4.630968 | 4.630968 | 0.0482 | 2.136 | 110.5144 | 7.266 | 0.95 | 1.74 | 47.4 | 2.012 | 1.58 | 7.676 | 683.3 | 37.313864 | 2847.4 | 5.3832 | 3.3 | 5.2 | 134 | 2.766 | 0.1054852 | 10.834 | 145 | 0.64 | 1.9128 | 1.862 | 2.13 | 75.18 | 15.18 | 5.2 | 3.30058 | 3.30058 | 3.30058 | 0.17 | 0.992971 | 0.463097
266 | (K0.48Na0.48Li0.04)(Nb0.8Ta0.2)O3 | 145 | 1182 | 0.34016 | 29.829524 | 2.88992 | 1.1542 | 4.01064 | 14.412 | 0.8148 | 0.82 | 0.98572 | 441.0888 | 55.57977 | 341.652 | 1.264384 | 2.1172 | 3.368 | 171.852 | 3.04964 | 0.0668887 | 33.51768 | 192.58 | 1.45744 | 1.892264 | 2.5036 | 2.68256 | 48.8624 | 32.50212 | 3.368 | 4.630968 | 4.630968 | 4.630968 | 0.0482 | 2.136 | 110.5144 | 7.266 | 0.95 | 1.74 | 47.4 | 2.012 | 1.58 | 7.676 | 683.3 | 37.313864 | 2847.4 | 5.3832 | 3.3 | 5.2 | 134 | 2.766 | 0.1054852 | 10.834 | 145 | 0.64 | 1.9128 | 1.862 | 2.13 | 75.18 | 15.18 | 5.2 | 3.30058 | 3.30058 | 3.30058 | 0.17 | 0.992971 | 0.463097
267 | (K0.48Na0.48Li0.04)(Nb0.8Ta0.2)O3 | 100 | 1184 | 0.34016 | 29.829524 | 2.88992 | 1.1542 | 4.01064 | 14.412 | 0.8148 | 0.82 | 0.98572 | 441.0888 | 55.57977 | 341.652 | 1.264384 | 2.1172 | 3.368 | 171.852 | 3.04964 | 0.0668887 | 33.51768 | 192.58 | 1.45744 | 1.892264 | 2.5036 | 2.68256 | 48.8624 | 32.50212 | 3.368 | 4.630968 | 4.630968 | 4.630968 | 0.0482 | 2.136 | 110.5144 | 7.266 | 0.95 | 1.74 | 47.4 | 2.012 | 1.58 | 7.676 | 683.3 | 37.313864 | 2847.4 | 5.3832 | 3.3 | 5.2 | 134 | 2.766 | 0.1054852 | 10.834 | 145 | 0.64 | 1.9128 | 1.862 | 2.13 | 75.18 | 15.18 | 5.2 | 3.30058 | 3.30058 | 3.30058 | 0.17 | 0.992971 | 0.463097
268 | 0.95(K0.45Na0.55)Nb1+xO3-0.05Bi0.5Na0.5HfO x= -0.02 | 280 | 1080 | 0.41878 | 34.5253725 | 3.203975 | 1.184625 | 4.064925 | 16.22 | 0.882775 | 0.88225 | 1.0598 | 468.07 | 56.9559713 | 360.79 | 1.4813875 | 2.3025 | 3.5025 | 174.8975 | 3.078275 | 0.06781751 | 33.19165 | 196.6 | 1.487875 | 1.947575 | 2.55565 | 2.750075 | 51.93625 | 31.938725 | 3.5025 | 4.7936735 | 4.7797485 | 4.7094235 | 0.06875 | 1.93602 | 95.419986 | 6.6957 | 0.93295 | 1.72325 | 41.771 | 1.97643 | 1.5546 | 7.36967 | 651.7678 | 36.060575 | 2676.621 | 5.750564 | 3.2298 | 4.955 | 131.954 | 2.71506 | 0.116229 | 10.75473 | 142.745 | 0.63134 | 1.875291 | 1.82866 | 2.09503 | 80.2522 | 15.4267 | 4.955 | 3.2324924 | 3.2324924 | 3.3252274 | 0.16477 | 1.007931 | 0.4568307
269 | x=-0.01 | 330 | 1080 | 0.41878 | 34.5253725 | 3.203975 | 1.184625 | 4.064925 | 16.22 | 0.882775 | 0.88225 | 1.0598 | 468.07 | 56.9559713 | 360.79 | 1.4813875 | 2.3025 | 3.5025 | 174.8975 | 3.078275 | 0.06781751 | 33.19165 | 196.6 | 1.487875 | 1.947575 | 2.55565 | 2.750075 | 51.93625 | 31.938725 | 3.5025 | 4.7936735 | 4.7797485 | 4.7094235 | 0.06875 | 1.95426 | 96.302593 | 6.75935 | 0.941975 | 1.739875 | 42.1605 | 1.995715 | 1.5698 | 7.441585 | 658.0739 | 36.405235 | 2702.6605 | 5.808932 | 3.26115 | 5.0025 | 133.227 | 2.74128 | 0.1162818 | 10.857615 | 144.1225 | 0.63742 | 1.8934455 | 1.84633 | 2.115265 | 81.0711 | 15.57585 | 5.0025 | 3.2638462 | 3.2638462 | 3.3565812 | 0.166385 | 1.004896 | 0.4612301
270 | x=-0.005 | 360 | 1080 | 0.41878 | 34.5253725 | 3.203975 | 1.184625 | 4.064925 | 16.22 | 0.882775 | 0.88225 | 1.0598 | 468.07 | 56.9559713 | 360.79 | 1.4813875 | 2.3025 | 3.5025 | 174.8975 | 3.078275 | 0.06781751 | 33.19165 | 196.6 | 1.487875 | 1.947575 | 2.55565 | 2.750075 | 51.93625 | 31.938725 | 3.5025 | 4.7936735 | 4.7797485 | 4.7094235 | 0.06875 | 1.96338 | 96.7438965 | 6.791175 | 0.9464875 | 1.7481875 | 42.35525 | 2.0053575 | 1.5774 | 7.4775425 | 661.22695 | 36.577565 | 2715.68025 | 5.838116 | 3.276825 | 5.02625 | 133.8635 | 2.75439 | 0.1163079 | 10.9090575 | 144.81125 | 0.64046 | 1.90252275 | 1.855165 | 2.1253825 | 81.48055 | 15.650425 | 5.02625 | 3.2795231 | 3.2795231 | 3.3722581 | 0.1671925 | 1.003386 | 0.4634298
271 | x=0 | 380 | 1080 | 0.41878 | 34.5253725 | 3.203975 | 1.184625 | 4.064925 | 16.22 | 0.882775 | 0.88225 | 1.0598 | 468.07 | 56.9559713 | 360.79 | 1.4813875 | 2.3025 | 3.5025 | 174.8975 | 3.078275 | 0.06781751 | 33.19165 | 196.6 | 1.487875 | 1.947575 | 2.55565 | 2.750075 | 51.93625 | 31.938725 | 3.5025 | 4.7936735 | 4.7797485 | 4.7094235 | 0.06875 | 1.9725 | 97.1852 | 6.823 | 0.951 | 1.7565 | 42.55 | 2.015 | 1.585 | 7.5135 | 664.38 | 36.749895 | 2728.7 | 5.8673 | 3.2925 | 5.05 | 134.5 | 2.7675 | 0.1163337 | 10.9605 | 145.5 | 0.6435 | 1.9116 | 1.864 | 2.1355 | 81.89 | 15.725 | 5.05 | 3.2952 | 3.2952 | 3.387935 | 0.168 | 1.00188 | 0.4656295
272 | x = 0.005 | 390 | 1080 | 0.41878 | 34.5253725 | 3.203975 | 1.184625 | 4.064925 | 16.22 | 0.882775 | 0.88225 | 1.0598 | 468.07 | 56.9559713 | 360.79 | 1.4813875 | 2.3025 | 3.5025 | 174.8975 | 3.078275 | 0.06781751 | 33.19165 | 196.6 | 1.487875 | 1.947575 | 2.55565 | 2.750075 | 51.93625 | 31.938725 | 3.5025 | 4.7936735 | 4.7797485 | 4.7094235 | 0.06875 | 1.98162 | 97.6265035 | 6.854825 | 0.9555125 | 1.7648125 | 42.74475 | 2.0246425 | 1.5926 | 7.5494575 | 667.53305 | 36.922225 | 2741.71975 | 5.896484 | 3.308175 | 5.07375 | 135.1365 | 2.78061 | 0.1163593 | 11.0119425 | 146.18875 | 0.64654 | 1.92067725 | 1.872835 | 2.1456175 | 82.29945 | 15.799575 | 5.07375 | 3.3108769 | 3.3108769 | 3.4036119 | 0.1688075 | 1.000379 | 0.4678292
273 | x = 0.01 | 420 | 1080 | 0.41878 | 34.5253725 | 3.203975 | 1.184625 | 4.064925 | 16.22 | 0.882775 | 0.88225 | 1.0598 | 468.07 | 56.9559713 | 360.79 | 1.4813875 | 2.3025 | 3.5025 | 174.8975 | 3.078275 | 0.06781751 | 33.19165 | 196.6 | 1.487875 | 1.947575 | 2.55565 | 2.750075 | 51.93625 | 31.938725 | 3.5025 | 4.7936735 | 4.7797485 | 4.7094235 | 0.06875 | 1.99074 | 98.067807 | 6.88665 | 0.960025 | 1.773125 | 42.9395 | 2.034285 | 1.6002 | 7.585415 | 670.6861 | 37.094555 | 2754.7395 | 5.925668 | 3.32385 | 5.0975 | 135.773 | 2.79372 | 0.1163847 | 11.063385 | 146.8775 | 0.64958 | 1.9297545 | 1.88167 | 2.155735 | 82.7089 | 15.87415 | 5.0975 | 3.3265538 | 3.3265538 | 3.4192888 | 0.169615 | 0.9988817 | 0.4700289
274 | x = 0.02 | 400 | 1080 | 0.41878 | 34.5253725 | 3.203975 | 1.184625 | 4.064925 | 16.22 | 0.882775 | 0.88225 | 1.0598 | 468.07 | 56.9559713 | 360.79 | 1.4813875 | 2.3025 | 3.5025 | 174.8975 | 3.078275 | 0.06781751 | 33.19165 | 196.6 | 1.487875 | 1.947575 | 2.55565 | 2.750075 | 51.93625 | 31.938725 | 3.5025 | 4.7936735 | 4.7797485 | 4.7094235 | 0.06875 | 2.00898 | 98.950414 | 6.9503 | 0.96905 | 1.78975 | 43.329 | 2.05357 | 1.6154 | 7.65733 | 676.9922 | 37.439215 | 2780.779 | 5.984036 | 3.3552 | 5.145 | 137.046 | 2.81994 | 0.1164347 | 11.16627 | 148.255 | 0.65566 | 1.947909 | 1.89934 | 2.17597 | 83.5278 | 16.0233 | 5.145 | 3.3579076 | 3.3579076 | 3.4506426 | 0.17123 | 0.9959012 | 0.4744284
275 | 0.96K0.5Na0.5Nb0.96Sb0.04O3-0.01CaZrO3-0.03Bi0.5Na0.5HfO3 | 430 | 1075 | 0.40436 | 33.682075 | 3.16655 | 1.19645 | 4.1151 | 16.01 | 0.86835 | 0.868 | 1.04695 | 462.8925 | 57.50297655 | 364.675 | 1.332035 | 2.268 | 3.535 | 177.69 | 3.142905 | 0.06683323 | 34.40395 | 198.9 | 1.5041 | 1.96397 | 2.58745 | 2.77455 | 50.8107 | 33.13475 | 3.535 | 4.837281 | 4.828926 | 4.786731 | 0.06125 | 1.96454 | 96.5643096 | 6.897636 | 0.965108 | 1.77136 | 42.304 | 2.021924 | 1.60052 | 7.337812 | 670.63416 | 36.95442 | 2656.9192 | 5.8219232 | 3.4077 | 5.03 | 134.6788 | 2.726942 | 0.1172466 | 11.221672 | 145.4 | 0.647508 | 1.9140008 | 1.869928 | 2.14218 | 83.80812 | 15.38756 | 5.03 | 3.33524944 | 3.33524944 | 3.67753484 | 0.192592 | 1.005554 | 0.4685297
276 | (K0.5Na0.5)0.99 Ca0.005NbO3 | 95 | 1115 | 0.35581 | 30.933455 | 2.99695 | 1.1893 | 4.13685 | 14.95 | 0.8424 | 0.8465 | 1.019 | 455.676 | 57.4083549 | 356.015 | 1.28389 | 2.19225 | 3.485 | 177.585 | 3.1533 | 0.06688963 | 34.6424 | 198.9 | 1.50655 | 1.955185 | 2.58605 | 2.7702 | 50.15535 | 33.5461 | 3.485 | 4.789149 | 4.789149 | 4.789149 | 0.04975 | 1.92 | 92.906 | 6.7 | 0.95 | 1.75 | 41 | 2.03 | 1.6 | 7.57 | 663.8 | 36.28 | 2741 | 6.144 | 3.3 | 5 | 134 | 2.76 | 0.1219512 | 10.83 | 145 | 0.64 | 1.911 | 1.86 | 2.13 | 86.2 | 15.7 | 5 | 3.3004 | 3.3004 | 3.3004 | 0.17 | 1.010145 | 0.463097
277 | (K0.5Na0.5)0.99 Sr0.005NbO3 | 95 | 1115 | 0.35946 | 31.171165 | 3.0053 | 1.19 | 4.13795 | 15.04 | 0.8422 | 0.8465 | 1.0184 | 455.4745 | 57.4617366 | 355.675 | 1.29591 | 2.19225 | 3.49 | 177.675 | 3.15435 | 0.06648936 | 34.6811 | 199 | 1.50705 | 1.95594 | 2.58715 | 2.77105 | 50.16865 | 33.54495 | 3.49 | 4.7916315 | 4.7916315 | 4.7916315 | 0.04975 | 1.92 | 92.906 | 6.7 | 0.95 | 1.75 | 41 | 2.03 | 1.6 | 7.57 | 663.8 | 36.28 | 2741 | 6.144 | 3.3 | 5 | 134 | 2.76 | 0.1219512 | 10.83 | 145 | 0.64 | 1.911 | 1.86 | 2.13 | 86.2 | 15.7 | 5 | 3.3004 | 3.3004 | 3.3004 | 0.17 | 1.01032 | 0.463097
278 | (1 − x)(K0.5Na0.5)NbO3–xLiSbO3 x=0.02 | 125 | 1100 | 0.34852 | 30.56145 | 2.9705 | 1.2061 | 4.1429 | 14.76 | 0.8461 | 0.853 | 1.0322 | 458.558 | 57.1875012 | 355.98 | 1.34255 | 2.182 | 3.47 | 177.39 | 3.1388 | 0.06775068 | 34.4232 | 198.9 | 1.4999 | 1.95502 | 2.586 | 2.7741 | 50.829 | 33.5665 | 3.47 | 4.783314 | 4.783314 | 4.783314 | 0.05 | 1.927 | 93.48288 | 6.7658 | 0.9574 | 1.758 | 41.2 | 2.0322 | 1.606 | 7.4736 | 667.198 | 36.4707972 | 2704.26 | 6.08796 | 3.36 | 5 | 134.14 | 2.7401 | 0.1213592 | 10.9766 | 145 | 0.6424 | 1.91224 | 1.8634 | 2.134 | 86.536 | 15.518 | 5 | 3.320532 | 3.320532 | 3.459852 | 0.1826 | 1.006625 | 0.4648336
279 | x = 0.04 | 142 | 1100 | 0.34304 | 30.0794 | 2.936 | 1.2172 | 4.1208 | 14.52 | 0.8472 | 0.856 | 1.0444 | 459.816 | 56.5971624 | 357.96 | 1.3816 | 2.164 | 3.44 | 176.28 | 3.1076 | 0.06887052 | 33.9864 | 197.8 | 1.4848 | 1.94504 | 2.572 | 2.7632 | 51.008 | 33.378 | 3.44 | 4.757328 | 4.757328 | 4.757328 | 0.05 | 1.934 | 94.05976 | 6.8316 | 0.9648 | 1.766 | 41.4 | 2.0344 | 1.612 | 7.3772 | 670.596 | 36.6615944 | 2667.52 | 6.03192 | 3.42 | 5 | 134.28 | 2.7202 | 0.1207729 | 11.1232 | 145 | 0.6448 | 1.91348 | 1.8668 | 2.138 | 86.872 | 15.336 | 5 | 3.340664 | 3.340664 | 3.619304 | 0.1952 | 1.000165 | 0.4665702
280 | x = 0.06 | 171 | 1100 | 0.33756 | 29.59735 | 2.9015 | 1.2283 | 4.0987 | 14.28 | 0.8483 | 0.859 | 1.0566 | 461.074 | 56.0068236 | 359.94 | 1.42065 | 2.146 | 3.41 | 175.17 | 3.0764 | 0.07002801 | 33.5496 | 196.7 | 1.4697 | 1.93506 | 2.558 | 2.7523 | 51.187 | 33.1895 | 3.41 | 4.731342 | 4.731342 | 4.731342 | 0.05 | 1.941 | 94.63664 | 6.8974 | 0.9722 | 1.774 | 41.6 | 2.0366 | 1.618 | 7.2808 | 673.994 | 36.8523916 | 2630.78 | 5.97588 | 3.48 | 5 | 134.42 | 2.7003 | 0.1201923 | 11.2698 | 145 | 0.6472 | 1.91472 | 1.8702 | 2.142 | 87.208 | 15.154 | 5 | 3.360796 | 3.360796 | 3.778756 | 0.2078 | 0.9937199 | 0.4683068
281 | x = 0.08 | 166 | 1100 | 0.33208 | 29.1153 | 2.867 | 1.2394 | 4.0766 | 14.04 | 0.8494 | 0.862 | 1.0688 | 462.332 | 55.4164848 | 361.92 | 1.4597 | 2.128 | 3.38 | 174.06 | 3.0452 | 0.07122507 | 33.1128 | 195.6 | 1.4546 | 1.92508 | 2.544 | 2.7414 | 51.366 | 33.001 | 3.38 | 4.705356 | 4.705356 | 4.705356 | 0.05 | 1.948 | 95.21352 | 6.9632 | 0.9796 | 1.782 | 41.8 | 2.0388 | 1.624 | 7.1844 | 677.392 | 37.0431888 | 2594.04 | 5.91984 | 3.54 | 5 | 134.56 | 2.6804 | 0.1196172 | 11.4164 | 145 | 0.6496 | 1.91596 | 1.8736 | 2.146 | 87.544 | 14.972 | 5 | 3.380928 | 3.380928 | 3.938208 | 0.2204 | 0.9872904 | 0.4700434
282 | x = 0.1 | 103 | 1100 | 0.3266 | 28.63325 | 2.8325 | 1.2505 | 4.0545 | 13.8 | 0.8505 | 0.865 | 1.081 | 463.59 | 54.826146 | 363.9 | 1.49875 | 2.11 | 3.35 | 172.95 | 3.014 | 0.07246377 | 32.676 | 194.5 | 1.4395 | 1.9151 | 2.53 | 2.7305 | 51.545 | 32.8125 | 3.35 | 4.67937 | 4.67937 | 4.67937 | 0.05 | 1.955 | 95.7904 | 7.029 | 0.987 | 1.79 | 42 | 2.041 | 1.63 | 7.088 | 680.79 | 37.233986 | 2557.3 | 5.8638 | 3.6 | 5 | 134.7 | 2.6605 | 0.1190476 | 11.563 | 145 | 0.652 | 1.9172 | 1.877 | 2.15 | 87.88 | 14.79 | 5 | 3.40106 | 3.40106 | 4.09766 | 0.233 | 0.980876 | 0.47178
283 | 0.995(K0.5Na0.5)NbO3–0.005XTiO3 X=Mg | 51 | 1115 | 0.35367 | 31.0098075 | 3.006525 | 1.194475 | 4.155675 | 14.985 | 0.847325 | 0.85175 | 1.02245 | 458.702 | 57.65244535 | 356.84 | 1.3012575 | 2.20325 | 3.4975 | 178.2875 | 3.1643 | 0.06706707 | 34.7557 | 199.75 | 1.511025 | 1.96364 | 2.5968 | 2.782425 | 50.39675 | 33.639225 | 3.4975 | 4.8013005 | 4.8013005 | 4.8113075 | 0.05015 | 1.9162 | 92.680805 | 6.6906 | 0.9498 | 1.7503 | 40.905 | 2.02915 | 1.5995 | 7.5564 | 663.771 | 36.25203 | 2736.96 | 6.117215 | 3.29925 | 4.995 | 133.99 | 2.7591 | 0.1221122 | 10.82905 | 144.975 | 0.639825 | 1.91052 | 1.8597 | 2.13005 | 85.807 | 15.6945 | 4.995 | 3.298652 | 3.298652 | 3.3073255 | 0.1704 | 1.011798 | 0.4629703
284 | X=Ca | 116 | 1115 | 0.35758 | 31.0886725 | 3.011975 | 1.195275 | 4.157675 | 15.025 | 0.846625 | 0.85075 | 1.0241 | 457.9625 | 57.6972441 | 357.785 | 1.2904075 | 2.20325 | 3.5025 | 178.4775 | 3.16915 | 0.06688852 | 34.8167 | 199.9 | 1.514125 | 1.96501 | 2.59905 | 2.784125 | 50.4086 | 33.714875 | 3.5025 | 4.8131955 | 4.8131955 | 4.8131955 | 0.05 | 1.9162 | 92.680805 | 6.6906 | 0.9498 | 1.7503 | 40.905 | 2.02915 | 1.5995 | 7.5564 | 663.771 | 36.25203 | 2736.96 | 6.117215 | 3.29925 | 4.995 | 133.99 | 2.7591 | 0.1221122 | 10.82905 | 144.975 | 0.639825 | 1.91052 | 1.8597 | 2.13005 | 85.807 | 15.6945 | 4.995 | 3.298652 | 3.298652 | 3.3073255 | 0.1704 | 1.012882 | 0.4629703
285 | X=Sr | 110 | 1115 | 0.36123 | 31.3263825 | 3.020325 | 1.195975 | 4.158775 | 15.115 | 0.846425 | 0.85075 | 1.0235 | 457.761 | 57.7506258 | 357.445 | 1.3024275 | 2.20325 | 3.5075 | 178.5675 | 3.1702 | 0.06649024 | 34.8554 | 200 | 1.514625 | 1.965765 | 2.60015 | 2.784975 | 50.4219 | 33.713725 | 3.5075 | 4.815678 | 4.815678 | 4.815678 | 0.05 | 1.9162 | 92.680805 | 6.6906 | 0.9498 | 1.7503 | 40.905 | 2.02915 | 1.5995 | 7.5564 | 663.771 | 36.25203 | 2736.96 | 6.117215 | 3.29925 | 4.995 | 133.99 | 2.7591 | 0.1221122 | 10.82905 | 144.975 | 0.639825 | 1.91052 | 1.8597 | 2.13005 | 85.807 | 15.6945 | 4.995 | 3.298652 | 3.298652 | 3.3073255 | 0.1704 | 1.013057 | 0.4629703
286 | X=Ba | 85 | 1115 | 0.36448 | 31.5749175 | 3.027875 | 1.196225 | 4.160925 | 15.205 | 0.846175 | 0.85025 | 1.0244 | 457.528 | 57.8134278 | 357.22 | 1.3016375 | 2.20325 | 3.5125 | 178.5975 | 3.17116 | 0.06609668 | 34.8765 | 200.075 | 1.515475 | 1.966625 | 2.60055 | 2.785325 | 50.4665 | 33.784725 | 3.5125 | 4.8103935 | 4.8103935 | 4.8103935 | 0.05 | 1.9162 | 92.680805 | 6.6906 | 0.9498 | 1.7503 | 40.905 | 2.02915 | 1.5995 | 7.5564 | 663.771 | 36.25203 | 2736.96 | 6.117215 | 3.29925 | 4.995 | 133.99 | 2.7591 | 0.1221122 | 10.82905 | 144.975 | 0.639825 | 1.91052 | 1.8597 | 2.13005 | 85.807 | 15.6945 | 4.995 | 3.298652 | 3.298652 | 3.3073255 | 0.1704 | 1.013354 | 0.4629703
287 | (1-x)(K0.48Na0.52)NbO3–xLiSbO3 x=0.02 | 124 | 1090 | 0.3455408 | 30.2457136 | 2.951096 | 1.2012 | 4.125848 | 14.6032 | 0.847864 | 0.85496 | 1.035728 | 460.0672 | 56.92655 | 356.6464 | 1.37832 | 2.182 | 3.4504 | 176.4296 | 3.118416 | 0.06847814 | 33.988864 | 198.116 | 1.495 | 1.948552 | 2.575024 | 2.765672 | 50.9172 | 33.188416 | 3.4504 | 4.76298096 | 4.76298096 | 4.76298096 | 0.05 | 1.927 | 93.48288 | 6.7658 | 0.9574 | 1.758 | 41.2 | 2.0322 | 1.606 | 7.4736 | 667.198 | 36.4707972 | 2704.26 | 6.08796 | 3.36 | 5 | 134.14 | 2.7401 | 0.1213592 | 10.9766 | 145 | 0.6424 | 1.91224 | 1.8634 | 2.134 | 86.536 | 15.518 | 5 | 3.320532 | 3.320532 | 3.459852 | 0.1826 | 1.004913 | 0.4648336
288 | x = 0.04 | 180 | 1090 | 0.3401216 | 29.7701072 | 2.916992 | 1.2124 | 4.104096 | 14.3664 | 0.848928 | 0.85792 | 1.047856 | 461.2944 | 56.34153 | 358.6128 | 1.41664 | 2.164 | 3.4208 | 175.3392 | 3.087632 | 0.06960686 | 33.560928 | 197.032 | 1.48 | 1.938704 | 2.561248 | 2.754944 | 51.0944 | 33.007632 | 3.4208 | 4.73740992 | 4.73740992 | 4.73740992 | 0.05 | 1.934 | 94.05976 | 6.8316 | 0.9648 | 1.766 | 41.4 | 2.0344 | 1.612 | 7.3772 | 670.596 | 36.6615944 | 2667.52 | 6.03192 | 3.42 | 5 | 134.28 | 2.7202 | 0.1207729 | 11.1232 | 145 | 0.6448 | 1.91348 | 1.8668 | 2.138 | 86.872 | 15.336 | 5 | 3.340664 | 3.340664 | 3.619304 | 0.1952 | 0.99849 | 0.4665702
289 | x = 0.05 | 260 | 1090 | 0.337412 | 29.532304 | 2.89994 | 1.218 | 4.09322 | 14.248 | 0.84946 | 0.8594 | 1.05392 | 461.908 | 56.04902662 | 359.596 | 1.4358 | 2.155 | 3.406 | 174.794 | 3.07224 | 0.07018529 | 33.34696 | 196.49 | 1.4725 | 1.93378 | 2.55436 | 2.74958 | 51.183 | 32.91724 | 3.406 | 4.7246244 | 4.7246244 | 4.7246244 | 0.05 | 1.9375 | 94.3482 | 6.8645 | 0.9685 | 1.77 | 41.5 | 2.0355 | 1.615 | 7.329 | 672.295 | 36.756993 | 2649.15 | 6.0039 | 3.45 | 5 | 134.35 | 2.71025 | 0.1204819 | 11.1965 | 145 | 0.646 | 1.9141 | 1.8685 | 2.14 | 87.04 | 15.245 | 5 | 3.35073 | 3.35073 | 3.69903 | 0.2015 | 0.9952842 | 0.4674385
290 | x = 0.06 | 240 | 1090 | 0.3347024 | 29.2945008 | 2.882888 | 1.2236 | 4.082344 | 14.1296 | 0.849992 | 0.86088 | 1.059984 | 462.5216 | 55.75652 | 360.5792 | 1.45496 | 2.146 | 3.3912 | 174.2488 | 3.056848 | 0.07077341 | 33.132992 | 195.948 | 1.465 | 1.928856 | 2.547472 | 2.744216 | 51.2716 | 32.826848 | 3.3912 | 4.71183888 | 4.71183888 | 4.71183888 | 0.05 | 1.941 | 94.63664 | 6.8974 | 0.9722 | 1.774 | 41.6 | 2.0366 | 1.618 | 7.2808 | 673.994 | 36.8523916 | 2630.78 | 5.97588 | 3.48 | 5 | 134.42 | 2.7003 | 0.1201923 | 11.2698 | 145 | 0.6472 | 1.91472 | 1.8702 | 2.142 | 87.208 | 15.154 | 5 | 3.360796 | 3.360796 | 3.778756 | 0.2078 | 0.9920821 | 0.4683068
291 | x = 0.07 | 180 | 1090 | 0.3319928 | 29.0566976 | 2.865836 | 1.2292 | 4.071468 | 14.0112 | 0.850524 | 0.86236 | 1.066048 | 463.1352 | 55.46401 | 361.5624 | 1.47412 | 2.137 | 3.3764 | 173.7036 | 3.041456 | 0.07137147 | 32.919024 | 195.406 | 1.4575 | 1.923932 | 2.540584 | 2.738852 | 51.3602 | 32.736456 | 3.3764 | 4.69905336 | 4.69905336 | 4.69905336 | 0.05 | 1.9445 | 94.92508 | 6.9303 | 0.9759 | 1.778 | 41.7 | 2.0377 | 1.621 | 7.2326 | 675.693 | 36.9477902 | 2612.41 | 5.94786 | 3.51 | 5 | 134.49 | 2.69035 | 0.1199041 | 11.3431 | 145 | 0.6484 | 1.91534 | 1.8719 | 2.144 | 87.376 | 15.063 | 5 | 3.370862 | 3.370862 | 3.858482 | 0.2141 | 0.9888838 | 0.4691751
292 | x = 0.1 | 120 | 1090 | 0.323864 | 28.343288 | 2.81468 | 1.246 | 4.03884 | 13.656 | 0.85212 | 0.8668 | 1.08424 | 464.976 | 54.58649364 | 364.512 | 1.5316 | 2.11 | 3.332 | 172.068 | 2.99528 | 0.07322789 | 32.27712 | 193.78 | 1.435 | 1.90916 | 2.51992 | 2.72276 | 51.626 | 32.46528 | 3.332 | 4.6606968 | 4.6606968 | 4.6606968 | 0.05 | 1.955 | 95.7904 | 7.029 | 0.987 | 1.79 | 42 | 2.041 | 1.63 | 7.088 | 680.79 | 37.233986 | 2557.3 | 5.8638 | 3.6 | 5 | 134.7 | 2.6605 | 0.1190476 | 11.563 | 145 | 0.652 | 1.9172 | 1.877 | 2.15 | 87.88 | 14.79 | 5 | 3.40106 | 3.40106 | 4.09766 | 0.233 | 0.9793116 | 0.47178
293 | 0.94(K0.5Na0.5)NbO3–0.06LiNbO3 | 215 | 1080 | 0.33756 | 29.59735 | 2.9015 | 1.2283 | 4.0987 | 14.28 | 0.8483 | 0.859 | 1.0566 | 461.074 | 56.0068236 | 359.94 | 1.42065 | 2.146 | 3.41 | 175.17 | 3.0764 | 0.07002801 | 33.5496 | 196.7 | 1.4697 | 1.93506 | 2.558 | 2.7523 | 51.187 | 33.1895 | 3.41 | 4.731342 | 4.731342 | 4.731342 | 0.05 | 1.92 | 92.906 | 6.7 | 0.95 | 1.75 | 41 | 2.03 | 1.6 | 7.57 | 663.8 | 36.28 | 2741 | 6.144 | 3.3 | 5 | 134 | 2.76 | 0.1219512 | 10.83 | 145 | 0.64 | 1.911 | 1.86 | 2.13 | 86.2 | 15.7 | 5 | 3.3004 | 3.3004 | 3.3004 | 0.17 | 0.9972584 | 0.463097
294 | 0.95(K0.5Na0.5)NbO3–0.05LiTaO3 | 200 | 1080 | 0.3403 | 29.838375 | 2.91875 | 1.22275 | 4.10975 | 14.4 | 0.84775 | 0.8575 | 1.0505 | 460.445 | 56.301993 | 358.95 | 1.401125 | 2.155 | 3.425 | 175.725 | 3.092 | 0.06944444 | 33.768 | 197.25 | 1.47725 | 1.94005 | 2.565 | 2.75775 | 51.0975 | 33.28375 | 3.425 | 4.744335 | 4.744335 | 4.744335 | 0.05 | 1.974 | 97.3081 | 6.8415 | 0.95 | 1.7475 | 42.6 | 2.0255 | 1.595 | 7.5965 | 668.675 | 36.538466 | 2767.6 | 5.9538 | 3.3 | 5.05 | 134 | 2.7615 | 0.1173709 | 10.831 | 145 | 0.64 | 1.91145 | 1.8605 | 2.13 | 83.445 | 15.57 | 5.05 | 3.300445 | 3.300445 | 3.300445 | 0.17 | 0.9998986 | 0.463097
295 | (1 − x)(K0.5Na0.5)NbO3–x(Bi0.5Na0.5)TiO3 x= 0.01 | 155 | 1150 | 0.3684 | 31.89291 | 3.0542 | 1.1953 | 4.15325 | 15.32 | 0.8517 | 0.8555 | 1.02625 | 458.7225 | 57.73994945 | 355.035 | 1.32174 | 2.2205 | 3.51 | 178.245 | 3.161535 | 0.06657963 | 34.73685 | 199.7 | 1.51195 | 1.96465 | 2.59645 | 2.7821 | 50.8645 | 33.575 | 3.51 | 4.81603 | 4.813245 | 4.79918 | 0.05375 | 1.9124 | 92.45561 | 6.6812 | 0.9496 | 1.7506 | 40.81 | 2.0283 | 1.599 | 7.5428 | 663.742 | 36.22406 | 2732.92 | 6.09043 | 3.2985 | 4.99 | 133.98 | 2.7582 | 0.122274 | 10.8281 | 144.95 | 0.63965 | 1.91004 | 1.8594 | 2.1301 | 85.414 | 15.689 | 4.99 | 3.296904 | 3.296904 | 3.314251 | 0.1708 | 1.012209 | 0.4628437
296 | x = 0.02 | 190 | 1150 | 0.3828 | 32.74232 | 3.1034 | 1.1956 | 4.1415 | 15.64 | 0.8584 | 0.861 | 1.0325 | 460.145 | 57.7020589 | 356.07 | 1.33998 | 2.241 | 3.52 | 177.99 | 3.15307 | 0.06649616 | 34.6137 | 199.4 | 1.5089 | 1.9643 | 2.5929 | 2.7792 | 51.079 | 33.395 | 3.52 | 4.82276 | 4.81719 | 4.78906 | 0.0575 | 1.9048 | 92.00522 | 6.6624 | 0.9492 | 1.7512 | 40.62 | 2.0266 | 1.598 | 7.5156 | 663.684 | 36.16812 | 2724.84 | 6.03686 | 3.297 | 4.98 | 133.96 | 2.7564 | 0.1225997 | 10.8262 | 144.9 | 0.6393 | 1.90908 | 1.8588 | 2.1302 | 84.628 | 15.678 | 4.98 | 3.293408 | 3.293408 | 3.328102 | 0.1716 | 1.011317 | 0.4625904
297 | x = 0.025 | 255 | 1150 | 0.39 | 33.167025 | 3.128 | 1.19575 | 4.135625 | 15.8 | 0.86175 | 0.86375 | 1.035625 | 460.85625 | 57.68311 | 356.5875 | 1.3491 | 2.25125 | 3.525 | 177.8625 | 3.1488375 | 0.0664557 | 34.552125 | 199.25 | 1.507375 | 1.964125 | 2.591125 | 2.77775 | 51.18625 | 33.305 | 3.525 | 4.826125 | 4.8191625 | 4.784 | 0.059375 | 1.901 | 91.780025 | 6.653 | 0.949 | 1.7515 | 40.525 | 2.02575 | 1.5975 | 7.502 | 663.655 | 36.14015 | 2720.8 | 6.010075 | 3.29625 | 4.975 | 133.95 | 2.7555 | 0.1227637 | 10.82525 | 144.875 | 0.639125 | 1.9086 | 1.8585 | 2.13025 | 84.235 | 15.6725 | 4.975 | 3.29166 | 3.29166 | 3.3350275 | 0.172 | 1.010871 | 0.4624638
298 | x = 0.03 | 185 | 1150 | 0.3972 | 33.59173 | 3.1526 | 1.1959 | 4.12975 | 15.96 | 0.8651 | 0.8665 | 1.03875 | 461.5675 | 57.66416835 | 357.105 | 1.35822 | 2.2615 | 3.53 | 177.735 | 3.144605 | 0.06641604 | 34.49055 | 199.1 | 1.50585 | 1.96395 | 2.58935 | 2.7763 | 51.2935 | 33.215 | 3.53 | 4.82949 | 4.821135 | 4.77894 | 0.06125 | 1.8972 | 91.55483 | 6.6436 | 0.9488 | 1.7518 | 40.43 | 2.0249 | 1.597 | 7.4884 | 663.626 | 36.11218 | 2716.76 | 5.98329 | 3.2955 | 4.97 | 133.94 | 2.7546 | 0.1229285 | 10.8243 | 144.85 | 0.63895 | 1.90812 | 1.8582 | 2.1303 | 83.842 | 15.667 | 4.97 | 3.289912 | 3.289912 | 3.341953 | 0.1724 | 1.010425 | 0.4623372
299 | x = 0.035 | 140 | 1150 | 0.4044 | 34.016435 | 3.1772 | 1.19605 | 4.123875 | 16.12 | 0.86845 | 0.86925 | 1.041875 | 462.27875 | 57.64522 | 357.6225 | 1.36734 | 2.27175 | 3.535 | 177.6075 | 3.1403725 | 0.06637717 | 34.428975 | 198.95 | 1.504325 | 1.963775 | 2.587575 | 2.77485 | 51.40075 | 33.125 | 3.535 | 4.832855 | 4.8231075 | 4.77388 | 0.063125 | 1.8934 | 91.329635 | 6.6342 | 0.9486 | 1.7521 | 40.335 | 2.02405 | 1.5965 | 7.4748 | 663.597 | 36.08421 | 2712.72 | 5.956505 | 3.29475 | 4.965 | 133.93 | 2.7537 | 0.1230941 | 10.82335 | 144.825 | 0.638775 | 1.90764 | 1.8579 | 2.13035 | 83.449 | 15.6615 | 4.965 | 3.288164 | 3.288164 | 3.3488785 | 0.1728 | 1.009979 | 0.4622106
300 | x = 0.04 | 100 | 1150 | 0.4116 | 34.44114 | 3.2018 | 1.1962 | 4.118 | 16.28 | 0.8718 | 0.872 | 1.045 | 462.99 | 57.6262778 | 358.14 | 1.37646 | 2.282 | 3.54 | 177.48 | 3.13614 | 0.06633907 | 34.3674 | 198.8 | 1.5028 | 1.9636 | 2.5858 | 2.7734 | 51.508 | 33.035 | 3.54 | 4.83622 | 4.82508 | 4.76882 | 0.065 | 1.8896 | 91.10444 | 6.6248 | 0.9484 | 1.7524 | 40.24 | 2.0232 | 1.596 | 7.4612 | 663.568 | 36.05624 | 2708.68 | 5.92972 | 3.294 | 4.96 | 133.92 | 2.7528 | 0.1232604 | 10.8224 | 144.8 | 0.6386 | 1.90716 | 1.8576 | 2.1304 | 83.056 | 15.656 | 4.96 | 3.286416 | 3.286416 | 3.355804 | 0.1732 | 1.009533 | 0.4620839
301 | (1 − x)(K0.5Na0.5)NbO3–x(Bi0.5K0.5)TiO3 x=0.01 | 185 | 1130 | 0.36916 | 31.973455 | 3.05915 | 1.19655 | 4.1576 | 15.36 | 0.85125 | 0.855 | 1.02535 | 458.3375 | 57.80651955 | 354.865 | 1.312615 | 2.2205 | 3.515 | 178.49 | 3.166735 | 0.06640625 | 34.84765 | 199.9 | 1.5132 | 1.9663 | 2.59925 | 2.78425 | 50.842 | 33.67145 | 3.515 | 4.821217 | 4.818432 | 4.804367 | 0.05375 | 1.9124 | 92.45561 | 6.6812 | 0.9496 | 1.7506 | 40.81 | 2.0283 | 1.599 | 7.5428 | 663.742 | 36.22406 | 2732.92 | 6.09043 | 3.2985 | 4.99 | 133.98 | 2.7582 | 0.122274 | 10.8281 | 144.95 | 0.63965 | 1.91004 | 1.8594 | 2.1301 | 85.414 | 15.689 | 4.99 | 3.296904 | 3.296904 | 3.314251 | 0.1708 | 1.012646 | 0.4628437
302 | x = 0.02 | 250 | 1130 | 0.38432 | 32.90341 | 3.1133 | 1.1981 | 4.1502 | 15.72 | 0.8575 | 0.86 | 1.0307 | 459.375 | 57.8351991 | 355.73 | 1.32173 | 2.241 | 3.53 | 178.48 | 3.16347 | 0.06615776 | 34.8353 | 199.8 | 1.5114 | 1.9676 | 2.5985 | 2.7835 | 51.034 | 33.5879 | 3.53 | 4.833134 | 4.827564 | 4.799434 | 0.0575 | 1.9048 | 92.00522 | 6.6624 | 0.9492 | 1.7512 | 40.62 | 2.0266 | 1.598 | 7.5156 | 663.684 | 36.16812 | 2724.84 | 6.03686 | 3.297 | 4.98 | 133.96 | 2.7564 | 0.1225997 | 10.8262 | 144.9 | 0.6393 | 1.90908 | 1.8588 | 2.1302 | 84.628 | 15.678 | 4.98 | 3.293408 | 3.293408 | 3.328102 | 0.1716 | 1.012192 | 0.4625904
303 | x = 0.03 | 220 | 1130 | 0.39948 | 33.833365 | 3.16745 | 1.19965 | 4.1428 | 16.08 | 0.86375 | 0.865 | 1.03605 | 460.4125 | 57.86387865 | 356.595 | 1.330845 | 2.2615 | 3.545 | 178.47 | 3.160205 | 0.0659204 | 34.82295 | 199.7 | 1.5096 | 1.9689 | 2.59775 | 2.78275 | 51.226 | 33.50435 | 3.545 | 4.845051 | 4.836696 | 4.794501 | 0.06125 | 1.8972 | 91.55483 | 6.6436 | 0.9488 | 1.7518 | 40.43 | 2.0249 | 1.597 | 7.4884 | 663.626 | 36.11218 | 2716.76 | 5.98329 | 3.2955 | 4.97 | 133.94 | 2.7546 | 0.1229285 | 10.8243 | 144.85 | 0.63895 | 1.90812 | 1.8582 | 2.1303 | 83.842 | 15.667 | 4.97 | 3.289912 | 3.289912 | 3.341953 | 0.1724 | 1.011737 | 0.4623372
304 | x = 0.04 | 180 | 1130 | 0.41464 | 34.76332 | 3.2216 | 1.2012 | 4.1354 | 16.44 | 0.87 | 0.87 | 1.0414 | 461.45 | 57.8925582 | 357.46 | 1.33996 | 2.282 | 3.56 | 178.46 | 3.15694 | 0.06569343 | 34.8106 | 199.6 | 1.5078 | 1.9702 | 2.597 | 2.782 | 51.418 | 33.4208 | 3.56 | 4.856968 | 4.845828 | 4.789568 | 0.065 | 1.8896 | 91.10444 | 6.6248 | 0.9484 | 1.7524 | 40.24 | 2.0232 | 1.596 | 7.4612 | 663.568 | 36.05624 | 2708.68 | 5.92972 | 3.294 | 4.96 | 133.92 | 2.7528 | 0.1232604 | 10.8224 | 144.8 | 0.6386 | 1.90716 | 1.8576 | 2.1304 | 83.056 | 15.656 | 4.96 | 3.286416 | 3.286416 | 3.355804 | 0.1732 | 1.011282 | 0.4620839
305 | (Li0.04K0.44Na0.52)NbO3 | 135 | 1020 | 0.33696 | 29.43504 | 2.8964 | 1.2072 | 4.086 | 14.2 | 0.8508 | 0.86 | 1.0516 | 462.896 | 56.0646016 | 359.32 | 1.4546 | 2.164 | 3.4 | 174.32 | 3.066 | 0.07042254 | 33.1 | 196.2 | 1.4748 | 1.93184 | 2.5496 | 2.746 | 51.188 | 32.6064 | 3.4 | 4.715832 | 4.715832 | 4.715832 | 0.05 | 1.92 | 92.906 | 6.7 | 0.95 | 1.75 | 41 | 2.03 | 1.6 | 7.57 | 663.8 | 36.28 | 2741 | 6.144 | 3.3 | 5 | 134 | 2.76 | 0.1219512 | 10.83 | 145 | 0.64 | 1.911 | 1.86 | 2.13 | 86.2 | 15.7 | 5 | 3.3004 | 3.3004 | 3.3004 | 0.17 | 0.9990419 | 0.463097
306 | (Li0.04K0.44Na0.52)NbO3 | 143 | 1040 | 0.33696 | 29.43504 | 2.8964 | 1.2072 | 4.086 | 14.2 | 0.8508 | 0.86 | 1.0516 | 462.896 | 56.0646016 | 359.32 | 1.4546 | 2.164 | 3.4 | 174.32 | 3.066 | 0.07042254 | 33.1 | 196.2 | 1.4748 | 1.93184 | 2.5496 | 2.746 | 51.188 | 32.6064 | 3.4 | 4.715832 | 4.715832 | 4.715832 | 0.05 | 1.92 | 92.906 | 6.7 | 0.95 | 1.75 | 41 | 2.03 | 1.6 | 7.57 | 663.8 | 36.28 | 2741 | 6.144 | 3.3 | 5 | 134 | 2.76 | 0.1219512 | 10.83 | 145 | 0.64 | 1.911 | 1.86 | 2.13 | 86.2 | 15.7 | 5 | 3.3004 | 3.3004 | 3.3004 | 0.17 | 0.9990419 | 0.463097
307 | (Li0.04K0.44Na0.52)NbO3 | 150 | 1060 | 0.33696 | 29.43504 | 2.8964 | 1.2072 | 4.086 | 14.2 | 0.8508 | 0.86 | 1.0516 | 462.896 | 56.0646016 | 359.32 | 1.4546 | 2.164 | 3.4 | 174.32 | 3.066 | 0.07042254 | 33.1 | 196.2 | 1.4748 | 1.93184 | 2.5496 | 2.746 | 51.188 | 32.6064 | 3.4 | 4.715832 | 4.715832 | 4.715832 | 0.05 | 1.92 | 92.906 | 6.7 | 0.95 | 1.75 | 41 | 2.03 | 1.6 | 7.57 | 663.8 | 36.28 | 2741 | 6.144 | 3.3 | 5 | 134 | 2.76 | 0.1219512 | 10.83 | 145 | 0.64 | 1.911 | 1.86 | 2.13 | 86.2 | 15.7 | 5 | 3.3004 | 3.3004 | 3.3004 | 0.17 | 0.9990419 | 0.463097
308 | (Li0.04K0.44Na0.52)NbO3 | 110 | 1080 | 0.33696 | 29.43504 | 2.8964 | 1.2072 | 4.086 | 14.2 | 0.8508 | 0.86 | 1.0516 | 462.896 | 56.0646016 | 359.32 | 1.4546 | 2.164 | 3.4 | 174.32 | 3.066 | 0.07042254 | 33.1 | 196.2 | 1.4748 | 1.93184 | 2.5496 | 2.746 | 51.188 | 32.6064 | 3.4 | 4.715832 | 4.715832 | 4.715832 | 0.05 | 1.92 | 92.906 | 6.7 | 0.95 | 1.75 | 41 | 2.03 | 1.6 | 7.57 | 663.8 | 36.28 | 2741 | 6.144 | 3.3 | 5 | 134 | 2.76 | 0.1219512 | 10.83 | 145 | 0.64 | 1.911 | 1.86 | 2.13 | 86.2 | 15.7 | 5 | 3.3004 | 3.3004 | 3.3004 | 0.17 | 0.9990419 | 0.463097
309 | (Li0.04K0.44Na0.52)NbO3 | 100 | 1100 | 0.33696 | 29.43504 | 2.8964 | 1.2072 | 4.086 | 14.2 | 0.8508 | 0.86 | 1.0516 | 462.896 | 56.0646016 | 359.32 | 1.4546 | 2.164 | 3.4 | 174.32 | 3.066 | 0.07042254 | 33.1 | 196.2 | 1.4748 | 1.93184 | 2.5496 | 2.746 | 51.188 | 32.6064 | 3.4 | 4.715832 | 4.715832 | 4.715832 | 0.05 | 1.92 | 92.906 | 6.7 | 0.95 | 1.75 | 41 | 2.03 | 1.6 | 7.57 | 663.8 | 36.28 | 2741 | 6.144 | 3.3 | 5 | 134 | 2.76 | 0.1219512 | 10.83 | 145 | 0.64 | 1.911 | 1.86 | 2.13 | 86.2 | 15.7 | 5 | 3.3004 | 3.3004 | 3.3004 | 0.17 | 0.9990419 | 0.463097
310 | (Li0.04K0.44Na0.52)(Nb0.85Ta0.15)O3 | 187 | 1060 | 0.33696 | 29.43504 | 2.8964 | 1.2072 | 4.086 | 14.2 | 0.8508 | 0.86 | 1.0516 | 462.896 | 56.0646016 | 359.32 | 1.4546 | 2.164 | 3.4 | 174.32 | 3.066 | 0.07042254 | 33.1 | 196.2 | 1.4748 | 1.93184 | 2.5496 | 2.746 | 51.188 | 32.6064 | 3.4 | 4.715832 | 4.715832 | 4.715832 | 0.05 | 2.082 | 106.1123 | 7.1245 | 0.95 | 1.7425 | 45.8 | 2.0165 | 1.585 | 7.6495 | 678.425 | 37.055398 | 2820.8 | 5.5734 | 3.3 | 5.15 | 134 | 2.7645 | 0.1091703 | 10.833 | 145 | 0.64 | 1.91235 | 1.8615 | 2.13 | 77.935 | 15.31 | 5.15 | 3.300535 | 3.300535 | 3.300535 | 0.17 | 0.9990419 | 0.463097
311 | (Li0.04K0.44Na0.52)(Nb0.85Ta0.15)O3 | 195 | 1080 | 0.33696 | 29.43504 | 2.8964 | 1.2072 | 4.086 | 14.2 | 0.8508 | 0.86 | 1.0516 | 462.896 | 56.0646016 | 359.32 | 1.4546 | 2.164 | 3.4 | 174.32 | 3.066 | 0.07042254 | 33.1 | 196.2 | 1.4748 | 1.93184 | 2.5496 | 2.746 | 51.188 | 32.6064 | 3.4 | 4.715832 | 4.715832 | 4.715832 | 0.05 | 2.082 | 106.1123 | 7.1245 | 0.95 | 1.7425 | 45.8 | 2.0165 | 1.585 | 7.6495 | 678.425 | 37.055398 | 2820.8 | 5.5734 | 3.3 | 5.15 | 134 | 2.7645 | 0.1091703 | 10.833 | 145 | 0.64 | 1.91235 | 1.8615 | 2.13 | 77.935 | 15.31 | 5.15 | 3.300535 | 3.300535 | 3.300535 | 0.17 | 0.9990419 | 0.463097
312 | (Li0.04K0.44Na0.52)(Nb0.85Ta0.15)O3 | 203 | 1090 | 0.33696 | 29.43504 | 2.8964 | 1.2072 | 4.086 | 14.2 | 0.8508 | 0.86 | 1.0516 | 462.896 | 56.0646016 | 359.32 | 1.4546 | 2.164 | 3.4 | 174.32 | 3.066 | 0.07042254 | 33.1 | 196.2 | 1.4748 | 1.93184 | 2.5496 | 2.746 | 51.188 | 32.6064 | 3.4 | 4.715832 | 4.715832 | 4.715832 | 0.05 | 2.082 | 106.1123 | 7.1245 | 0.95 | 1.7425 | 45.8 | 2.0165 | 1.585 | 7.6495 | 678.425 | 37.055398 | 2820.8 | 5.5734 | 3.3 | 5.15 | 134 | 2.7645 | 0.1091703 | 10.833 | 145 | 0.64 | 1.91235 | 1.8615 | 2.13 | 77.935 | 15.31 | 5.15 | 3.300535 | 3.300535 | 3.300535 | 0.17 | 0.9990419 | 0.463097
313 | (Li0.04K0.44Na0.52)(Nb0.85Ta0.15)O3 | 197 | 1100 | 0.33696 | 29.43504 | 2.8964 | 1.2072 | 4.086 | 14.2 | 0.8508 | 0.86 | 1.0516 | 462.896 | 56.0646016 | 359.32 | 1.4546 | 2.164 | 3.4 | 174.32 | 3.066 | 0.07042254 | 33.1 | 196.2 | 1.4748 | 1.93184 | 2.5496 | 2.746 | 51.188 | 32.6064 | 3.4 | 4.715832 | 4.715832 | 4.715832 | 0.05 | 2.082 | 106.1123 | 7.1245 | 0.95 | 1.7425 | 45.8 | 2.0165 | 1.585 | 7.6495 | 678.425 | 37.055398 | 2820.8 | 5.5734 | 3.3 | 5.15 | 134 | 2.7645 | 0.1091703 | 10.833 | 145 | 0.64 | 1.91235 | 1.8615 | 2.13 | 77.935 | 15.31 | 5.15 | 3.300535 | 3.300535 | 3.300535 | 0.17 | 0.9990419 | 0.463097
314 | (Li0.04K0.44Na0.52)(Nb0.85Ta0.15)O3 | 174 | 1120 | 0.33696 | 29.43504 | 2.8964 | 1.2072 | 4.086 | 14.2 | 0.8508 | 0.86 | 1.0516 | 462.896 | 56.0646016 | 359.32 | 1.4546 | 2.164 | 3.4 | 174.32 | 3.066 | 0.07042254 | 33.1 | 196.2 | 1.4748 | 1.93184 | 2.5496 | 2.746 | 51.188 | 32.6064 | 3.4 | 4.715832 | 4.715832 | 4.715832 | 0.05 | 2.082 | 106.1123 | 7.1245 | 0.95 | 1.7425 | 45.8 | 2.0165 | 1.585 | 7.6495 | 678.425 | 37.055398 | 2820.8 | 5.5734 | 3.3 | 5.15 | 134 | 2.7645 | 0.1091703 | 10.833 | 145 | 0.64 | 1.91235 | 1.8615 | 2.13 | 77.935 | 15.31 | 5.15 | 3.300535 | 3.300535 | 3.300535 | 0.17 | 0.9990419 | 0.463097
315 | (Li0.04K0.44Na0.52)(Nb0.85Ta0.15)O3 | 108 | 1140 | 0.33696 | 29.43504 | 2.8964 | 1.2072 | 4.086 | 14.2 | 0.8508 | 0.86 | 1.0516 | 462.896 | 56.0646016 | 359.32 | 1.4546 | 2.164 | 3.4 | 174.32 | 3.066 | 0.07042254 | 33.1 | 196.2 | 1.4748 | 1.93184 | 2.5496 | 2.746 | 51.188 | 32.6064 | 3.4 | 4.715832 | 4.715832 | 4.715832 | 0.05 | 2.082 | 106.1123 | 7.1245 | 0.95 | 1.7425 | 45.8 | 2.0165 | 1.585 | 7.6495 | 678.425 | 37.055398 | 2820.8 | 5.5734 | 3.3 | 5.15 | 134 | 2.7645 | 0.1091703 | 10.833 | 145 | 0.64 | 1.91235 | 1.8615 | 2.13 | 77.935 | 15.31 | 5.15 | 3.300535 | 3.300535 | 3.300535 | 0.17 | 0.9990419 | 0.463097
316 | 0.94(K0.5+xNa0.5+x)NbO3-0.06LiNbO3 x=0 | 116 | 1050 | 0.33756 | 29.59735 | 2.9015 | 1.2283 | 4.0987 | 14.28 | 0.8483 | 0.859 | 1.0566 | 461.074 | 56.0068236 | 359.94 | 1.42065 | 2.146 | 3.41 | 175.17 | 3.0764 | 0.07002801 | 33.5496 | 196.7 | 1.4697 | 1.93506 | 2.558 | 2.7523 | 51.187 | 33.1895 | 3.41 | 4.731342 | 4.731342 | 4.731342 | 0.05 | 1.92 | 92.906 | 6.7 | 0.95 | 1.75 | 41 | 2.03 | 1.6 | 7.57 | 663.8 | 36.28 | 2741 | 6.144 | 3.3 | 5 | 134 | 2.76 | 0.1219512 | 10.83 | 145 | 0.64 | 1.911 | 1.86 | 2.13 | 86.2 | 15.7 | 5 | 3.3004 | 3.3004 | 3.3004 | 0.17 | 0.9972584 | 0.463097
317 | x = 0.005 | 183 | 1050 | 0.3408876 | 29.8891589 | 2.929747 | 1.239533 | 4.137851 | 14.421 | 0.856243 | 0.86699 | 1.066188 | 465.37262 | 56.54994 | 363.2676 | 1.4329029 | 2.16668 | 3.4429 | 176.8479 | 3.106198 | 0.06999515 | 33.877284 | 198.58 | 1.483941 | 1.953531 | 2.58244 | 2.778479 | 51.66311 | 33.506797 | 3.4429 | 4.77654942 | 4.77654942 | 4.77654942 | 0.05047 | 1.92 | 92.906 | 6.7 | 0.95 | 1.75 | 41 | 2.03 | 1.6 | 7.57 | 663.8 | 36.28 | 2741 | 6.144 | 3.3 | 5 | 134 | 2.76 | 0.1219512 | 10.83 | 145 | 0.64 | 1.911 | 1.86 | 2.13 | 86.2 | 15.7 | 5 | 3.3004 | 3.3004 | 3.3004 | 0.17 | 1.002239 | 0.463097
318 | x = 0.01 | 152 | 1050 | 0.3442152 | 30.1809678 | 2.957994 | 1.250766 | 4.177002 | 14.562 | 0.864186 | 0.87498 | 1.075776 | 469.67124 | 57.09305 | 366.5952 | 1.4451558 | 2.18736 | 3.4758 | 178.5258 | 3.135996 | 0.06996292 | 34.204968 | 200.46 | 1.498182 | 1.972002 | 2.60688 | 2.804658 | 52.13922 | 33.824094 | 3.4758 | 4.82175684 | 4.82175684 | 4.82175684 | 0.05094 | 1.92 | 92.906 | 6.7 | 0.95 | 1.75 | 41 | 2.03 | 1.6 | 7.57 | 663.8 | 36.28 | 2741 | 6.144 | 3.3 | 5 | 134 | 2.76 | 0.1219512 | 10.83 | 145 | 0.64 | 1.911 | 1.86 | 2.13 | 86.2 | 15.7 | 5 | 3.3004 | 3.3004 | 3.3004 | 0.17 | 1.007219 | 0.463097
319 | x = -0.005 | 122 | 1050 | 0.3342324 | 29.3055411 | 2.873253 | 1.217067 | 4.059549 | 14.139 | 0.840357 | 0.85101 | 1.047012 | 456.77538 | 55.46371 | 356.6124 | 1.4083971 | 2.12532 | 3.3771 | 173.4921 | 3.046602 | 0.07006153 | 33.221916 | 194.82 | 1.455459 | 1.916589 | 2.53356 | 2.726121 | 50.71089 | 32.872203 | 3.3771 | 4.68613458 | 4.68613458 | 4.68613458 | 0.04953 | 1.92 | 92.906 | 6.7 | 0.95 | 1.75 | 41 | 2.03 | 1.6 | 7.57 | 663.8 | 36.28 | 2741 | 6.144 | 3.3 | 5 | 134 | 2.76 | 0.1219512 | 10.83 | 145 | 0.64 | 1.911 | 1.86 | 2.13 | 86.2 | 15.7 | 5 | 3.3004 | 3.3004 | 3.3004 | 0.17 | 0.9922782 | 0.463097
320 | x = -0.01 | 155 | 1050 | 0.3309048 | 29.0137322 | 2.845006 | 1.205834 | 4.020398 | 13.998 | 0.832414 | 0.84302 | 1.037424 | 452.47676 | 54.9206 | 353.2848 | 1.3961442 | 2.10464 | 3.3442 | 171.8142 | 3.016804 | 0.07009573 | 32.894232 | 192.94 | 1.441218 | 1.898118 | 2.50912 | 2.699942 | 50.23478 | 32.554906 | 3.3442 | 4.64092716 | 4.64092716 | 4.64092716 | 0.04906 | 1.92 | 92.906 | 6.7 | 0.95 | 1.75 | 41 | 2.03 | 1.6 | 7.57 | 663.8 | 36.28 | 2741 | 6.144 | 3.3 | 5 | 134 | 2.76 | 0.1219512 | 10.83 | 145 | 0.64 | 1.911 | 1.86 | 2.13 | 86.2 | 15.7 | 5 | 3.3004 | 3.3004 | 3.3004 | 0.17 | 0.987298 | 0.463097
321 | (1 − x)(K0.5Na0.5)NbO3–xLi0.5Bi0.5TiO3 x=0.01 | 152 | 1115 | 0.36741 | 31.81267 | 3.04805 | 1.1987 | 4.1499 | 15.28 | 0.85175 | 0.856 | 1.02885 | 458.8445 | 57.6256498 | 355.445 | 1.32694 | 2.216 | 3.505 | 178.09 | 3.156335 | 0.06675393 | 34.68305 | 199.525 | 1.5088 | 1.96298 | 2.59435 | 2.78045 | 50.898 | 33.5761 | 3.505 | 4.812127 | 4.809342 | 4.795277 | 0.05375 | 1.9124 | 92.45561 | 6.6812 | 0.9496 | 1.7506 | 40.81 | 2.0283 | 1.599 | 7.5428 | 663.742 | 36.22406 | 2732.92 | 6.09043 | 3.2985 | 4.99 | 133.98 | 2.7582 | 0.122274 | 10.8281 | 144.95 | 0.63965 | 1.91004 | 1.8594 | 2.1301 | 85.414 | 15.689 | 4.99 | 3.296904 | 3.296904 | 3.314251 | 0.1708 | 1.011107 | 0.4628437
322 | x = 0.02 | 172 | 1115 | 0.38082 | 32.58184 | 3.0911 | 1.2024 | 4.1348 | 15.56 | 0.8585 | 0.862 | 1.0377 | 460.389 | 57.4734596 | 356.89 | 1.35038 | 2.232 | 3.51 | 177.68 | 3.14267 | 0.06683805 | 34.5061 | 199.05 | 1.5026 | 1.96096 | 2.5887 | 2.7759 | 51.146 | 33.3972 | 3.51 | 4.814954 | 4.809384 | 4.781254 | 0.0575 | 1.9048 | 92.00522 | 6.6624 | 0.9492 | 1.7512 | 40.62 | 2.0266 | 1.598 | 7.5156 | 663.684 | 36.16812 | 2724.84 | 6.03686 | 3.297 | 4.98 | 133.96 | 2.7564 | 0.1225997 | 10.8262 | 144.9 | 0.6393 | 1.90908 | 1.8588 | 2.1302 | 84.628 | 15.678 | 4.98 | 3.293408 | 3.293408 | 3.328102 | 0.1716 | 1.009113 | 0.4625904
323 | x = 0.025 | 160 | 1115 | 0.387525 | 32.966425 | 3.112625 | 1.20425 | 4.12725 | 15.7 | 0.861875 | 0.865 | 1.042125 | 461.16125 | 57.3973645 | 357.6125 | 1.3621 | 2.24 | 3.5125 | 177.475 | 3.1358375 | 0.06687898 | 34.417625 | 198.8125 | 1.4995 | 1.95995 | 2.585875 | 2.773625 | 51.27 | 33.30775 | 3.5125 | 4.8163675 | 4.809405 | 4.7742425 | 0.059375 | 1.901 | 91.780025 | 6.653 | 0.949 | 1.7515 | 40.525 | 2.02575 | 1.5975 | 7.502 | 663.655 | 36.14015 | 2720.8 | 6.010075 | 3.29625 | 4.975 | 133.95 | 2.7555 | 0.1227637 | 10.82525 | 144.875 | 0.639125 | 1.9086 | 1.8585 | 2.13025 | 84.235 | 15.6725 | 4.975 | 3.29166 | 3.29166 | 3.3350275 | 0.172 | 1.008116 | 0.4624638
324 | x = 0.03 | 148 | 1115 | 0.39423 | 33.35101 | 3.13415 | 1.2061 | 4.1197 | 15.84 | 0.86525 | 0.868 | 1.04655 | 461.9335 | 57.3212694 | 358.335 | 1.37382 | 2.248 | 3.515 | 177.27 | 3.129005 | 0.06691919 | 34.32915 | 198.575 | 1.4964 | 1.95894 | 2.58305 | 2.77135 | 51.394 | 33.2183 | 3.515 | 4.817781 | 4.809426 | 4.767231 | 0.06125 | 1.8972 | 91.55483 | 6.6436 | 0.9488 | 1.7518 | 40.43 | 2.0249 | 1.597 | 7.4884 | 663.626 | 36.11218 | 2716.76 | 5.98329 | 3.2955 | 4.97 | 133.94 | 2.7546 | 0.1229285 | 10.8243 | 144.85 | 0.63895 | 1.90812 | 1.8582 | 2.1303 | 83.842 | 15.667 | 4.97 | 3.289912 | 3.289912 | 3.341953 | 0.1724 | 1.007119 | 0.4623372
325 | x = 0.05 | 90 | 1115 | 0.42105 | 34.88935 | 3.22025 | 1.2135 | 4.0895 | 16.4 | 0.87875 | 0.88 | 1.06425 | 465.0225 | 57.016889 | 361.225 | 1.4207 | 2.28 | 3.525 | 176.45 | 3.101675 | 0.06707317 | 33.97525 | 197.625 | 1.484 | 1.9549 | 2.57175 | 2.76225 | 51.89 | 32.8605 | 3.525 | 4.823435 | 4.80951 | 4.739185 | 0.06875 | 1.882 | 90.65405 | 6.606 | 0.948 | 1.753 | 40.05 | 2.0215 | 1.595 | 7.434 | 663.51 | 36.0003 | 2700.6 | 5.87615 | 3.2925 | 4.95 | 133.9 | 2.751 | 0.1235955 | 10.8205 | 144.75 | 0.63825 | 1.9062 | 1.857 | 2.1305 | 82.27 | 15.645 | 4.95 | 3.28292 | 3.28292 | 3.369655 | 0.174 | 1.003127 | 0.4618307
326 | (1 − x)(0.99K0.5Na0.5NbO3–0.01Bi0.5Na0.5TiO3)–xLiSbO3 x=0 | 140 | 1060 | 0.3684 | 31.89291 | 3.0542 | 1.1953 | 4.15325 | 15.32 | 0.8517 | 0.8555 | 1.02625 | 458.7225 | 57.73994945 | 355.035 | 1.32174 | 2.2205 | 3.51 | 178.245 | 3.161535 | 0.06657963 | 34.73685 | 199.7 | 1.51195 | 1.96465 | 2.59645 | 2.7821 | 50.8645 | 33.575 | 3.51 | 4.81603 | 4.813245 | 4.79918 | 0.05375 | 1.9124 | 92.45561 | 6.6812 | 0.9496 | 1.7506 | 40.81 | 2.0283 | 1.599 | 7.5428 | 663.742 | 36.22406 | 2732.92 | 6.09043 | 3.2985 | 4.99 | 133.98 | 2.7582 | 0.122274 | 10.8281 | 144.95 | 0.63965 | 1.91004 | 1.8594 | 2.1301 | 85.414 | 15.689 | 4.99 | 3.296904 | 3.296904 | 3.314251 | 0.1708 | 1.012209 | 0.4628437
327 | x = 0.02 | 160 | 1060 | 0.362632 | 31.3938718 | 3.018716 | 1.206394 | 4.131385 | 15.0736 | 0.852666 | 0.85839 | 1.038325 | 459.95205 | 57.15037 | 356.9943 | 1.3604252 | 2.20209 | 3.4798 | 177.1401 | 3.1305043 | 0.06764144 | 34.302513 | 198.606 | 1.496911 | 1.954677 | 2.582521 | 2.771258 | 51.03921 | 33.3901 | 3.4798 | 4.7899094 | 4.7871801 | 4.7733964 | 0.053675 | 1.919552 | 93.0414978 | 6.747376 | 0.957008 | 1.758588 | 41.0138 | 2.030534 | 1.60502 | 7.446944 | 667.14116 | 36.415976 | 2696.3416 | 6.0354614 | 3.35853 | 4.9902 | 134.1204 | 2.738336 | 0.1216712 | 10.974738 | 144.951 | 0.642057 | 1.9112992 | 1.862812 | 2.134098 | 85.76572 | 15.50722 | 4.9902 | 3.31710592 | 3.31710592 | 3.47342598 | 0.183384 | 1.005751 | 0.4645854
328 | x = 0.03 | 202 | 1060 | 0.359748 | 31.1443527 | 3.000974 | 1.211941 | 4.1204525 | 14.9504 | 0.853149 | 0.859835 | 1.0443625 | 460.566825 | 56.85558 | 357.97395 | 1.3797678 | 2.192885 | 3.4647 | 176.58765 | 3.11498895 | 0.06818547 | 34.0853445 | 198.059 | 1.4893915 | 1.9496905 | 2.5755565 | 2.765837 | 51.126565 | 33.29765 | 3.4647 | 4.7768491 | 4.77414765 | 4.7605046 | 0.0536375 | 1.923128 | 93.3344417 | 6.780464 | 0.960712 | 1.762582 | 41.1157 | 2.031651 | 1.60803 | 7.399016 | 668.84074 | 36.511934 | 2678.0524 | 6.0079771 | 3.388545 | 4.9903 | 134.1906 | 2.728404 | 0.1213721 | 11.048057 | 144.9515 | 0.6432605 | 1.9119288 | 1.864518 | 2.136097 | 85.94158 | 15.41633 | 4.9903 | 3.32720688 | 3.32720688 | 3.55301347 | 0.189676 | 1.002528 | 0.4654562
329 | x = 0.04 | 250 | 1060 | 0.356864 | 30.8948336 | 2.983232 | 1.217488 | 4.10952 | 14.8272 | 0.853632 | 0.86128 | 1.0504 | 461.1816 | 56.56079 | 358.9536 | 1.3991104 | 2.18368 | 3.4496 | 176.0352 | 3.0994736 | 0.06873853 | 33.868176 | 197.512 | 1.481872 | 1.944704 | 2.568592 | 2.760416 | 51.21392 | 33.2052 | 3.4496 | 4.7637888 | 4.7611152 | 4.7476128 | 0.0536 | 1.926704 | 93.6273856 | 6.813552 | 0.964416 | 1.766576 | 41.2176 | 2.032768 | 1.61104 | 7.351088 | 670.54032 | 36.607892 | 2659.7632 | 5.9804928 | 3.41856 | 4.9904 | 134.2608 | 2.718472 | 0.1210745 | 11.121376 | 144.952 | 0.644464 | 1.9125584 | 1.866224 | 2.138096 | 86.11744 | 15.32544 | 4.9904 | 3.33730784 | 3.33730784 | 3.63260096 | 0.195968 | 0.9993088 | 0.4663271
330 | x = 0.06 | 218 | 1060 | 0.351096 | 30.3957954 | 2.947748 | 1.228582 | 4.087655 | 14.5808 | 0.854598 | 0.86417 | 1.062475 | 462.41115 | 55.97121 | 360.9129 | 1.4377956 | 2.16527 | 3.4194 | 174.9303 | 3.0684429 | 0.06987271 | 33.433839 | 196.418 | 1.466833 | 1.934731 | 2.554663 | 2.749574 | 51.38863 | 33.0203 | 3.4194 | 4.7376682 | 4.7350503 | 4.7218292 | 0.053525 | 1.933856 | 94.2132734 | 6.879728 | 0.971824 | 1.774564 | 41.4214 | 2.035002 | 1.61706 | 7.255232 | 673.93948 | 36.799808 | 2623.1848 | 5.9255242 | 3.47859 | 4.9906 | 134.4012 | 2.698608 | 0.1204836 | 11.268014 | 144.953 | 0.646871 | 1.9138176 | 1.869636 | 2.142094 | 86.46916 | 15.14366 | 4.9906 | 3.35750976 | 3.35750976 | 3.79177594 | 0.208552 | 0.9928818 | 0.4680687
331 | x = 0.1 | 175 | 1060 | 0.33956 | 29.397719 | 2.87678 | 1.25077 | 4.043925 | 14.088 | 0.85653 | 0.86995 | 1.086625 | 464.87025 | 54.79204 | 364.8315 | 1.515166 | 2.12845 | 3.359 | 172.7205 | 3.0063815 | 0.07226008 | 32.565165 | 194.23 | 1.436755 | 1.914785 | 2.526805 | 2.72789 | 51.73805 | 32.6505 | 3.359 | 4.685427 | 4.6829205 | 4.670262 | 0.053375 | 1.94816 | 95.385049 | 7.01208 | 0.98664 | 1.79054 | 41.829 | 2.03947 | 1.6291 | 7.06352 | 680.7378 | 37.18364 | 2550.028 | 5.815587 | 3.59865 | 4.991 | 134.682 | 2.65888 | 0.1193191 | 11.56129 | 144.955 | 0.651685 | 1.916336 | 1.87646 | 2.15009 | 87.1726 | 14.7801 | 4.991 | 3.3979136 | 3.3979136 | 4.1101259 | 0.23372 | 0.9800735 | 0.4715521
332 | (1 − x) (0.95K0.5Na0.5NbO3–0.05LiSbO3)–xBiScO3 x= 0 | 210 | 1090 | 0.3403 | 29.838375 | 2.91875 | 1.22275 | 4.10975 | 14.4 | 0.84775 | 0.8575 | 1.0505 | 460.445 | 56.301993 | 358.95 | 1.401125 | 2.155 | 3.425 | 175.725 | 3.092 | 0.06944444 | 33.768 | 197.25 | 1.47725 | 1.94005 | 2.565 | 2.75775 | 51.0975 | 33.28375 | 3.425 | 4.744335 | 4.744335 | 4.744335 | 0.05 | 1.882 | 90.65405 | 6.606 | 0.948 | 1.753 | 40.05 | 2.0215 | 1.595 | 7.434 | 663.51 | 36.0003 | 2700.6 | 5.87615 | 3.2925 | 4.95 | 133.9 | 2.751 | 0.1235955 | 10.8205 | 144.75 | 0.63825 | 1.9062 | 1.857 | 2.1305 | 82.27 | 15.645 | 4.95 | 3.28292 | 3.28292 | 3.369655 | 0.174 | 1.000765 | 0.4618307
333 | x = 0.002 | 263 | 1090 | 0.3462394 | 30.19665825 | 2.9395925 | 1.2230645 | 4.1060305 | 14.5372 | 0.8503345 | 0.859585 | 1.052759 | 460.93071 | 56.3031 | 359.3201 | 1.40640075 | 2.16329 | 3.43015 | 175.67755 | 3.08981 | 0.06933935 | 33.743084 | 197.1755 | 1.4763555 | 1.9402899 | 2.56421 | 2.7570745 | 51.177905 | 33.2319825 | 3.43015 | 4.74819433 | 4.74708033 | 4.74145433 | 0.0515 | 1.880476 | 90.5626539 | 6.602048 | 0.948304 | 1.753914 | 40.0119 | 2.020457 | 1.59441 | 7.426932 | 663.44498 | 35.9974994 | 2698.8228 | 5.8738957 | 3.291915 | 4.9481 | 133.9202 | 2.750998 | 0.1236157 | 10.828859 | 144.7805 | 0.6384635 | 1.9060856 | 1.857246 | 2.130799 | 82.14166 | 15.64931 | 4.9481 | 3.28297216 | 3.28297216 | 3.37346229 | 0.173872 | 1.000346 | 0.4619852
334 | x = 0.004 | 285 | 1090 | 0.3521788 | 30.5549415 | 2.960435 | 1.223379 | 4.102311 | 14.6744 | 0.852919 | 0.86167 | 1.055018 | 461.41642 | 56.30421 | 359.6902 | 1.4116765 | 2.17158 | 3.4353 | 175.6301 | 3.08762 | 0.06923622 | 33.718168 | 197.101 | 1.475461 | 1.9405298 | 2.56342 | 2.756399 | 51.25831 | 33.180215 | 3.4353 | 4.75205366 | 4.74982566 | 4.73857366 | 0.053 | 1.878952 | 90.4712578 | 6.598096 | 0.948608 | 1.754828 | 39.9738 | 2.019414 | 1.59382 | 7.419864 | 663.37996 | 35.9946988 | 2697.0456 | 5.8716414 | 3.29133 | 4.9462 | 133.9404 | 2.750996 | 0.123636 | 10.837218 | 144.811 | 0.638677 | 1.9059712 | 1.857492 | 2.131098 | 82.01332 | 15.65362 | 4.9462 | 3.28302432 | 3.28302432 | 3.37726958 | 0.173744 | 0.9999273 | 0.4621397
335 | x = 0.006 | 290 | 1090 | 0.3581182 | 30.91322475 | 2.9812775 | 1.2236935 | 4.0985915 | 14.8116 | 0.8555035 | 0.863755 | 1.057277 | 461.90213 | 56.30532 | 360.0603 | 1.41695225 | 2.17987 | 3.44045 | 175.58265 | 3.08543 | 0.069135 | 33.693252 | 197.0265 | 1.4745665 | 1.9407697 | 2.56263 | 2.7557235 | 51.338715 | 33.1284475 | 3.44045 | 4.75591299 | 4.75257099 | 4.73569299 | 0.0545 | 1.877428 | 90.3798617 | 6.594144 | 0.948912 | 1.755742 | 39.9357 | 2.018371 | 1.59323 | 7.412796 | 663.31494 | 35.9918982 | 2695.2684 | 5.8693871 | 3.290745 | 4.9443 | 133.9606 | 2.750994 | 0.1236563 | 10.845577 | 144.8415 | 0.6388905 | 1.9058568 | 1.857738 | 2.131397 | 81.88498 | 15.65793 | 4.9443 | 3.28307648 | 3.28307648 | 3.38107687 | 0.173616 | 0.9995087 | 0.4622941
336 | x = 0.008 | 300 | 1090 | 0.3640576 | 31.271508 | 3.00212 | 1.224008 | 4.094872 | 14.9488 | 0.858088 | 0.86584 | 1.059536 | 462.38784 | 56.30643 | 360.4304 | 1.422228 | 2.18816 | 3.4456 | 175.5352 | 3.08324 | 0.06903564 | 33.668336 | 196.952 | 1.473672 | 1.9410096 | 2.56184 | 2.755048 | 51.41912 | 33.07668 | 3.4456 | 4.75977232 | 4.75531632 | 4.73281232 | 0.056 | 1.875904 | 90.2884656 | 6.590192 | 0.949216 | 1.756656 | 39.8976 | 2.017328 | 1.59264 | 7.405728 | 663.24992 | 35.9890976 | 2693.4912 | 5.8671328 | 3.29016 | 4.9424 | 133.9808 | 2.750992 | 0.1236766 | 10.853936 | 144.872 | 0.639104 | 1.9057424 | 1.857984 | 2.131696 | 81.75664 | 15.66224 | 4.9424 | 3.28312864 | 3.28312864 | 3.38488416 | 0.173488 | 0.9990901 | 0.4624486
337 | x = 0.01 | 75 | 1090 | 0.369997 | 31.62979125 | 3.0229625 | 1.2243225 | 4.0911525 | 15.086 | 0.8606725 | 0.867925 | 1.061795 | 462.87355 | 56.30754047 | 360.8005 | 1.42750375 | 2.19645 | 3.45075 | 175.48775 | 3.08105 | 0.06893809 | 33.64342 | 196.8775 | 1.4727775 | 1.9412495 | 2.56105 | 2.7543725 | 51.499525 | 33.0249125 | 3.45075 | 4.76363165 | 4.75806165 | 4.72993165 | 0.0575 | 1.87438 | 90.1970695 | 6.58624 | 0.94952 | 1.75757 | 39.8595 | 2.016285 | 1.59205 | 7.39866 | 663.1849 | 35.986297 | 2691.714 | 5.8648785 | 3.289575 | 4.9405 | 134.001 | 2.75099 | 0.123697 | 10.862295 | 144.9025 | 0.6393175 | 1.905628 | 1.85823 | 2.131995 | 81.6283 | 15.66655 | 4.9405 | 3.2831808 | 3.2831808 | 3.38869145 | 0.17336 | 0.9986717 | 0.4626031
338 | (Na0.5K0.5)0.975Li0.025Nb0.82- xSbxTa0.18O3 x=0.05 | 330 | 1095 | 0.34715 | 30.4409375 | 2.961875 | 1.208875 | 4.137375 | 14.7 | 0.846375 | 0.85375 | 1.03525 | 458.8725 | 57.0399165 | 356.475 | 1.3523125 | 2.1775 | 3.4625 | 177.1125 | 3.131 | 0.06802721 | 34.314 | 198.625 | 1.496125 | 1.952525 | 2.5825 | 2.771375 | 50.87375 | 33.519375 | 3.4625 | 4.7768175 | 4.7768175 | 4.7768175 | 0.05 | 2.1319 | 110.19576 | 7.3739 | 0.9685 | 1.761 | 47.26 | 2.0193 | 1.597 | 7.4244 | 689.845 | 37.6874706 | 2744.91 | 5.31918 | 3.45 | 5.18 | 134.35 | 2.71565 | 0.1057977 | 11.2001 | 145 | 0.646 | 1.91572 | 1.8703 | 2.14 | 77.122 | 14.777 | 5.18 | 3.350892 | 3.350892 | 3.699192 | 0.2015 | 1.003522 | 0.4674385
339 | x = 0.06 | 350 | 1095 | 0.34715 | 30.4409375 | 2.961875 | 1.208875 | 4.137375 | 14.7 | 0.846375 | 0.85375 | 1.03525 | 458.8725 | 57.0399165 | 356.475 | 1.3523125 | 2.1775 | 3.4625 | 177.1125 | 3.131 | 0.06802721 | 34.314 | 198.625 | 1.496125 | 1.952525 | 2.5825 | 2.771375 | 50.87375 | 33.519375 | 3.4625 | 4.7768175 | 4.7768175 | 4.7768175 | 0.05 | 2.1354 | 110.4842 | 7.4068 | 0.9722 | 1.765 | 47.36 | 2.0204 | 1.6 | 7.3762 | 691.544 | 37.7828692 | 2726.54 | 5.29116 | 3.48 | 5.18 | 134.42 | 2.7057 | 0.1055743 | 11.2734 | 145 | 0.6472 | 1.91634 | 1.872 | 2.142 | 77.29 | 14.686 | 5.18 | 3.360958 | 3.360958 | 3.778918 | 0.2078 | 1.002928 | 0.4683068
340 | x = 0.07 | 340 | 1095 | 0.34715 | 30.4409375 | 2.961875 | 1.208875 | 4.137375 | 14.7 | 0.846375 | 0.85375 | 1.03525 | 458.8725 | 57.0399165 | 356.475 | 1.3523125 | 2.1775 | 3.4625 | 177.1125 | 3.131 | 0.06802721 | 34.314 | 198.625 | 1.496125 | 1.952525 | 2.5825 | 2.771375 | 50.87375 | 33.519375 | 3.4625 | 4.7768175 | 4.7768175 | 4.7768175 | 0.05 | 2.1389 | 110.77264 | 7.4397 | 0.9759 | 1.769 | 47.46 | 2.0215 | 1.603 | 7.328 | 693.243 | 37.8782678 | 2708.17 | 5.26314 | 3.51 | 5.18 | 134.49 | 2.69575 | 0.1053519 | 11.3467 | 145 | 0.6484 | 1.91696 | 1.8737 | 2.144 | 77.458 | 14.595 | 5.18 | 3.371024 | 3.371024 | 3.858644 | 0.2141 | 1.002335 | 0.4691751
341 | x = 0.08 | 310 | 1095 | 0.34715 | 30.4409375 | 2.961875 | 1.208875 | 4.137375 | 14.7 | 0.846375 | 0.85375 | 1.03525 | 458.8725 | 57.0399165 | 356.475 | 1.3523125 | 2.1775 | 3.4625 | 177.1125 | 3.131 | 0.06802721 | 34.314 | 198.625 | 1.496125 | 1.952525 | 2.5825 | 2.771375 | 50.87375 | 33.519375 | 3.4625 | 4.7768175 | 4.7768175 | 4.7768175 | 0.05 | 2.1424 | 111.06108 | 7.4726 | 0.9796 | 1.773 | 47.56 | 2.0226 | 1.606 | 7.2798 | 694.942 | 37.9736664 | 2689.8 | 5.23512 | 3.54 | 5.18 | 134.56 | 2.6858 | 0.1051304 | 11.42 | 145 | 0.6496 | 1.91758 | 1.8754 | 2.146 | 77.626 | 14.504 | 5.18 | 3.38109 | 3.38109 | 3.93837 | 0.2204 | 1.001743 | 0.4700434
342 | x = 0.1 | 225 | 1095 | 0.34715 | 30.4409375 | 2.961875 | 1.208875 | 4.137375 | 14.7 | 0.846375 | 0.85375 | 1.03525 | 458.8725 | 57.0399165 | 356.475 | 1.3523125 | 2.1775 | 3.4625 | 177.1125 | 3.131 | 0.06802721 | 34.314 | 198.625 | 1.496125 | 1.952525 | 2.5825 | 2.771375 | 50.87375 | 33.519375 | 3.4625 | 4.7768175 | 4.7768175 | 4.7768175 | 0.05 | 2.1494 | 111.63796 | 7.5384 | 0.987 | 1.781 | 47.76 | 2.0248 | 1.612 | 7.1834 | 698.34 | 38.1644636 | 2653.06 | 5.17908 | 3.6 | 5.18 | 134.7 | 2.6659 | 0.1046901 | 11.5666 | 145 | 0.652 | 1.91882 | 1.8788 | 2.15 | 77.962 | 14.322 | 5.18 | 3.401222 | 3.401222 | 4.097822 | 0.233 | 1.000561 | 0.47178
343 | 0.94(K0.5Na0.5NbO3)–0.06(LiSbO3) | 120 | 1060 | 0.33756 | 29.59735 | 2.9015 | 1.2283 | 4.0987 | 14.28 | 0.8483 | 0.859 | 1.0566 | 461.074 | 56.0068236 | 359.94 | 1.42065 | 2.146 | 3.41 | 175.17 | 3.0764 | 0.07002801 | 33.5496 | 196.7 | 1.4697 | 1.93506 | 2.558 | 2.7523 | 51.187 | 33.1895 | 3.41 | 4.731342 | 4.731342 | 4.731342 | 0.05 | 1.941 | 94.63664 | 6.8974 | 0.9722 | 1.774 | 41.6 | 2.0366 | 1.618 | 7.2808 | 673.994 | 36.8523916 | 2630.78 | 5.97588 | 3.48 | 5 | 134.42 | 2.7003 | 0.1201923 | 11.2698 | 145 | 0.6472 | 1.91472 | 1.8702 | 2.142 | 87.208 | 15.154 | 5 | 3.360796 | 3.360796 | 3.778756 | 0.2078 | 0.9937199 | 0.4683068
344 | 0.94(K0.5Na0.5NbO3)–0.06(LiSbO3) | 160 | 1080 | 0.33756 | 29.59735 | 2.9015 | 1.2283 | 4.0987 | 14.28 | 0.8483 | 0.859 | 1.0566 | 461.074 | 56.0068236 | 359.94 | 1.42065 | 2.146 | 3.41 | 175.17 | 3.0764 | 0.07002801 | 33.5496 | 196.7 | 1.4697 | 1.93506 | 2.558 | 2.7523 | 51.187 | 33.1895 | 3.41 | 4.731342 | 4.731342 | 4.731342 | 0.05 | 1.941 | 94.63664 | 6.8974 | 0.9722 | 1.774 | 41.6 | 2.0366 | 1.618 | 7.2808 | 673.994 | 36.8523916 | 2630.78 | 5.97588 | 3.48 | 5 | 134.42 | 2.7003 | 0.1201923 | 11.2698 | 145 | 0.6472 | 1.91472 | 1.8702 | 2.142 | 87.208 | 15.154 | 5 | 3.360796 | 3.360796 | 3.778756 | 0.2078 | 0.9937199 | 0.4683068
345 | 0.94(K0.5Na0.5NbO3)–0.06(LiSbO3) | 120 | 1100 | 0.33756 | 29.59735 | 2.9015 | 1.2283 | 4.0987 | 14.28 | 0.8483 | 0.859 | 1.0566 | 461.074 | 56.0068236 | 359.94 | 1.42065 | 2.146 | 3.41 | 175.17 | 3.0764 | 0.07002801 | 33.5496 | 196.7 | 1.4697 | 1.93506 | 2.558 | 2.7523 | 51.187 | 33.1895 | 3.41 | 4.731342 | 4.731342 | 4.731342 | 0.05 | 1.941 | 94.63664 | 6.8974 | 0.9722 | 1.774 | 41.6 | 2.0366 | 1.618 | 7.2808 | 673.994 | 36.8523916 | 2630.78 | 5.97588 | 3.48 | 5 | 134.42 | 2.7003 | 0.1201923 | 11.2698 | 145 | 0.6472 | 1.91472 | 1.8702 | 2.142 | 87.208 | 15.154 | 5 | 3.360796 | 3.360796 | 3.778756 | 0.2078 | 0.9937199 | 0.4683068
346 | 0.94(K0.5Na0.5NbO3)–0.06(LiSbO3) | 40 | 1120 | 0.33756 | 29.59735 | 2.9015 | 1.2283 | 4.0987 | 14.28 | 0.8483 | 0.859 | 1.0566 | 461.074 | 56.0068236 | 359.94 | 1.42065 | 2.146 | 3.41 | 175.17 | 3.0764 | 0.07002801 | 33.5496 | 196.7 | 1.4697 | 1.93506 | 2.558 | 2.7523 | 51.187 | 33.1895 | 3.41 | 4.731342 | 4.731342 | 4.731342 | 0.05 | 1.941 | 94.63664 | 6.8974 | 0.9722 | 1.774 | 41.6 | 2.0366 | 1.618 | 7.2808 | 673.994 | 36.8523916 | 2630.78 | 5.97588 | 3.48 | 5 | 134.42 | 2.7003 | 0.1201923 | 11.2698 | 145 | 0.6472 | 1.91472 | 1.8702 | 2.142 | 87.208 | 15.154 | 5 | 3.360796 | 3.360796 | 3.778756 | 0.2078 | 0.9937199 | 0.4683068
347 | (K0.462Na0.48Li0.058)1+xNbO3 x=0 | 125 | 950 | 0.33674 | 29.500574 | 2.89604 | 1.22494 | 4.09308 | 14.232 | 0.849 | 0.8596 | 1.057 | 461.6412 | 55.9460313 | 360.048 | 1.43317 | 2.1478 | 3.404 | 174.84 | 3.07016 | 0.07026419 | 33.39384 | 196.45 | 1.46896 | 1.933088 | 2.55436 | 2.74952 | 51.2096 | 33.03474 | 3.404 | 4.724604 | 4.724604 | 4.724604 | 0.05 | 1.92 | 92.906 | 6.7 | 0.95 | 1.75 | 41 | 2.03 | 1.6 | 7.57 | 663.8 | 36.28 | 2741 | 6.144 | 3.3 | 5 | 134 | 2.76 | 0.1219512 | 10.83 | 145 | 0.64 | 1.911 | 1.86 | 2.13 | 86.2 | 15.7 | 5 | 3.3004 | 3.3004 | 3.3004 | 0.17 | 0.9969996 | 0.463097
348 | x=0.01 | 140 | 950 | 0.3401074 | 29.79557974 | 2.9250004 | 1.2371894 | 4.1340108 | 14.37432 | 0.85749 | 0.868196 | 1.06757 | 466.257612 | 56.50549 | 363.64848 | 1.4475017 | 2.169278 | 3.43804 | 176.5884 | 3.1008616 | 0.07026419 | 33.7277784 | 198.4145 | 1.4836496 | 1.95241888 | 2.5799036 | 2.7770152 | 51.721696 | 33.3650874 | 3.43804 | 4.77185004 | 4.77185004 | 4.77185004 | 0.0505 | 1.92 | 92.906 | 6.7 | 0.95 | 1.75 | 41 | 2.03 | 1.6 | 7.57 | 663.8 | 36.28 | 2741 | 6.144 | 3.3 | 5 | 134 | 2.76 | 0.1219512 | 10.83 | 145 | 0.64 | 1.911 | 1.86 | 2.13 | 86.2 | 15.7 | 5 | 3.3004 | 3.3004 | 3.3004 | 0.17 | 1.002137 | 0.463097
349 | x=0.02 | 137 | 950 | 0.3434748 | 30.09058548 | 2.9539608 | 1.2494388 | 4.1749416 | 14.51664 | 0.86598 | 0.876792 | 1.07814 | 470.874024 | 57.06495 | 367.24896 | 1.4618334 | 2.190756 | 3.47208 | 178.3368 | 3.1315632 | 0.07026419 | 34.0617168 | 200.379 | 1.4983392 | 1.97174976 | 2.6054472 | 2.8045104 | 52.233792 | 33.6954348 | 3.47208 | 4.81909608 | 4.81909608 | 4.81909608 | 0.051 | 1.92 | 92.906 | 6.7 | 0.95 | 1.75 | 41 | 2.03 | 1.6 | 7.57 | 663.8 | 36.28 | 2741 | 6.144 | 3.3 | 5 | 134 | 2.76 | 0.1219512 | 10.83 | 145 | 0.64 | 1.911 | 1.86 | 2.13 | 86.2 | 15.7 | 5 | 3.3004 | 3.3004 | 3.3004 | 0.17 | 1.007274 | 0.463097
350 | x=0 | 140 | 1000 | 0.33674 | 29.500574 | 2.89604 | 1.22494 | 4.09308 | 14.232 | 0.849 | 0.8596 | 1.057 | 461.6412 | 55.9460313 | 360.048 | 1.43317 | 2.1478 | 3.404 | 174.84 | 3.07016 | 0.07026419 | 33.39384 | 196.45 | 1.46896 | 1.933088 | 2.55436 | 2.74952 | 51.2096 | 33.03474 | 3.404 | 4.724604 | 4.724604 | 4.724604 | 0.05 | 1.92 | 92.906 | 6.7 | 0.95 | 1.75 | 41 | 2.03 | 1.6 | 7.57 | 663.8 | 36.28 | 2741 | 6.144 | 3.3 | 5 | 134 | 2.76 | 0.1219512 | 10.83 | 145 | 0.64 | 1.911 | 1.86 | 2.13 | 86.2 | 15.7 | 5 | 3.3004 | 3.3004 | 3.3004 | 0.17 | 0.9969996 | 0.463097
351 | x=0.01 | 180 | 1000 | 0.3401074 | 29.79557974 | 2.9250004 | 1.2371894 | 4.1340108 | 14.37432 | 0.85749 | 0.868196 | 1.06757 | 466.257612 | 56.50549 | 363.64848 | 1.4475017 | 2.169278 | 3.43804 | 176.5884 | 3.1008616 | 0.07026419 | 33.7277784 | 198.4145 | 1.4836496 | 1.95241888 | 2.5799036 | 2.7770152 | 51.721696 | 33.3650874 | 3.43804 | 4.77185004 | 4.77185004 | 4.77185004 | 0.0505 | 1.92 | 92.906 | 6.7 | 0.95 | 1.75 | 41 | 2.03 | 1.6 | 7.57 | 663.8 | 36.28 | 2741 | 6.144 | 3.3 | 5 | 134 | 2.76 | 0.1219512 | 10.83 | 145 | 0.64 | 1.911 | 1.86 | 2.13 | 86.2 | 15.7 | 5 | 3.3004 | 3.3004 | 3.3004 | 0.17 | 1.002137 | 0.463097
352 | x=0.02 | 165 | 1000 | 0.3434748 | 30.09058548 | 2.9539608 | 1.2494388 | 4.1749416 | 14.51664 | 0.86598 | 0.876792 | 1.07814 | 470.874024 | 57.06495 | 367.24896 | 1.4618334 | 2.190756 | 3.47208 | 178.3368 | 3.1315632 | 0.07026419 | 34.0617168 | 200.379 | 1.4983392 | 1.97174976 | 2.6054472 | 2.8045104 | 52.233792 | 33.6954348 | 3.47208 | 4.81909608 | 4.81909608 | 4.81909608 | 0.051 | 1.92 | 92.906 | 6.7 | 0.95 | 1.75 | 41 | 2.03 | 1.6 | 7.57 | 663.8 | 36.28 | 2741 | 6.144 | 3.3 | 5 | 134 | 2.76 | 0.1219512 | 10.83 | 145 | 0.64 | 1.911 | 1.86 | 2.13 | 86.2 | 15.7 | 5 | 3.3004 | 3.3004 | 3.3004 | 0.17 | 1.007274 | 0.463097
353 | x=0 | 160 | 1050 | 0.33674 | 29.500574 | 2.89604 | 1.22494 | 4.09308 | 14.232 | 0.849 | 0.8596 | 1.057 | 461.6412 | 55.9460313 | 360.048 | 1.43317 | 2.1478 | 3.404 | 174.84 | 3.07016 | 0.07026419 | 33.39384 | 196.45 | 1.46896 | 1.933088 | 2.55436 | 2.74952 | 51.2096 | 33.03474 | 3.404 | 4.724604 | 4.724604 | 4.724604 | 0.05 | 1.92 | 92.906 | 6.7 | 0.95 | 1.75 | 41 | 2.03 | 1.6 | 7.57 | 663.8 | 36.28 | 2741 | 6.144 | 3.3 | 5 | 134 | 2.76 | 0.1219512 | 10.83 | 145 | 0.64 | 1.911 | 1.86 | 2.13 | 86.2 | 15.7 | 5 | 3.3004 | 3.3004 | 3.3004 | 0.17 | 0.9969996 | 0.463097
354 | x=0.01 | 200 | 1050 | 0.3401074 | 29.79557974 | 2.9250004 | 1.2371894 | 4.1340108 | 14.37432 | 0.85749 | 0.868196 | 1.06757 | 466.257612 | 56.50549 | 363.64848 | 1.4475017 | 2.169278 | 3.43804 | 176.5884 | 3.1008616 | 0.07026419 | 33.7277784 | 198.4145 | 1.4836496 | 1.95241888 | 2.5799036 | 2.7770152 | 51.721696 | 33.3650874 | 3.43804 | 4.77185004 | 4.77185004 | 4.77185004 | 0.0505 | 1.92 | 92.906 | 6.7 | 0.95 | 1.75 | 41 | 2.03 | 1.6 | 7.57 | 663.8 | 36.28 | 2741 | 6.144 | 3.3 | 5 | 134 | 2.76 | 0.1219512 | 10.83 | 145 | 0.64 | 1.911 | 1.86 | 2.13 | 86.2 | 15.7 | 5 | 3.3004 | 3.3004 | 3.3004 | 0.17 | 1.002137 | 0.463097
355 | x=0.02 | 170 | 1050 | 0.3434748 | 30.09058548 | 2.9539608 | 1.2494388 | 4.1749416 | 14.51664 | 0.86598 | 0.876792 | 1.07814 | 470.874024 | 57.06495 | 367.24896 | 1.4618334 | 2.190756 | 3.47208 | 178.3368 | 3.1315632 | 0.07026419 | 34.0617168 | 200.379 | 1.4983392 | 1.97174976 | 2.6054472 | 2.8045104 | 52.233792 | 33.6954348 | 3.47208 | 4.81909608 | 4.81909608 | 4.81909608 | 0.051 | 1.92 | 92.906 | 6.7 | 0.95 | 1.75 | 41 | 2.03 | 1.6 | 7.57 | 663.8 | 36.28 | 2741 | 6.144 | 3.3 | 5 | 134 | 2.76 | 0.1219512 | 10.83 | 145 | 0.64 | 1.911 | 1.86 | 2.13 | 86.2 | 15.7 | 5 | 3.3004 | 3.3004 | 3.3004 | 0.17 | 1.007274 | 0.463097
356 | (K050Na0.50)0.94Li0.06NbO3 | 215 | 1000 | 0.33756 | 29.59735 | 2.9015 | 1.2283 | 4.0987 | 14.28 | 0.8483 | 0.859 | 1.0566 | 461.074 | 56.0068236 | 359.94 | 1.42065 | 2.146 | 3.41 | 175.17 | 3.0764 | 0.07002801 | 33.5496 | 196.7 | 1.4697 | 1.93506 | 2.558 | 2.7523 | 51.187 | 33.1895 | 3.41 | 4.731342 | 4.731342 | 4.731342 | 0.05 | 1.92 | 92.906 | 6.7 | 0.95 | 1.75 | 41 | 2.03 | 1.6 | 7.57 | 663.8 | 36.28 | 2741 | 6.144 | 3.3 | 5 | 134 | 2.76 | 0.1219512 | 10.83 | 145 | 0.64 | 1.911 | 1.86 | 2.13 | 86.2 | 15.7 | 5 | 3.3004 | 3.3004 | 3.3004 | 0.17 | 0.9972584 | 0.463097
357 | (K050Na0.50)0.94Li0.06NbO3 | 150 | 980 | 0.33756 | 29.59735 | 2.9015 | 1.2283 | 4.0987 | 14.28 | 0.8483 | 0.859 | 1.0566 | 461.074 | 56.0068236 | 359.94 | 1.42065 | 2.146 | 3.41 | 175.17 | 3.0764 | 0.07002801 | 33.5496 | 196.7 | 1.4697 | 1.93506 | 2.558 | 2.7523 | 51.187 | 33.1895 | 3.41 | 4.731342 | 4.731342 | 4.731342 | 0.05 | 1.92 | 92.906 | 6.7 | 0.95 | 1.75 | 41 | 2.03 | 1.6 | 7.57 | 663.8 | 36.28 | 2741 | 6.144 | 3.3 | 5 | 134 | 2.76 | 0.1219512 | 10.83 | 145 | 0.64 | 1.911 | 1.86 | 2.13 | 86.2 | 15.7 | 5 | 3.3004 | 3.3004 | 3.3004 | 0.17 | 0.9972584 | 0.463097
358 | (K050Na0.50)0.94Li0.06NbO3 | 150 | 1080 | 0.33756 | 29.59735 | 2.9015 | 1.2283 | 4.0987 | 14.28 | 0.8483 | 0.859 | 1.0566 | 461.074 | 56.0068236 | 359.94 | 1.42065 | 2.146 | 3.41 | 175.17 | 3.0764 | 0.07002801 | 33.5496 | 196.7 | 1.4697 | 1.93506 | 2.558 | 2.7523 | 51.187 | 33.1895 | 3.41 | 4.731342 | 4.731342 | 4.731342 | 0.05 | 1.92 | 92.906 | 6.7 | 0.95 | 1.75 | 41 | 2.03 | 1.6 | 7.57 | 663.8 | 36.28 | 2741 | 6.144 | 3.3 | 5 | 134 | 2.76 | 0.1219512 | 10.83 | 145 | 0.64 | 1.911 | 1.86 | 2.13 | 86.2 | 15.7 | 5 | 3.3004 | 3.3004 | 3.3004 | 0.17 | 0.9972584 | 0.463097
359 | (1-x)K0.5Na0.5NbO3-xCaZrO3 x=0.03 | 132 | 1160 | 0.37548 | 31.314535 | 3.04685 | 1.19665 | 4.12105 | 15.15 | 0.85475 | 0.8545 | 1.0446 | 461.275 | 57.2942646 | 376.71 | 1.224945 | 2.2195 | 3.515 | 178.365 | 3.1649 | 0.0679868 | 34.6002 | 199.4 | 1.50975 | 1.96506 | 2.5943 | 2.77975 | 49.2016 | 33.51425 | 3.515 | 4.832673 | 4.832673 | 4.832673 | 0.05 | 1.9188 | 92.85554 | 6.6925 | 0.9509 | 1.7563 | 40.97 | 2.0201 | 1.594 | 7.5304 | 663.686 | 36.3584611 | 2722.52 | 5.99862 | 3.291 | 5 | 134.33 | 2.76195 | 0.1213083 | 10.9257 | 145.3 | 0.6424 | 1.91178 | 1.863 | 2.1336 | 84.847 | 15.766 | 5 | 3.298348 | 3.298348 | 3.355798 | 0.1688 | 1.010065 | 0.4648336
360 | x=0.04 | 152 | 1160 | 0.38264 | 31.40488 | 3.0608 | 1.1972 | 4.1064 | 15.2 | 0.858 | 0.856 | 1.0528 | 462.6 | 57.1330728 | 384.28 | 1.19876 | 2.226 | 3.52 | 178.32 | 3.1632 | 0.06842105 | 34.5136 | 199.2 | 1.508 | 1.96508 | 2.5924 | 2.778 | 48.7188 | 33.434 | 3.52 | 4.840464 | 4.840464 | 4.840464 | 0.05 | 1.9184 | 92.83872 | 6.69 | 0.9512 | 1.7584 | 40.96 | 2.0168 | 1.592 | 7.5172 | 663.648 | 36.3846148 | 2716.36 | 5.95016 | 3.288 | 5 | 134.44 | 2.7626 | 0.12109375 | 10.9576 | 145.4 | 0.6432 | 1.91204 | 1.864 | 2.1348 | 84.396 | 15.788 | 5 | 3.297664 | 3.297664 | 3.374264 | 0.1684 | 1.009055 | 0.4654124
361 | x=0.06 | 135 | 1160 | 0.3898 | 31.495225 | 3.07475 | 1.19775 | 4.09175 | 15.25 | 0.86125 | 0.8575 | 1.061 | 463.925 | 56.971881 | 391.85 | 1.172575 | 2.2325 | 3.525 | 178.275 | 3.1615 | 0.06885246 | 34.427 | 199 | 1.50625 | 1.9651 | 2.5905 | 2.77625 | 48.236 | 33.35375 | 3.525 | 4.848255 | 4.848255 | 4.848255 | 0.05 | 1.9176 | 92.80508 | 6.685 | 0.9518 | 1.7626 | 40.94 | 2.0102 | 1.588 | 7.4908 | 663.572 | 36.4369222 | 2704.04 | 5.85324 | 3.282 | 5 | 134.66 | 2.7639 | 0.1206644 | 11.0214 | 145.6 | 0.6448 | 1.91256 | 1.866 | 2.1372 | 83.494 | 15.832 | 5 | 3.296296 | 3.296296 | 3.411196 | 0.1676 | 1.007648 | 0.4665702
362 | x=0.08 | 70 | 1160 | 0.41128 | 31.76626 | 3.1166 | 1.1994 | 4.0478 | 15.4 | 0.871 | 0.862 | 1.0856 | 467.9 | 56.4883056 | 414.56 | 1.09402 | 2.252 | 3.54 | 178.14 | 3.1564 | 0.07012987 | 34.1672 | 198.4 | 1.501 | 1.96516 | 2.5848 | 2.771 | 46.7876 | 33.113 | 3.54 | 4.871628 | 4.871628 | 4.871628 | 0.05 | 1.9168 | 92.77144 | 6.68 | 0.9524 | 1.7668 | 40.92 | 2.0036 | 1.584 | 7.4644 | 663.496 | 36.4892296 | 2691.72 | 5.75632 | 3.276 | 5 | 134.88 | 2.7652 | 0.1202346 | 11.0852 | 145.8 | 0.6464 | 1.91308 | 1.868 | 2.1396 | 82.592 | 15.876 | 5 | 3.294928 | 3.294928 | 3.448128 | 0.1668 | 1.005023 | 0.4677279
363 | (0.95-y)K0.5Na0.5NbO3-0.05CaZrO3-yLiNbO3 y=0.02 | 140 | 1160 | 0.38432 | 31.013175 | 3.04025 | 1.20885 | 4.06965 | 15.01 | 0.86235 | 0.8605 | 1.0732 | 465.183 | 56.3815422 | 393.83 | 1.211625 | 2.2145 | 3.495 | 177.165 | 3.1303 | 0.06995336 | 33.9902 | 197.9 | 1.49115 | 1.95512 | 2.5765 | 2.76535 | 48.415 | 33.16525 | 3.495 | 4.822269 | 4.822269 | 4.822269 | 0.05 | 1.918 | 92.8219 | 6.6875 | 0.9515 | 1.7605 | 40.95 | 2.0135 | 1.59 | 7.504 | 663.61 | 36.4107685 | 2710.2 | 5.9017 | 3.285 | 5 | 134.55 | 2.76325 | 0.1208791 | 10.9895 | 145.5 | 0.644 | 1.9123 | 1.865 | 2.136 | 83.945 | 15.81 | 5 | 3.29698 | 3.29698 | 3.39273 | 0.168 | 1.002776 | 0.4659913
364 | y=0.06 | 190 | 1160 | 0.37336 | 30.049075 | 2.97125 | 1.23105 | 4.02545 | 14.53 | 0.86455 | 0.8665 | 1.0976 | 467.699 | 55.2008646 | 397.79 | 1.289725 | 2.1785 | 3.435 | 174.945 | 3.0679 | 0.07226428 | 33.1166 | 195.7 | 1.46095 | 1.93516 | 2.5485 | 2.74355 | 48.773 | 32.78825 | 3.435 | 4.770297 | 4.770297 | 4.770297 | 0.05 | 1.918 | 92.8219 | 6.6875 | 0.9515 | 1.7605 | 40.95 | 2.0135 | 1.59 | 7.504 | 663.61 | 36.4107685 | 2710.2 | 5.9017 | 3.285 | 5 | 134.55 | 2.76325 | 0.1208791 | 10.9895 | 145.5 | 0.644 | 1.9123 | 1.865 | 2.136 | 83.945 | 15.81 | 5 | 3.29698 | 3.29698 | 3.39273 | 0.168 | 0.9922355 | 0.4659913
365 | y=0.07 | 212 | 1160 | 0.37062 | 29.80805 | 2.954 | 1.2366 | 4.0144 | 14.41 | 0.8651 | 0.868 | 1.1037 | 468.328 | 54.9056952 | 398.78 | 1.30925 | 2.1695 | 3.42 | 174.39 | 3.0523 | 0.07286607 | 32.8982 | 195.15 | 1.4534 | 1.93017 | 2.5415 | 2.7381 | 48.8625 | 32.694 | 3.42 | 4.757304 | 4.757304 | 4.757304 | 0.05 | 1.918 | 92.8219 | 6.6875 | 0.9515 | 1.7605 | 40.95 | 2.0135 | 1.59 | 7.504 | 663.61 | 36.4107685 | 2710.2 | 5.9017 | 3.285 | 5 | 134.55 | 2.76325 | 0.1208791 | 10.9895 | 145.5 | 0.644 | 1.9123 | 1.865 | 2.136 | 83.945 | 15.81 | 5 | 3.29698 | 3.29698 | 3.39273 | 0.168 | 0.9896005 | 0.4659913
366 | y=0.08 | 158 | 1160 | 0.36788 | 29.567025 | 2.93675 | 1.24215 | 4.00335 | 14.29 | 0.86565 | 0.8695 | 1.1098 | 468.957 | 54.6105258 | 399.77 | 1.328775 | 2.1605 | 3.405 | 173.835 | 3.0367 | 0.07347796 | 32.6798 | 194.6 | 1.44585 | 1.92518 | 2.5345 | 2.73265 | 48.952 | 32.59975 | 3.405 | 4.744311 | 4.744311 | 4.744311 | 0.05 | 1.918 | 92.8219 | 6.6875 | 0.9515 | 1.7605 | 40.95 | 2.0135 | 1.59 | 7.504 | 663.61 | 36.4107685 | 2710.2 | 5.9017 | 3.285 | 5 | 134.55 | 2.76325 | 0.1208791 | 10.9895 | 145.5 | 0.644 | 1.9123 | 1.865 | 2.136 | 83.945 | 15.81 | 5 | 3.29698 | 3.29698 | 3.39273 | 0.168 | 0.9869654 | 0.4659913
367 | (Na0.53K0.47-xAgx)Nb1-xSbxO3 x=0.03 | 104 | 1137 | 0.40044 | 32.62333 | 3.1112 | 1.1869 | 4.0879 | 15.6 | 0.8558 | 0.886 | 1.086 | 468.976 | 56.7198039 | 381.93 | 1.34313 | 2.26 | 3.5 | 174.96 | 3.09935 | 0.08333333 | 33.1251 | 197 | 1.4928 | 1.94535 | 2.5499 | 2.746 | 53.101 | 32.0903 | 3.5 | 4.740897 | 4.740897 | 4.740897 | 0.059 | 1.9305 | 93.77132 | 6.7987 | 0.9611 | 1.762 | 41.3 | 2.0333 | 1.609 | 7.4254 | 668.897 | 36.5661958 | 2685.89 | 6.05994 | 3.39 | 5 | 134.21 | 2.73015 | 0.1210654 | 11.0499 | 145 | 0.6436 | 1.91286 | 1.8651 | 2.136 | 86.704 | 15.427 | 5 | 3.330598 | 3.330598 | 3.539578 | 0.1889 | 1.00355 | 0.4657019
368 | x=0.04 | 142 | 1137 | 0.41744 | 33.31103 | 3.1565 | 1.1867 | 4.0709 | 15.88 | 0.8585 | 0.897 | 1.1062 | 472.098 | 56.5002654 | 390.9 | 1.33809 | 2.28 | 3.51 | 174.27 | 3.0862 | 0.08816121 | 32.7684 | 196.4 | 1.4879 | 1.9421 | 2.5388 | 2.7373 | 53.873 | 31.7283 | 3.51 | 4.72847 | 4.72847 | 4.72847 | 0.062 | 1.934 | 94.05976 | 6.8316 | 0.9648 | 1.766 | 41.4 | 2.0344 | 1.612 | 7.3772 | 670.596 | 36.6615944 | 2667.52 | 6.03192 | 3.42 | 5 | 134.28 | 2.7202 | 0.1207729 | 11.1232 | 145 | 0.6448 | 1.91348 | 1.8668 | 2.138 | 86.872 | 15.336 | 5 | 3.340664 | 3.340664 | 3.619304 | 0.1952 | 1.001246 | 0.4665702
369 | x=0.06 | 179 | 1137 | 0.45144 | 34.68643 | 3.2471 | 1.1863 | 4.0369 | 16.44 | 0.8639 | 0.919 | 1.1466 | 478.342 | 56.0611884 | 408.84 | 1.32801 | 2.32 | 3.53 | 172.89 | 3.0599 | 0.0973236 | 32.055 | 195.2 | 1.4781 | 1.9356 | 2.5166 | 2.7199 | 55.417 | 31.0043 | 3.53 | 4.703616 | 4.703616 | 4.703616 | 0.068 | 1.941 | 94.63664 | 6.8974 | 0.9722 | 1.774 | 41.6 | 2.0366 | 1.618 | 7.2808 | 673.994 | 36.8523916 | 2630.78 | 5.97588 | 3.48 | 5 | 134.42 | 2.7003 | 0.1201923 | 11.2698 | 145 | 0.6472 | 1.91472 | 1.8702 | 2.142 | 87.208 | 15.154 | 5 | 3.360796 | 3.360796 | 3.778756 | 0.2078 | 0.996647 | 0.4683068
370 | x=0.07 | 199 | 1137 | 0.46844 | 35.37413 | 3.2924 | 1.1861 | 4.0199 | 16.72 | 0.8666 | 0.93 | 1.1668 | 481.464 | 55.8416499 | 417.81 | 1.32297 | 2.34 | 3.54 | 172.2 | 3.04675 | 0.1016746 | 31.6983 | 194.6 | 1.4732 | 1.93235 | 2.5055 | 2.7112 | 56.189 | 30.6423 | 3.54 | 4.691189 | 4.691189 | 4.691189 | 0.071 | 1.9445 | 94.92508 | 6.9303 | 0.9759 | 1.778 | 41.7 | 2.0377 | 1.621 | 7.2326 | 675.693 | 36.9477902 | 2612.41 | 5.94786 | 3.51 | 5 | 134.49 | 2.69035 | 0.1199041 | 11.3431 | 145 | 0.6484 | 1.91534 | 1.8719 | 2.144 | 87.376 | 15.063 | 5 | 3.370862 | 3.370862 | 3.858482 | 0.2141 | 0.9943515 | 0.4691751
371 | x=0.08 | 197 | 1137 | 0.48544 | 36.06183 | 3.3377 | 1.1859 | 4.0029 | 17 | 0.8693 | 0.941 | 1.187 | 484.586 | 55.6221114 | 426.78 | 1.31793 | 2.36 | 3.55 | 171.51 | 3.0336 | 0.1058824 | 31.3416 | 194 | 1.4683 | 1.9291 | 2.4944 | 2.7025 | 56.961 | 30.2803 | 3.55 | 4.678762 | 4.678762 | 4.678762 | 0.074 | 1.948 | 95.21352 | 6.9632 | 0.9796 | 1.782 | 41.8 | 2.0388 | 1.624 | 7.1844 | 677.392 | 37.0431888 | 2594.04 | 5.91984 | 3.54 | 5 | 134.56 | 2.6804 | 0.1196172 | 11.4164 | 145 | 0.6496 | 1.91596 | 1.8736 | 2.146 | 87.544 | 14.972 | 5 | 3.380928 | 3.380928 | 3.938208 | 0.2204 | 0.9920587 | 0.4700434
372 | 0.94(K0.4-xNa0.6BaxNb1-xZrx)O3–0.06LiSbO3 x= 0 | 250 | 1095 | 0.323272 | 28.083104 | 2.80844 | 1.2048 | 4.01692 | 13.528 | 0.85676 | 0.8684 | 1.07352 | 468.312 | 54.75530572 | 363.136 | 1.5922 | 2.146 | 3.316 | 170.564 | 2.97864 | 0.07392076 | 31.46656 | 192.94 | 1.4462 | 1.90404 | 2.50536 | 2.71188 | 51.61 | 31.37624 | 3.316 | 4.6338264 | 4.6338264 | 4.6338264 | 0.05 | 1.941 | 94.63664 | 6.8974 | 0.9722 | 1.774 | 41.6 | 2.0366 | 1.618 | 7.2808 | 673.994 | 36.8523916 | 2630.78 | 5.97588 | 3.48 | 5 | 134.42 | 2.7003 | 0.1201923 | 11.2698 | 145 | 0.6472 | 1.91472 | 1.8702 | 2.142 | 87.208 | 15.154 | 5 | 3.360796 | 3.360796 | 3.778756 | 0.2078 | 0.9855309 | 0.4683068
373 | x=0.02 | 290 | 1095 | 0.361248 | 29.9298092 | 2.885144 | 1.207056 | 3.99342 | 14.2236 | 0.862024 | 0.87028 | 1.091756 | 469.89308 | 54.76396406 | 375.5628 | 1.602352 | 2.15822 | 3.3536 | 170.47 | 2.9732256 | 0.07162744 | 31.320296 | 192.846 | 1.445636 | 1.907048 | 2.502164 | 2.70906 | 50.96234 | 31.30668 | 3.3536 | 4.6281864 | 4.6281864 | 4.6281864 | 0.05 | 1.940248 | 94.6050184 | 6.8927 | 0.972764 | 1.777948 | 41.5812 | 2.030396 | 1.61424 | 7.255984 | 673.92256 | 36.90156 | 2619.1992 | 5.8847752 | 3.47436 | 5 | 134.6268 | 2.701522 | 0.1197945 | 11.329772 | 145.188 | 0.648704 | 1.9152088 | 1.87208 | 2.144256 | 86.36012 | 15.19536 | 5 | 3.35951008 | 3.35951008 | 3.81347208 | 0.207048 | 0.9846046 | 0.4693951
374 | x=0.04 | 325 | 1095 | 0.399224 | 31.7765144 | 2.961848 | 1.209312 | 3.96992 | 14.9192 | 0.867288 | 0.87216 | 1.109992 | 471.47416 | 54.7726224 | 387.9896 | 1.612504 | 2.17044 | 3.3912 | 170.376 | 2.9678112 | 0.06954797 | 31.174032 | 192.752 | 1.445072 | 1.910056 | 2.498968 | 2.70624 | 50.31468 | 31.23712 | 3.3912 | 4.6225464 | 4.6225464 | 4.6225464 | 0.05 | 1.939496 | 94.5733968 | 6.888 | 0.973328 | 1.781896 | 41.5624 | 2.024192 | 1.61048 | 7.231168 | 673.85112 | 36.95073 | 2607.6184 | 5.7936704 | 3.46872 | 5 | 134.8336 | 2.702744 | 0.1193964 | 11.389744 | 145.376 | 0.650208 | 1.9156976 | 1.87396 | 2.146512 | 85.51224 | 15.23672 | 5 | 3.35822416 | 3.35822416 | 3.84818816 | 0.206296 | 0.9836797 | 0.4704834
375 | x=0.06 | 344 | 1095 | 0.4372 | 33.6232196 | 3.038552 | 1.211568 | 3.94642 | 15.6148 | 0.872552 | 0.87404 | 1.128228 | 473.05524 | 54.78128074 | 400.4164 | 1.622656 | 2.18266 | 3.4288 | 170.282 | 2.9623968 | 0.06765376 | 31.027768 | 192.658 | 1.444508 | 1.913064 | 2.495772 | 2.70342 | 49.66702 | 31.16756 | 3.4288 | 4.6169064 | 4.6169064 | 4.6169064 | 0.05 | 1.938744 | 94.5417752 | 6.8833 | 0.973892 | 1.785844 | 41.5436 | 2.017988 | 1.60672 | 7.206352 | 673.77968 | 36.9999 | 2596.0376 | 5.7025656 | 3.46308 | 5 | 135.0404 | 2.703966 | 0.1189979 | 11.449716 | 145.564 | 0.651712 | 1.9161864 | 1.87584 | 2.148768 | 84.66436 | 15.27808 | 5 | 3.35693824 | 3.35693824 | 3.88290424 | 0.205544 | 0.9827561 | 0.4715716
376 | x=0.08 | 100 | 1095 | 0.475176 | 35.4699248 | 3.115256 | 1.213824 | 3.92292 | 16.3104 | 0.877816 | 0.87592 | 1.146464 | 474.63632 | 54.78993908 | 412.8432 | 1.632808 | 2.19488 | 3.4664 | 170.188 | 2.9569824 | 0.06592113 | 30.881504 | 192.564 | 1.443944 | 1.916072 | 2.492576 | 2.7006 | 49.01936 | 31.098 | 3.4664 | 4.6112664 | 4.6112664 | 4.6112664 | 0.05 | 1.937992 | 94.5101536 | 6.8786 | 0.974456 | 1.789792 | 41.5248 | 2.011784 | 1.60296 | 7.181536 | 673.70824 | 37.04907 | 2584.4568 | 5.6114608 | 3.45744 | 5 | 135.2472 | 2.705188 | 0.118599 | 11.509688 | 145.752 | 0.653216 | 1.9166752 | 1.87772 | 2.151024 | 83.81648 | 15.31944 | 5 | 3.35565232 | 3.35565232 | 3.91762032 | 0.204792 | 0.981834 | 0.4726599
377 | (1-x)K0.49Na0.51NbO3-xLiNbO3 x=0.03 | 170 | 1090 | 0.3443056 | 30.1641677 | 2.943647 | 1.209225 | 4.123411 | 14.5624 | 0.847523 | 0.85547 | 1.040046 | 459.9339 | 56.76319 | 357.2998 | 1.3797775 | 2.173 | 3.4453 | 176.3597 | 3.113112 | 0.06867 | 33.989848 | 197.962 | 1.489925 | 1.946829 | 2.573568 | 2.764479 | 50.96215 | 33.285137 | 3.4453 | 4.76025822 | 4.76025822 | 4.76025822 | 0.05 | 1.92 | 92.906 | 6.7 | 0.95 | 1.75 | 41 | 2.03 | 1.6 | 7.57 | 663.8 | 36.28 | 2741 | 6.144 | 3.3 | 5 | 134 | 2.76 | 0.1219512 | 10.83 | 145 | 0.64 | 1.911 | 1.86 | 2.13 | 86.2 | 15.7 | 5 | 3.3004 | 3.3004 | 3.3004 | 0.17 | 1.004331 | 0.463097
378 | x=0.04 | 210 | 1090 | 0.3415808 | 29.9247536 | 2.926496 | 1.2148 | 4.112448 | 14.4432 | 0.848064 | 0.85696 | 1.046128 | 460.5552 | 56.46935 | 358.2864 | 1.39912 | 2.164 | 3.4304 | 175.8096 | 3.097616 | 0.06923673 | 33.773664 | 197.416 | 1.4824 | 1.941872 | 2.566624 | 2.759072 | 51.0512 | 33.192816 | 3.4304 | 4.74736896 | 4.74736896 | 4.74736896 | 0.05 | 1.92 | 92.906 | 6.7 | 0.95 | 1.75 | 41 | 2.03 | 1.6 | 7.57 | 663.8 | 36.28 | 2741 | 6.144 | 3.3 | 5 | 134 | 2.76 | 0.1219512 | 10.83 | 145 | 0.64 | 1.911 | 1.86 | 2.13 | 86.2 | 15.7 | 5 | 3.3004 | 3.3004 | 3.3004 | 0.17 | 1.0017 | 0.463097
379 | x=0.06 | 245 | 1090 | 0.3361312 | 29.4459254 | 2.892194 | 1.22595 | 4.090522 | 14.2048 | 0.849146 | 0.85994 | 1.058292 | 461.7978 | 55.88167 | 360.2596 | 1.437805 | 2.146 | 3.4006 | 174.7094 | 3.066624 | 0.07039874 | 33.341296 | 196.324 | 1.46735 | 1.931958 | 2.552736 | 2.748258 | 51.2293 | 33.008174 | 3.4006 | 4.72159044 | 4.72159044 | 4.72159044 | 0.05 | 1.92 | 92.906 | 6.7 | 0.95 | 1.75 | 41 | 2.03 | 1.6 | 7.57 | 663.8 | 36.28 | 2741 | 6.144 | 3.3 | 5 | 134 | 2.76 | 0.1219512 | 10.83 | 145 | 0.64 | 1.911 | 1.86 | 2.13 | 86.2 | 15.7 | 5 | 3.3004 | 3.3004 | 3.3004 | 0.17 | 0.9964366 | 0.463097
380 | x=0.07 | 190 | 1090 | 0.3334064 | 29.2065113 | 2.875043 | 1.231525 | 4.079559 | 14.0856 | 0.849687 | 0.86143 | 1.064374 | 462.4191 | 55.58783 | 361.2462 | 1.4571475 | 2.137 | 3.3857 | 174.1593 | 3.051128 | 0.07099449 | 33.125112 | 195.778 | 1.459825 | 1.927001 | 2.545792 | 2.742851 | 51.31835 | 32.915853 | 3.3857 | 4.70870118 | 4.70870118 | 4.70870118 | 0.05 | 1.92 | 92.906 | 6.7 | 0.95 | 1.75 | 41 | 2.03 | 1.6 | 7.57 | 663.8 | 36.28 | 2741 | 6.144 | 3.3 | 5 | 134 | 2.76 | 0.1219512 | 10.83 | 145 | 0.64 | 1.911 | 1.86 | 2.13 | 86.2 | 15.7 | 5 | 3.3004 | 3.3004 | 3.3004 | 0.17 | 0.993805 | 0.463097
381 | x=0.08 | 150 | 1090 | 0.3306816 | 28.9670972 | 2.857892 | 1.2371 | 4.068596 | 13.9664 | 0.850228 | 0.86292 | 1.070456 | 463.0404 | 55.294 | 362.2328 | 1.47649 | 2.128 | 3.3708 | 173.6092 | 3.035632 | 0.07160041 | 32.908928 | 195.232 | 1.4523 | 1.922044 | 2.538848 | 2.737444 | 51.4074 | 32.823532 | 3.3708 | 4.69581192 | 4.69581192 | 4.69581192 | 0.05 | 1.92 | 92.906 | 6.7 | 0.95 | 1.75 | 41 | 2.03 | 1.6 | 7.57 | 663.8 | 36.28 | 2741 | 6.144 | 3.3 | 5 | 134 | 2.76 | 0.1219512 | 10.83 | 145 | 0.64 | 1.911 | 1.86 | 2.13 | 86.2 | 15.7 | 5 | 3.3004 | 3.3004 | 3.3004 | 0.17 | 0.9911735 | 0.463097
382 | 0.9K1–xNaxNbO3-0.06LiNbO3-0.04CaTiO3 x=0.54 | 152 | 1140 | 0.360728 | 29.378806 | 2.92166 | 1.2215 | 4.00878 | 14.192 | 0.86454 | 0.8686 | 1.09588 | 469.146 | 54.88275168 | 391.444 | 1.38161 | 2.172 | 3.394 | 173.226 | 3.03216 | 0.07328072 | 32.40544 | 194.46 | 1.4537 | 1.92326 | 2.53024 | 2.72982 | 49.4178 | 32.17406 | 3.394 | 4.7251596 | 4.7251596 | 4.7251596 | 0.05 | 1.8896 | 91.10444 | 6.6248 | 0.9484 | 1.7524 | 40.24 | 2.0232 | 1.596 | 7.4612 | 663.568 | 36.05624 | 2708.68 | 5.92972 | 3.294 | 4.96 | 133.92 | 2.7528 | 0.1232604 | 10.8224 | 144.8 | 0.6386 | 1.90716 | 1.8576 | 2.1304 | 83.056 | 15.656 | 4.96 | 3.286416 | 3.286416 | 3.355804 | 0.1732 | 0.9923501 | 0.4620839
383 | 0.979K0.5Na0.5Nb1–xSbxO3-0.021Bi0.5Na0.5TiO3 x=0.03 | 300 | 1040 | 0.38424 | 32.827261 | 3.10832 | 1.19563 | 4.140325 | 15.672 | 0.85907 | 0.86155 | 1.033125 | 460.28725 | 57.69827 | 356.1735 | 1.341804 | 2.24305 | 3.521 | 177.9645 | 3.1522235 | 0.066488 | 34.601385 | 199.37 | 1.508595 | 1.964265 | 2.592545 | 2.77891 | 51.10045 | 33.377 | 3.521 | 4.823433 | 4.8175845 | 4.788048 | 0.057875 | 1.9143195 | 92.80732928 | 6.7571473 | 0.9600269 | 1.763008 | 40.8947 | 2.0296607 | 1.606711 | 7.3713166 | 668.668163 | 36.44271 | 2670.07931 | 5.94920826 | 3.38496 | 4.979 | 134.16359 | 2.72699685 | 0.1217517 | 11.0412921 | 144.895 | 0.6427894 | 1.91080494 | 1.8637329 | 2.136084 | 85.042816 | 15.409633 | 4.979 | 3.322622242 | 3.322622242 | 3.563642362 | 0.1901831 | 1.009468 | 0.4651153
384 | x=0.05 | 385 | 1040 | 0.38424 | 32.827261 | 3.10832 | 1.19563 | 4.140325 | 15.672 | 0.85907 | 0.86155 | 1.033125 | 460.28725 | 57.69827 | 356.1735 | 1.341804 | 2.24305 | 3.521 | 177.9645 | 3.1522235 | 0.066488 | 34.601385 | 199.37 | 1.508595 | 1.964265 | 2.592545 | 2.77891 | 51.10045 | 33.377 | 3.521 | 4.823433 | 4.8175845 | 4.788048 | 0.057875 | 1.9211725 | 93.3720948 | 6.8215655 | 0.9672715 | 1.77084 | 41.0905 | 2.0318145 | 1.612585 | 7.276941 | 671.994805 | 36.6295 | 2634.11085 | 5.8943451 | 3.4437 | 4.979 | 134.30065 | 2.70751475 | 0.1211716 | 11.1848135 | 144.895 | 0.645139 | 1.9120189 | 1.8670615 | 2.14 | 85.37176 | 15.231455 | 4.979 | 3.34233147 | 3.34233147 | 3.71974587 | 0.2025185 | 1.008298 | 0.4668155
385 | x=0.06 | 340 | 1040 | 0.38424 | 32.827261 | 3.10832 | 1.19563 | 4.140325 | 15.672 | 0.85907 | 0.86155 | 1.033125 | 460.28725 | 57.69827 | 356.1735 | 1.341804 | 2.24305 | 3.521 | 177.9645 | 3.1522235 | 0.066488 | 34.601385 | 199.37 | 1.508595 | 1.964265 | 2.592545 | 2.77891 | 51.10045 | 33.377 | 3.521 | 4.823433 | 4.8175845 | 4.788048 | 0.057875 | 1.924599 | 93.65447756 | 6.8537746 | 0.9708938 | 1.774756 | 41.1884 | 2.0328914 | 1.615522 | 7.2297532 | 673.658126 | 36.7229 | 2616.12662 | 5.86691352 | 3.47307 | 4.979 | 134.36918 | 2.6977737 | 0.1208835 | 11.2565742 | 144.895 | 0.6463138 | 1.91262588 | 1.8687258 | 2.141958 | 85.536232 | 15.142366 | 4.979 | 3.352186084 | 3.352186084 | 3.797797624 | 0.2086862 | 1.007714 | 0.4676656
386 | x=0.07 | 80 | 1040 | 0.38424 | 32.827261 | 3.10832 | 1.19563 | 4.140325 | 15.672 | 0.85907 | 0.86155 | 1.033125 | 460.28725 | 57.69827 | 356.1735 | 1.341804 | 2.24305 | 3.521 | 177.9645 | 3.1522235 | 0.066488 | 34.601385 | 199.37 | 1.508595 | 1.964265 | 2.592545 | 2.77891 | 51.10045 | 33.377 | 3.521 | 4.823433 | 4.8175845 | 4.788048 | 0.057875 | 1.9280255 | 93.93686032 | 6.8859837 | 0.9745161 | 1.778672 | 41.2863 | 2.0339683 | 1.618459 | 7.1825654 | 675.321447 | 36.81629 | 2598.14239 | 5.83948194 | 3.50244 | 4.979 | 134.43771 | 2.68803265 | 0.1205969 | 11.3283349 | 144.895 | 0.6474886 | 1.91323286 | 1.8703901 | 2.143916 | 85.700704 | 15.053277 | 4.979 | 3.362040698 | 3.362040698 | 3.875849378 | 0.2148539 | 1.00713 | 0.4685156
387 | (1− x)(K0.48Na0.52)NbO3-xBiCoO3 x=0.005 | 113 | 1125 | 0.3657552 | 31.6126134 | 3.036974 | 1.19095 | 4.138112 | 15.1808 | 0.853266 | 0.85724 | 1.029382 | 460.0623 | 57.50829 | 355.6266 | 1.353495 | 2.2205 | 3.4926 | 177.3924 | 3.143439 | 0.06719013 | 34.351266 | 199.004 | 1.5076 | 1.958908 | 2.586706 | 2.774618 | 50.9428 | 33.239354 | 3.4926 | 4.79797924 | 4.79519424 | 4.78112924 | 0.05375 | 1.91725 | 92.736135 | 6.6944 | 0.9488 | 1.74695 | 40.93 | 2.02845 | 1.6015 | 7.5541 | 664.273 | 36.2489061 | 2736.135 | 6.136475 | 3.303 | 4.995 | 133.91 | 2.7563 | 0.1226484 | 10.8092 | 144.95 | 0.6396875 | 1.909945 | 1.8589 | 2.1291 | 86.088 | 15.659 | 4.995 | 3.2964335 | 3.2964335 | 3.3042455 | 0.16975 | 1.010668 | 0.4628708
388 | x=0.01 | 170 | 1125 | 0.3805504 | 32.5039068 | 3.088748 | 1.1919 | 4.128624 | 15.5216 | 0.859732 | 0.86248 | 1.035164 | 461.2846 | 57.50501 | 356.5732 | 1.36699 | 2.241 | 3.5052 | 177.2648 | 3.137678 | 0.0670034 | 34.285732 | 198.808 | 1.5052 | 1.959416 | 2.584612 | 2.772836 | 51.1456 | 33.109508 | 3.5052 | 4.80740648 | 4.80183648 | 4.77370648 | 0.0575 | 1.9145 | 92.56627 | 6.6888 | 0.9476 | 1.7439 | 40.86 | 2.0269 | 1.603 | 7.5382 | 664.746 | 36.2178122 | 2731.27 | 6.12895 | 3.306 | 4.99 | 133.82 | 2.7526 | 0.123348 | 10.7884 | 144.9 | 0.639375 | 1.90889 | 1.8578 | 2.1282 | 85.976 | 15.618 | 4.99 | 3.292467 | 3.292467 | 3.308091 | 0.1695 | 1.009985 | 0.4626447
389 | x=0.015 | 34 | 1125 | 0.3953456 | 33.3952002 | 3.140522 | 1.19285 | 4.119136 | 15.8624 | 0.866198 | 0.86772 | 1.040946 | 462.5069 | 57.50174 | 357.5198 | 1.380485 | 2.2615 | 3.5178 | 177.1372 | 3.131917 | 0.06682469 | 34.220198 | 198.612 | 1.5028 | 1.959924 | 2.582518 | 2.771054 | 51.3484 | 32.979662 | 3.5178 | 4.81683372 | 4.80847872 | 4.76628372 | 0.06125 | 1.91175 | 92.396405 | 6.6832 | 0.9464 | 1.74085 | 40.79 | 2.02535 | 1.6045 | 7.5223 | 665.219 | 36.1867183 | 2726.405 | 6.121425 | 3.309 | 4.985 | 133.73 | 2.7489 | 0.12405 | 10.7676 | 144.85 | 0.6390625 | 1.907835 | 1.8567 | 2.1273 | 85.864 | 15.577 | 4.985 | 3.2885005 | 3.2885005 | 3.3119365 | 0.16925 | 1.009302 | 0.4624186
390 | (Li0.04K0.44Na0.52)(Nb0.85Ta0.15)O3 | 162 | 970 | 0.33696 | 29.43504 | 2.8964 | 1.2072 | 4.086 | 14.2 | 0.8508 | 0.86 | 1.0516 | 462.896 | 56.0646016 | 359.32 | 1.4546 | 2.164 | 3.4 | 174.32 | 3.066 | 0.07042254 | 33.1 | 196.2 | 1.4748 | 1.93184 | 2.5496 | 2.746 | 51.188 | 32.6064 | 3.4 | 4.715832 | 4.715832 | 4.715832 | 0.05 | 2.082 | 106.1123 | 7.1245 | 0.95 | 1.7425 | 45.8 | 2.0165 | 1.585 | 7.6495 | 678.425 | 37.055398 | 2820.8 | 5.5734 | 3.3 | 5.15 | 134 | 2.7645 | 0.1091703 | 10.833 | 145 | 0.64 | 1.91235 | 1.8615 | 2.13 | 77.935 | 15.31 | 5.15 | 3.300535 | 3.300535 | 3.300535 | 0.17 | 0.9990419 | 0.463097
391 | (K0.5Na0.5)0.94Li0.06(W2/3Bi1/3)xNb1 −xO3 x= 0.004 | 262 | 1100 | 0.33756 | 29.59735 | 2.9015 | 1.2283 | 4.0987 | 14.28 | 0.8483 | 0.859 | 1.0566 | 461.074 | 56.0068236 | 359.94 | 1.42065 | 2.146 | 3.41 | 175.17 | 3.0764 | 0.07002801 | 33.5496 | 196.7 | 1.4697 | 1.93506 | 2.558 | 2.7523 | 51.187 | 33.1895 | 3.41 | 4.731342 | 4.731342 | 4.731342 | 0.05 | 1.924813 | 93.30328 | 6.717253 | 0.9504933 | 1.747333 | 41.144 | 2.029507 | 1.600667 | 7.56636 | 664.1359 | 36.30045 | 2740.583 | 6.125116 | 3.3068 | 5.004 | 134.0133 | 2.758916 | 0.1215892 | 10.84035 | 144.9933 | 0.6404133 | 1.911225 | 1.860173 | 2.130227 | 86.18653 | 15.67667 | 5.004 | 3.3045376 | 3.303795 | 3.300044 | 0.17072 | 0.9970545 | 0.463396
392 | x=0.008 | 281 | 1100 | 0.33756 | 29.59735 | 2.9015 | 1.2283 | 4.0987 | 14.28 | 0.8483 | 0.859 | 1.0566 | 461.074 | 56.0068236 | 359.94 | 1.42065 | 2.146 | 3.41 | 175.17 | 3.0764 | 0.07002801 | 33.5496 | 196.7 | 1.4697 | 1.93506 | 2.558 | 2.7523 | 51.187 | 33.1895 | 3.41 | 4.731342 | 4.731342 | 4.731342 | 0.05 | 1.929627 | 93.70057 | 6.734507 | 0.9509867 | 1.744667 | 41.288 | 2.029013 | 1.601333 | 7.56272 | 664.4717 | 36.32091 | 2740.165 | 6.106232 | 3.3136 | 5.008 | 134.0267 | 2.757832 | 0.1212297 | 10.85069 | 144.9867 | 0.6408267 | 1.911451 | 1.860347 | 2.130453 | 86.17307 | 15.65333 | 5.008 | 3.3086752 | 3.30719 | 3.299689 | 0.17144 | 0.9968508 | 0.4636951
393 | x=0.012 | 228 | 1100 | 0.33756 | 29.59735 | 2.9015 | 1.2283 | 4.0987 | 14.28 | 0.8483 | 0.859 | 1.0566 | 461.074 | 56.0068236 | 359.94 | 1.42065 | 2.146 | 3.41 | 175.17 | 3.0764 | 0.07002801 | 33.5496 | 196.7 | 1.4697 | 1.93506 | 2.558 | 2.7523 | 51.187 | 33.1895 | 3.41 | 4.731342 | 4.731342 | 4.731342 | 0.05 | 1.93444 | 94.097848 | 6.75176 | 0.95148 | 1.742 | 41.432 | 2.02852 | 1.602 | 7.55908 | 664.8076 | 36.34136192 | 2739.748 | 6.087348 | 3.3204 | 5.012 | 134.04 | 2.756748 | 0.1208728 | 10.86104 | 144.98 | 0.64124 | 1.911676 | 1.86052 | 2.13068 | 86.1596 | 15.63 | 5.012 | 3.3128128 | 3.3105848 | 3.2993328 | 0.17216 | 0.9966472 | 0.4639942
394 | 0.95[(K0.5Na0.5)1-xAgxNbO3]-0.05LiSbO3 x=0.02 | 143 | 1080 | 0.374044 | 31.2980405 | 3.014225 | 1.224745 | 4.085715 | 15.008 | 0.852025 | 0.87745 | 1.08717 | 465.6453 | 56.01135304 | 375.67 | 1.3742115 | 2.193 | 3.4535 | 174.8795 | 3.076895 | 0.07929104 | 33.30079 | 196.49 | 1.470315 | 1.93701 | 2.54923 | 2.745305 | 52.52155 | 32.779205 | 3.4535 | 4.730579 | 4.730579 | 4.730579 | 0.0557 | 1.9375 | 94.3482 | 6.8645 | 0.9685 | 1.77 | 41.5 | 2.0355 | 1.615 | 7.329 | 672.295 | 36.756993 | 2649.15 | 6.0039 | 3.45 | 5 | 134.35 | 2.71025 | 0.1204819 | 11.1965 | 145 | 0.646 | 1.9141 | 1.8685 | 2.14 | 87.04 | 15.245 | 5 | 3.35073 | 3.35073 | 3.69903 | 0.2015 | 0.9945223 | 0.4674385
395 | x=0.06 | 227 | 1080 | 0.441532 | 34.2173715 | 3.205175 | 1.228735 | 4.037645 | 16.224 | 0.860575 | 0.91735 | 1.16051 | 476.0459 | 55.43007312 | 409.11 | 1.3203845 | 2.269 | 3.5105 | 173.1885 | 3.046685 | 0.09677022 | 32.36637 | 194.97 | 1.456445 | 1.93093 | 2.51769 | 2.720415 | 55.36965 | 31.770115 | 3.5105 | 4.703067 | 4.703067 | 4.703067 | 0.0671 | 1.9375 | 94.3482 | 6.8645 | 0.9685 | 1.77 | 41.5 | 2.0355 | 1.615 | 7.329 | 672.295 | 36.756993 | 2649.15 | 6.0039 | 3.45 | 5 | 134.35 | 2.71025 | 0.1204819 | 11.1965 | 145 | 0.646 | 1.9141 | 1.8685 | 2.14 | 87.04 | 15.245 | 5 | 3.35073 | 3.35073 | 3.69903 | 0.2015 | 0.9896862 | 0.4674385
396 | x=0.08 | 186 | 1080 | 0.475276 | 35.677037 | 3.30065 | 1.23073 | 4.01361 | 16.832 | 0.86485 | 0.9373 | 1.19718 | 481.2462 | 55.13943316 | 425.83 | 1.293471 | 2.307 | 3.539 | 172.343 | 3.03158 | 0.1045627 | 31.89916 | 194.21 | 1.44951 | 1.92789 | 2.50192 | 2.70797 | 56.7937 | 31.26557 | 3.539 | 4.689311 | 4.689311 | 4.689311 | 0.0728 | 1.9375 | 94.3482 | 6.8645 | 0.9685 | 1.77 | 41.5 | 2.0355 | 1.615 | 7.329 | 672.295 | 36.756993 | 2649.15 | 6.0039 | 3.45 | 5 | 134.35 | 2.71025 | 0.1204819 | 11.1965 | 145 | 0.646 | 1.9141 | 1.8685 | 2.14 | 87.04 | 15.245 | 5 | 3.35073 | 3.35073 | 3.69903 | 0.2015 | 0.9872682 | 0.4674385
397 | (Na0.52K0.44Li0.04)Nb0.87Sb0.08Ta0.05O3 | 376 | 1095 | 0.33696 | 29.43504 | 2.8964 | 1.2072 | 4.086 | 14.2 | 0.8508 | 0.86 | 1.0516 | 462.896 | 56.0646016 | 359.32 | 1.4546 | 2.164 | 3.4 | 174.32 | 3.066 | 0.07042254 | 33.1 | 196.2 | 1.4748 | 1.93184 | 2.5496 | 2.746 | 51.188 | 32.6064 | 3.4 | 4.715832 | 4.715832 | 4.715832 | 0.05 | 2.002 | 99.61562 | 7.1047 | 0.9796 | 1.7795 | 43.4 | 2.0343 | 1.619 | 7.2109 | 682.267 | 37.3016548 | 2620.64 | 5.72964 | 3.54 | 5.05 | 134.56 | 2.6819 | 0.1152074 | 11.4174 | 145 | 0.6496 | 1.91641 | 1.8741 | 2.146 | 84.789 | 14.842 | 5.05 | 3.380973 | 3.380973 | 3.938253 | 0.2204 | 0.9943211 | 0.4700434
398 | (1−x) K0.5Na0.5NbO3 –xBiScO3 x= 0.01 | 150 | 1135 | 0.38356 | 32.822865 | 3.10835 | 1.19685 | 4.14585 | 15.68 | 0.85795 | 0.8605 | 1.0316 | 459.76 | 57.768629 | 355.9 | 1.330855 | 2.241 | 3.525 | 178.235 | 3.15827 | 0.06632653 | 34.7245 | 199.6 | 1.51015 | 1.96595 | 2.5957 | 2.78135 | 51.0565 | 33.49145 | 3.525 | 4.827947 | 4.822377 | 4.794247 | 0.0575 | 1.912 | 92.4265 | 6.6793 | 0.9515 | 1.7546 | 40.8 | 2.0247 | 1.597 | 7.5333 | 663.472 | 36.2632 | 2731.71 | 6.13005 | 3.297 | 4.99 | 134.1 | 2.7599 | 0.1220588 | 10.8717 | 145.15 | 0.64105 | 1.91038 | 1.8612 | 2.1315 | 85.519 | 15.721 | 4.99 | 3.300486 | 3.300486 | 3.320129 | 0.1694 | 1.010879 | 0.4638567
399 | x=0.02 | 240 | 1135 | 0.41312 | 34.60223 | 3.2117 | 1.1987 | 4.1267 | 16.36 | 0.8709 | 0.871 | 1.0432 | 462.22 | 57.759418 | 357.8 | 1.35821 | 2.282 | 3.55 | 177.97 | 3.14654 | 0.06601467 | 34.589 | 199.2 | 1.5053 | 1.9669 | 2.5914 | 2.7777 | 51.463 | 33.2279 | 3.55 | 4.846594 | 4.835454 | 4.779194 | 0.065 | 1.904 | 91.947 | 6.6586 | 0.953 | 1.7592 | 40.6 | 2.0194 | 1.594 | 7.4966 | 663.144 | 36.2464 | 2722.42 | 6.1161 | 3.294 | 4.98 | 134.2 | 2.7598 | 0.1221675 | 10.9134 | 145.3 | 0.6421 | 1.90976 | 1.8624 | 2.133 | 84.838 | 15.742 | 4.98 | 3.300572 | 3.300572 | 3.339858 | 0.1688 | 1.00866 | 0.4646165
400 | x=0.03 | 90 | 1135 | 0.44268 | 36.381595 | 3.31505 | 1.20055 | 4.10755 | 17.04 | 0.88385 | 0.8815 | 1.0548 | 464.68 | 57.750207 | 359.7 | 1.385565 | 2.323 | 3.575 | 177.705 | 3.13481 | 0.0657277 | 34.4535 | 198.8 | 1.50045 | 1.96785 | 2.5871 | 2.77405 | 51.8695 | 32.96435 | 3.575 | 4.865241 | 4.848531 | 4.764141 | 0.0725 | 1.896 | 91.4675 | 6.6379 | 0.9545 | 1.7638 | 40.4 | 2.0141 | 1.591 | 7.4599 | 662.816 | 36.2296 | 2713.13 | 6.10215 | 3.291 | 4.97 | 134.3 | 2.7597 | 0.1222772 | 10.9551 | 145.45 | 0.64315 | 1.90914 | 1.8636 | 2.1345 | 84.157 | 15.763 | 4.97 | 3.300658 | 3.300658 | 3.359587 | 0.1682 | 1.006444 | 0.4653763
401 | (K0.48Na0.52)Nb1-x(Mo3/4Sr1/4)xO3 x= 0.004 | 120 | 1115 | 0.35096 | 30.72132 | 2.9852 | 1.19 | 4.1476 | 14.84 | 0.8468 | 0.852 | 1.0236 | 458.84 | 57.5115596 | 354.68 | 1.34 | 2.2 | 3.48 | 177.52 | 3.1492 | 0.06738544 | 34.4168 | 199.2 | 1.51 | 1.9584 | 2.5888 | 2.7764 | 50.74 | 33.3692 | 3.48 | 4.788552 | 4.788552 | 4.788552 | 0.05 | 1.91997 | 92.909816 | 6.70021 | 0.95029 | 1.7503 | 41 | 2.02883 | 1.6 | 7.5619 | 663.749 | 36.27300252 | 2739.749 | 6.123243 | 3.3 | 5 | 134.043 | 2.76033 | 0.1219512 | 10.84876 | 145.055 | 0.64065 | 1.911195 | 1.86047 | 2.13044 | 86.07623 | 15.7011 | 5 | 3.3027243 | 3.3027243 | 3.3027243 | 0.16967 | 1.011027 | 0.4635673
402 | x=0.008 | 130 | 1115 | 0.35096 | 30.72132 | 2.9852 | 1.19 | 4.1476 | 14.84 | 0.8468 | 0.852 | 1.0236 | 458.84 | 57.5115596 | 354.68 | 1.34 | 2.2 | 3.48 | 177.52 | 3.1492 | 0.06738544 | 34.4168 | 199.2 | 1.51 | 1.9584 | 2.5888 | 2.7764 | 50.74 | 33.3692 | 3.48 | 4.788552 | 4.788552 | 4.788552 | 0.05 | 1.91994 | 92.913632 | 6.70042 | 0.95058 | 1.7506 | 41 | 2.02766 | 1.6 | 7.5538 | 663.698 | 36.26600504 | 2738.498 | 6.102486 | 3.3 | 5 | 134.086 | 2.76066 | 0.1219512 | 10.86752 | 145.11 | 0.6413 | 1.91139 | 1.86094 | 2.13088 | 85.95246 | 15.7022 | 5 | 3.3050486 | 3.3050486 | 3.3050486 | 0.16934 | 1.010702 | 0.4640376
403 | x=0.012 | 123 | 1115 | 0.35096 | 30.72132 | 2.9852 | 1.19 | 4.1476 | 14.84 | 0.8468 | 0.852 | 1.0236 | 458.84 | 57.5115596 | 354.68 | 1.34 | 2.2 | 3.48 | 177.52 | 3.1492 | 0.06738544 | 34.4168 | 199.2 | 1.51 | 1.9584 | 2.5888 | 2.7764 | 50.74 | 33.3692 | 3.48 | 4.788552 | 4.788552 | 4.788552 | 0.05 | 1.91991 | 92.917448 | 6.70063 | 0.95087 | 1.7509 | 41 | 2.02649 | 1.6 | 7.5457 | 663.647 | 36.25900756 | 2737.247 | 6.081729 | 3.3 | 5 | 134.129 | 2.76099 | 0.1219512 | 10.88628 | 145.165 | 0.64195 | 1.911585 | 1.86141 | 2.13132 | 85.82869 | 15.7033 | 5 | 3.3073729 | 3.3073729 | 3.3073729 | 0.16901 | 1.010377 | 0.464508
404 | x=0.016 | 75 | 1115 | 0.35096 | 30.72132 | 2.9852 | 1.19 | 4.1476 | 14.84 | 0.8468 | 0.852 | 1.0236 | 458.84 | 57.5115596 | 354.68 | 1.34 | 2.2 | 3.48 | 177.52 | 3.1492 | 0.06738544 | 34.4168 | 199.2 | 1.51 | 1.9584 | 2.5888 | 2.7764 | 50.74 | 33.3692 | 3.48 | 4.788552 | 4.788552 | 4.788552 | 0.05 | 1.91988 | 92.921264 | 6.70084 | 0.95116 | 1.7512 | 41 | 2.02532 | 1.6 | 7.5376 | 663.596 | 36.25201008 | 2735.996 | 6.060972 | 3.3 | 5 | 134.172 | 2.76132 | 0.1219512 | 10.90504 | 145.22 | 0.6426 | 1.91178 | 1.86188 | 2.13176 | 85.70492 | 15.7044 | 5 | 3.3096972 | 3.3096972 | 3.3096972 | 0.16868 | 1.010053 | 0.4649783
405 | (K0.48Na0.52)(W2/3Bi1/3)xNb1-xO3 0.008 | 136 | 1140 | 0.35096 | 30.72132 | 2.9852 | 1.19 | 4.1476 | 14.84 | 0.8468 | 0.852 | 1.0236 | 458.84 | 57.5115596 | 354.68 | 1.34 | 2.2 | 3.48 | 177.52 | 3.1492 | 0.06738544 | 34.4168 | 199.2 | 1.51 | 1.9584 | 2.5888 | 2.7764 | 50.74 | 33.3692 | 3.48 | 4.788552 | 4.788552 | 4.788552 | 0.05 | 1.929627 | 93.70057 | 6.734507 | 0.9509867 | 1.744667 | 41.288 | 2.029013 | 1.601333 | 7.56272 | 664.4717 | 36.32091 | 2740.165 | 6.106232 | 3.3136 | 5.008 | 134.0267 | 2.757832 | 0.1212297 | 10.85069 | 144.9867 | 0.6408267 | 1.911451 | 1.860347 | 2.130453 | 86.17307 | 15.65333 | 5.008 | 3.3086752 | 3.30719 | 3.299689 | 0.17144 | 1.010938 | 0.4636951
406 | (1 - x)K0.48Na0.52(Nb0.95Ta0.05)O3-xBaZrO3 x=0.04 | 125 | 1132 | 0.4349216 | 34.9855472 | 3.168992 | 1.2 | 4.115696 | 16.4864 | 0.856128 | 0.85392 | 1.058656 | 460.6024 | 57.80691 | 380.4128 | 1.32364 | 2.226 | 3.5808 | 178.3392 | 3.159312 | 0.0630823 | 34.566528 | 199.832 | 1.514 | 1.971664 | 2.593648 | 2.779344 | 49.2684 | 33.622432 | 3.5808 | 4.79812992 | 4.79812992 | 4.79812992 | 0.05 | 1.97024 | 97.064736 | 6.82584 | 0.9512 | 1.756 | 42.496 | 2.01248 | 1.5872 | 7.54264 | 668.328 | 36.63274216 | 2741.896 | 5.767568 | 3.288 | 5.048 | 134.44 | 2.76404 | 0.1167169 | 10.95856 | 145.4 | 0.6432 | 1.912472 | 1.86448 | 2.1348 | 81.7512 | 15.6632 | 5.048 | 3.2977072 | 3.2977072 | 3.3743072 | 0.1684 | 1.01115 | 0.4654124
407 | x=0.06 | 190 | 1132 | 0.4769024 | 37.1176608 | 3.260888 | 1.205 | 4.099744 | 17.3096 | 0.860792 | 0.85488 | 1.076184 | 461.4836 | 57.95459 | 393.2792 | 1.31546 | 2.239 | 3.6312 | 178.7488 | 3.164368 | 0.06123769 | 34.641392 | 200.148 | 1.516 | 1.978296 | 2.596072 | 2.780816 | 48.5326 | 33.749048 | 3.6312 | 4.80291888 | 4.80291888 | 4.80291888 | 0.05 | 1.96836 | 96.943054 | 6.81801 | 0.9518 | 1.76025 | 42.444 | 2.00597 | 1.5833 | 7.51571 | 668.1545 | 36.67988024 | 2729.044 | 5.674452 | 3.282 | 5.047 | 134.66 | 2.76531 | 0.1163887 | 11.02234 | 145.6 | 0.6448 | 1.912983 | 1.86647 | 2.1372 | 80.9043 | 15.7098 | 5.047 | 3.2963383 | 3.2963383 | 3.4112383 | 0.1676 | 1.01105 | 0.4665702
408 | x=0.08 | 50 | 1132 | 0.5188832 | 39.2497744 | 3.352784 | 1.21 | 4.083792 | 18.1328 | 0.865456 | 0.85584 | 1.093712 | 462.3648 | 58.10227 | 406.1456 | 1.30728 | 2.252 | 3.6816 | 179.1584 | 3.169424 | 0.05956058 | 34.716256 | 200.464 | 1.518 | 1.984928 | 2.598496 | 2.782288 | 47.7968 | 33.875664 | 3.6816 | 4.80770784 | 4.80770784 | 4.80770784 | 0.05 | 1.96648 | 96.821372 | 6.81018 | 0.9524 | 1.7645 | 42.392 | 1.99946 | 1.5794 | 7.48878 | 667.981 | 36.72701832 | 2716.192 | 5.581336 | 3.276 | 5.046 | 134.88 | 2.76658 | 0.1160596 | 11.08612 | 145.8 | 0.6464 | 1.913494 | 1.86846 | 2.1396 | 80.0574 | 15.7564 | 5.046 | 3.2949694 | 3.2949694 | 3.4481694 | 0.1668 | 1.010949 | 0.4677279
409 | (K0.4425Na0.52Li0.0375)(Nb0.93- xTaxSb0.07)O3 x=0.0375 | 200 | 1130 | 0.337835 | 29.5154325 | 2.90195 | 1.206125 | 4.08985 | 14.24 | 0.85055 | 0.8595 | 1.04985 | 462.6425 | 56.15504 | 359.03 | 1.4474375 | 2.16625 | 3.405 | 174.52 | 3.0712 | 0.07022472 | 33.1823 | 196.3875 | 1.477 | 1.9335 | 2.55205 | 2.7479 | 51.16 | 32.654075 | 3.405 | 4.720377 | 4.720377 | 4.720377 | 0.05 | 1.985 | 98.226655 | 7.036425 | 0.9759 | 1.776125 | 42.9 | 2.034325 | 1.61725 | 7.252475 | 679.34925 | 37.1416397 | 2632.36 | 5.80521 | 3.51 | 5.0375 | 134.49 | 2.691475 | 0.1165501 | 11.34385 | 145 | 0.6484 | 1.9156775 | 1.872275 | 2.144 | 85.30975 | 14.9655 | 5.0375 | 3.37089575 | 3.37089575 | 3.85851575 | 0.2141 | 0.9956749 | 0.4691751
410 | x=0.0475 | 310 | 1130 | 0.337835 | 29.5154325 | 2.90195 | 1.206125 | 4.08985 | 14.24 | 0.85055 | 0.8595 | 1.04985 | 462.6425 | 56.15504 | 359.03 | 1.4474375 | 2.16625 | 3.405 | 174.52 | 3.0712 | 0.07022472 | 33.1823 | 196.3875 | 1.477 | 1.9335 | 2.55205 | 2.7479 | 51.16 | 32.654075 | 3.405 | 4.720377 | 4.720377 | 4.720377 | 0.05 | 1.9958 | 99.107075 | 7.064725 | 0.9759 | 1.775625 | 43.22 | 2.033425 | 1.61625 | 7.257775 | 680.32425 | 37.1933329 | 2637.68 | 5.76717 | 3.51 | 5.0475 | 134.49 | 2.691775 | 0.1156872 | 11.34405 | 145 | 0.6484 | 1.9157675 | 1.872375 | 2.144 | 84.75875 | 14.9395 | 5.0475 | 3.37090475 | 3.37090475 | 3.85852475 | 0.2141 | 0.9956749 | 0.4691751
411 | x=0.0575 | 275 | 1130 | 0.337835 | 29.5154325 | 2.90195 | 1.206125 | 4.08985 | 14.24 | 0.85055 | 0.8595 | 1.04985 | 462.6425 | 56.15504 | 359.03 | 1.4474375 | 2.16625 | 3.405 | 174.52 | 3.0712 | 0.07022472 | 33.1823 | 196.3875 | 1.477 | 1.9335 | 2.55205 | 2.7479 | 51.16 | 32.654075 | 3.405 | 4.720377 | 4.720377 | 4.720377 | 0.05 | 2.0066 | 99.987495 | 7.093025 | 0.9759 | 1.775125 | 43.54 | 2.032525 | 1.61525 | 7.263075 | 681.29925 | 37.2450261 | 2643 | 5.72913 | 3.51 | 5.0575 | 134.49 | 2.692075 | 0.1148369 | 11.34425 | 145 | 0.6484 | 1.9158575 | 1.872475 | 2.144 | 84.20775 | 14.9135 | 5.0575 | 3.37091375 | 3.37091375 | 3.85853375 | 0.2141 | 0.9956749 | 0.4691751
412 | x=0.0675 | 280 | 1130 | 0.337835 | 29.5154325 | 2.90195 | 1.206125 | 4.08985 | 14.24 | 0.85055 | 0.8595 | 1.04985 | 462.6425 | 56.15504 | 359.03 | 1.4474375 | 2.16625 | 3.405 | 174.52 | 3.0712 | 0.07022472 | 33.1823 | 196.3875 | 1.477 | 1.9335 | 2.55205 | 2.7479 | 51.16 | 32.654075 | 3.405 | 4.720377 | 4.720377 | 4.720377 | 0.05 | 2.0174 | 100.867915 | 7.121325 | 0.9759 | 1.774625 | 43.86 | 2.031625 | 1.61425 | 7.268375 | 682.27425 | 37.2967193 | 2648.32 | 5.69109 | 3.51 | 5.0675 | 134.49 | 2.692375 | 0.1139991 | 11.34445 | 145 | 0.6484 | 1.9159475 | 1.872575 | 2.144 | 83.65675 | 14.8875 | 5.0675 | 3.37092275 | 3.37092275 | 3.85854275 | 0.2141 | 0.9956749 | 0.4691751
413 | (1-x)K0.50Na0.50NbO3–xBa0.80Ca0.20ZrO3 x=0.02 | 90 | 1140 | 0.3904 | 32.780174 | 3.08378 | 1.19914 | 4.1461 | 15.676 | 0.85006 | 0.8514 | 1.03736 | 458.5596 | 57.82724424 | 367.332 | 1.287066 | 2.213 | 3.542 | 178.794 | 3.173032 | 0.06506762 | 34.87816 | 200.16 | 1.51582 | 1.970208 | 2.601 | 2.78534 | 49.86968 | 33.81802 | 3.542 | 4.8159156 | 4.8159156 | 4.8159156 | 0.05 | 1.9192 | 92.87236 | 6.695 | 0.9506 | 1.7542 | 40.98 | 2.0234 | 1.596 | 7.5436 | 663.724 | 36.3323074 | 2728.68 | 6.04708 | 3.294 | 5 | 134.22 | 2.7613 | 0.1215227 | 10.8938 | 145.2 | 0.6416 | 1.91152 | 1.862 | 2.1324 | 85.298 | 15.744 | 5 | 3.299032 | 3.299032 | 3.337332 | 0.1692 | 1.012586 | 0.4642547
414 | x=0.04 | 150 | 1140 | 0.4268 | 34.516848 | 3.16256 | 1.20328 | 4.1272 | 16.352 | 0.85512 | 0.8528 | 1.05472 | 459.8192 | 57.87664848 | 380.664 | 1.270632 | 2.226 | 3.584 | 179.088 | 3.176064 | 0.06360078 | 34.89632 | 200.32 | 1.51664 | 1.975416 | 2.602 | 2.78568 | 49.08936 | 33.88104 | 3.584 | 4.8225312 | 4.8225312 | 4.8225312 | 0.05 | 1.9184 | 92.83872 | 6.69 | 0.9512 | 1.7584 | 40.96 | 2.0168 | 1.592 | 7.5172 | 663.648 | 36.3846148 | 2716.36 | 5.95016 | 3.288 | 5 | 134.44 | 2.7626 | 0.12109375 | 10.9576 | 145.4 | 0.6432 | 1.91204 | 1.864 | 2.1348 | 84.396 | 15.788 | 5 | 3.297664 | 3.297664 | 3.374264 | 0.1684 | 1.012072 | 0.4654124
415 | x=0.06 | 200 | 1140 | 0.4632 | 36.253522 | 3.24134 | 1.20742 | 4.1083 | 17.028 | 0.86018 | 0.8542 | 1.07208 | 461.0788 | 57.92605272 | 393.996 | 1.254198 | 2.239 | 3.626 | 179.382 | 3.179096 | 0.06225041 | 34.91448 | 200.48 | 1.51746 | 1.980624 | 2.603 | 2.78602 | 48.30904 | 33.94406 | 3.626 | 4.8291468 | 4.8291468 | 4.8291468 | 0.05 | 1.9176 | 92.80508 | 6.685 | 0.9518 | 1.7626 | 40.94 | 2.0102 | 1.588 | 7.4908 | 663.572 | 36.4369222 | 2704.04 | 5.85324 | 3.282 | 5 | 134.66 | 2.7639 | 0.1206644 | 11.0214 | 145.6 | 0.6448 | 1.91256 | 1.866 | 2.1372 | 83.494 | 15.832 | 5 | 3.296296 | 3.296296 | 3.411196 | 0.1676 | 1.011559 | 0.4665702
416 | x=0.08 | 135 | 1140 | 0.4996 | 37.990196 | 3.32012 | 1.21156 | 4.0894 | 17.704 | 0.86524 | 0.8556 | 1.08944 | 462.3384 | 57.97545696 | 407.328 | 1.237764 | 2.252 | 3.668 | 179.676 | 3.182128 | 0.06100316 | 34.93264 | 200.64 | 1.51828 | 1.985832 | 2.604 | 2.78636 | 47.52872 | 34.00708 | 3.668 | 4.8357624 | 4.8357624 | 4.8357624 | 0.05 | 1.9168 | 92.77144 | 6.68 | 0.9524 | 1.7668 | 40.92 | 2.0036 | 1.584 | 7.4644 | 663.496 | 36.4892296 | 2691.72 | 5.75632 | 3.276 | 5 | 134.88 | 2.7652 | 0.1202346 | 11.0852 | 145.8 | 0.6464 | 1.91308 | 1.868 | 2.1396 | 82.592 | 15.876 | 5 | 3.294928 | 3.294928 | 3.448128 | 0.1668 | 1.011047 | 0.4677279
417 | 0.96(K0.5Na0.5)0.95Li0.05Nb1−xSbxO3-0.04BaZrO3 x=0.04 | 223 | 1095 | 0.424688 | 34.13792 | 3.1052 | 1.23144 | 4.07936 | 16.064 | 0.85704 | 0.8592 | 1.08448 | 462.1432 | 56.64572928 | 384.512 | 1.38232 | 2.1828 | 3.528 | 176.616 | 3.1044 | 0.06474104 | 33.94368 | 197.96 | 1.48256 | 1.954048 | 2.5708 | 2.76144 | 49.6116 | 33.5404 | 3.528 | 4.7556816 | 4.7556816 | 4.7556816 | 0.05 | 1.93184 | 93.9463296 | 6.816336 | 0.965408 | 1.77376 | 41.344 | 2.021024 | 1.60352 | 7.332112 | 670.17216 | 36.75095 | 2645.8192 | 5.8425632 | 3.4032 | 5 | 134.7088 | 2.724392 | 0.119969 | 11.239072 | 145.4 | 0.647808 | 1.9144208 | 1.870528 | 2.14248 | 85.04112 | 15.43856 | 5 | 3.33631744 | 3.33631744 | 3.68041184 | 0.192592 | 0.9979022 | 0.4687467
418 | x=0.05 | 320 | 1095 | 0.424688 | 34.13792 | 3.1052 | 1.23144 | 4.07936 | 16.064 | 0.85704 | 0.8592 | 1.08448 | 462.1432 | 56.64572928 | 384.512 | 1.38232 | 2.1828 | 3.528 | 176.616 | 3.1044 | 0.06474104 | 33.94368 | 197.96 | 1.48256 | 1.954048 | 2.5708 | 2.76144 | 49.6116 | 33.5404 | 3.528 | 4.7556816 | 4.7556816 | 4.7556816 | 0.05 | 1.9352 | 94.223232 | 6.84792 | 0.96896 | 1.7776 | 41.44 | 2.02208 | 1.6064 | 7.28584 | 671.8032 | 36.84252808 | 2628.184 | 5.815664 | 3.432 | 5 | 134.776 | 2.71484 | 0.1196911 | 11.30944 | 145.4 | 0.64896 | 1.915016 | 1.87216 | 2.1444 | 85.2024 | 15.3512 | 5 | 3.3459808 | 3.3459808 | 3.7569488 | 0.19864 | 0.9973361 | 0.4695803
419 | x=0.06 | 370 | 1095 | 0.424688 | 34.13792 | 3.1052 | 1.23144 | 4.07936 | 16.064 | 0.85704 | 0.8592 | 1.08448 | 462.1432 | 56.64572928 | 384.512 | 1.38232 | 2.1828 | 3.528 | 176.616 | 3.1044 | 0.06474104 | 33.94368 | 197.96 | 1.48256 | 1.954048 | 2.5708 | 2.76144 | 49.6116 | 33.5404 | 3.528 | 4.7556816 | 4.7556816 | 4.7556816 | 0.05 | 1.93856 | 94.5001344 | 6.879504 | 0.972512 | 1.78144 | 41.536 | 2.023136 | 1.60928 | 7.239568 | 673.43424 | 36.93411 | 2610.5488 | 5.7887648 | 3.4608 | 5 | 134.8432 | 2.705288 | 0.1194145 | 11.379808 | 145.4 | 0.650112 | 1.9156112 | 1.873792 | 2.14632 | 85.36368 | 15.26384 | 5 | 3.35564416 | 3.35564416 | 3.83348576 | 0.204688 | 0.9967707 | 0.4704139
420 | x=0.07 | 425 | 1095 | 0.424688 | 34.13792 | 3.1052 | 1.23144 | 4.07936 | 16.064 | 0.85704 | 0.8592 | 1.08448 | 462.1432 | 56.64572928 | 384.512 | 1.38232 | 2.1828 | 3.528 | 176.616 | 3.1044 | 0.06474104 | 33.94368 | 197.96 | 1.48256 | 1.954048 | 2.5708 | 2.76144 | 49.6116 | 33.5404 | 3.528 | 4.7556816 | 4.7556816 | 4.7556816 | 0.05 | 1.94192 | 94.7770368 | 6.911088 | 0.976064 | 1.78528 | 41.632 | 2.024192 | 1.61216 | 7.193296 | 675.06528 | 37.02569 | 2592.9136 | 5.7618656 | 3.4896 | 5 | 134.9104 | 2.695736 | 0.1191391 | 11.450176 | 145.4 | 0.651264 | 1.9162064 | 1.875424 | 2.14824 | 85.52496 | 15.17648 | 5 | 3.36530752 | 3.36530752 | 3.91002272 | 0.210736 | 0.996206 | 0.4712475
421 | x=0.08 | 320 | 1095 | 0.424688 | 34.13792 | 3.1052 | 1.23144 | 4.07936 | 16.064 | 0.85704 | 0.8592 | 1.08448 | 462.1432 | 56.64572928 | 384.512 | 1.38232 | 2.1828 | 3.528 | 176.616 | 3.1044 | 0.06474104 | 33.94368 | 197.96 | 1.48256 | 1.954048 | 2.5708 | 2.76144 | 49.6116 | 33.5404 | 3.528 | 4.7556816 | 4.7556816 | 4.7556816 | 0.05 | 1.94528 | 95.0539392 | 6.942672 | 0.979616 | 1.78912 | 41.728 | 2.025248 | 1.61504 | 7.147024 | 676.69632 | 37.11728 | 2575.2784 | 5.7349664 | 3.5184 | 5 | 134.9776 | 2.686184 | 0.118865 | 11.520544 | 145.4 | 0.652416 | 1.9168016 | 1.877056 | 2.15016 | 85.68624 | 15.08912 | 5 | 3.37497088 | 3.37497088 | 3.98655968 | 0.216784 | 0.9956419 | 0.472081
422 | x=0.09 | 159 | 1095 | 0.424688 | 34.13792 | 3.1052 | 1.23144 | 4.07936 | 16.064 | 0.85704 | 0.8592 | 1.08448 | 462.1432 | 56.64572928 | 384.512 | 1.38232 | 2.1828 | 3.528 | 176.616 | 3.1044 | 0.06474104 | 33.94368 | 197.96 | 1.48256 | 1.954048 | 2.5708 | 2.76144 | 49.6116 | 33.5404 | 3.528 | 4.7556816 | 4.7556816 | 4.7556816 | 0.05 | 1.94864 | 95.3308416 | 6.974256 | 0.983168 | 1.79296 | 41.824 | 2.026304 | 1.61792 | 7.100752 | 678.32736 | 37.20886 | 2557.6432 | 5.7080672 | 3.5472 | 5 | 135.0448 | 2.676632 | 0.1185922 | 11.590912 | 145.4 | 0.653568 | 1.9173968 | 1.878688 | 2.15208 | 85.84752 | 15.00176 | 5 | 3.38463424 | 3.38463424 | 4.06309664 | 0.222832 | 0.9950784 | 0.4729146
423 | (0.96–x)K0.5Na0.5NbO3–0.04LiTaO3–xNaSbO3 x=0.04 | 200 | 1075 | 0.34 | 29.75722 | 2.9162 | 1.2122 | 4.1034 | 14.36 | 0.849 | 0.858 | 1.048 | 461.356 | 56.330882 | 358.64 | 1.4181 | 2.164 | 3.42 | 175.3 | 3.0868 | 0.06963788 | 33.5432 | 197 | 1.4798 | 1.93844 | 2.5608 | 2.7546 | 51.098 | 32.9922 | 3.42 | 4.73658 | 4.73658 | 4.73658 | 0.05 | 1.9772 | 97.58144 | 6.9448 | 0.9648 | 1.764 | 42.68 | 2.0308 | 1.608 | 7.3984 | 674.496 | 36.8683672 | 2688.8 | 5.87976 | 3.42 | 5.04 | 134.28 | 2.7214 | 0.1171509 | 11.124 | 145 | 0.6448 | 1.91384 | 1.8672 | 2.138 | 84.668 | 15.232 | 5.04 | 3.3407 | 3.3407 | 3.61934 | 0.1952 | 0.9984203 | 0.4665702
424 | x=0.06 | 230 | 1075 | 0.33848 | 29.59613 | 2.9063 | 1.2097 | 4.0947 | 14.28 | 0.8499 | 0.859 | 1.0498 | 462.126 | 56.1977418 | 358.98 | 1.43635 | 2.164 | 3.41 | 174.81 | 3.0764 | 0.07002801 | 33.3216 | 196.6 | 1.4773 | 1.93514 | 2.5552 | 2.7503 | 51.143 | 32.7993 | 3.41 | 4.726206 | 4.726206 | 4.726206 | 0.05 | 1.9842 | 98.15832 | 7.0106 | 0.9722 | 1.772 | 42.88 | 2.033 | 1.614 | 7.302 | 677.894 | 37.0591644 | 2652.06 | 5.82372 | 3.48 | 5.04 | 134.42 | 2.7015 | 0.1166045 | 11.2706 | 145 | 0.6472 | 1.91508 | 1.8706 | 2.142 | 85.004 | 15.05 | 5.04 | 3.360832 | 3.360832 | 3.778792 | 0.2078 | 0.9963682 | 0.4683068
425 | x=0.08 | 205 | 1075 | 0.33696 | 29.43504 | 2.8964 | 1.2072 | 4.086 | 14.2 | 0.8508 | 0.86 | 1.0516 | 462.896 | 56.0646016 | 359.32 | 1.4546 | 2.164 | 3.4 | 174.32 | 3.066 | 0.07042254 | 33.1 | 196.2 | 1.4748 | 1.93184 | 2.5496 | 2.746 | 51.188 | 32.6064 | 3.4 | 4.715832 | 4.715832 | 4.715832 | 0.05 | 1.9912 | 98.7352 | 7.0764 | 0.9796 | 1.78 | 43.08 | 2.0352 | 1.62 | 7.2056 | 681.292 | 37.2499616 | 2615.32 | 5.76768 | 3.54 | 5.04 | 134.56 | 2.6816 | 0.1160631 | 11.4172 | 145 | 0.6496 | 1.91632 | 1.874 | 2.146 | 85.34 | 14.868 | 5.04 | 3.380964 | 3.380964 | 3.938244 | 0.2204 | 0.9943211 | 0.4700434
426 | 0.97K0.5Na0.5NbO3 - 0.03(Ba0.85Ca0.15)(Zr0.1Ti0.9)O3 | 138 | 1085 | 0.41067 | 33.7943845 | 3.12794 | 1.201495 | 4.137625 | 16.068 | 0.852455 | 0.85195 | 1.04613 | 459.05905 | 57.88680147 | 373.8285 | 1.282218 | 2.2195 | 3.566 | 178.977 | 3.175151 | 0.06410256 | 34.90518 | 200.2925 | 1.516635 | 1.9732965 | 2.60195 | 2.78587 | 49.49689 | 33.870485 | 3.566 | 4.8183828 | 4.8183828 | 4.8183828 | 0.05 | 1.89936 | 91.684901 | 6.64849 | 0.94901 | 1.75225 | 40.484 | 2.02442 | 1.5967 | 7.4926 | 663.632 | 36.13680811 | 2717.336 | 5.984823 | 3.29505 | 4.973 | 133.979 | 2.755335 | 0.1227645 | 10.83444 | 144.895 | 0.639295 | 1.908486 | 1.85868 | 2.13063 | 83.9425 | 15.6769 | 4.973 | 3.2907556 | 3.2907556 | 3.3433375 | 0.17204 | 1.014025 | 0.4625868
427 | 0.998(0.95Na0.5K0.5NbO3–0.05LiSbO3)–0.002BiMnO3 | 208 | 1110 | 0.3462394 | 30.19665825 | 2.9395925 | 1.2230645 | 4.1060305 | 14.5372 | 0.8503345 | 0.859585 | 1.052759 | 460.93071 | 56.3031 | 359.3201 | 1.40640075 | 2.16329 | 3.43015 | 175.67755 | 3.08981 | 0.06933935 | 33.743084 | 197.1755 | 1.4763555 | 1.9402899 | 2.56421 | 2.7570745 | 51.177905 | 33.2319825 | 3.43015 | 4.74819433 | 4.74708033 | 4.74145433 | 0.0515 | 1.936205 | 94.2693796 | 6.861231 | 0.968143 | 1.76898 | 41.467 | 2.035509 | 1.61477 | 7.320182 | 672.38521 | 36.74754 | 2646.8877 | 5.9988142 | 3.4503 | 4.998 | 134.3153 | 2.7092695 | 0.1206743 | 11.188807 | 144.99 | 0.645933 | 1.9137918 | 1.868083 | 2.13964 | 86.86592 | 15.23331 | 4.998 | 3.36185354 | 3.36185354 | 3.70945694 | 0.201357 | 0.9966614 | 0.46739
428 | 0.82K0.5Na0.5NbO3 –0.18AgNbO3 | 170 | 1095 | 0.67368 | 44.87191 | 3.9095 | 1.2139 | 3.9373 | 20.76 | 0.8855 | 1.039 | 1.3674 | 506.566 | 55.0244088 | 512.4 | 1.04853 | 2.56 | 3.77 | 170.49 | 3.0269 | 0.1348748 | 30.4338 | 192.8 | 1.4493 | 1.9362 | 2.4506 | 2.6671 | 64.141 | 28.9751 | 3.77 | 4.67898 | 4.67898 | 4.67898 | 0.104 | 1.92 | 92.906 | 6.7 | 0.95 | 1.75 | 41 | 2.03 | 1.6 | 7.57 | 663.8 | 36.28 | 2741 | 6.144 | 3.3 | 5 | 134 | 2.76 | 0.1219512 | 10.83 | 145 | 0.64 | 1.911 | 1.86 | 2.13 | 86.2 | 15.7 | 5 | 3.3004 | 3.3004 | 3.3004 | 0.17 | 0.9901243 | 0.463097
429 | (1 - 0.03)K0.5Na0.5NbO3–0.03AlFeO3 | 119 | 1000 | 0.35238 | 30.921655 | 3.03695 | 1.19665 | 4.10035 | 14.94 | 0.86885 | 0.8695 | 1.0911 | 460.909 | 56.894844 | 371.37 | 1.373565 | 2.239 | 3.485 | 176.895 | 3.12515 | 0.07095047 | 34.1142 | 197.75 | 1.4856 | 1.95558 | 2.5745 | 2.76475 | 50.4085 | 32.94635 | 3.485 | 4.786506 | 4.786506 | 4.786506 | 0.0509 | 1.9023 | 91.79423 | 6.6619 | 0.9434 | 1.7323 | 40.55 | 2.0192 | 1.606 | 7.4713 | 666.665 | 36.0067699 | 2713.01 | 5.96238 | 3.3135 | 4.97 | 133.46 | 2.7405 | 0.125524 | 10.7178 | 144.85 | 0.638725 | 1.90644 | 1.8537 | 2.1249 | 84.085 | 15.481 | 4.97 | 3.287383 | 3.287383 | 3.287383 | 0.17 | 1.003451 | 0.4621744
430 | (Na0.52K0.44Li0.04)(Nb0.86Ta0.06Sb0.08)O3 | 296 | 650 | 0.33696 | 29.43504 | 2.8964 | 1.2072 | 4.086 | 14.2 | 0.8508 | 0.86 | 1.0516 | 462.896 | 56.0646016 | 359.32 | 1.4546 | 2.164 | 3.4 | 174.32 | 3.066 | 0.07042254 | 33.1 | 196.2 | 1.4748 | 1.93184 | 2.5496 | 2.746 | 51.188 | 32.6064 | 3.4 | 4.715832 | 4.715832 | 4.715832 | 0.05 | 2.0128 | 100.49604 | 7.133 | 0.9796 | 1.779 | 43.72 | 2.0334 | 1.618 | 7.2162 | 683.242 | 37.353348 | 2625.96 | 5.6916 | 3.54 | 5.06 | 134.56 | 2.6822 | 0.1143641 | 11.4176 | 145 | 0.6496 | 1.9165 | 1.8742 | 2.146 | 84.238 | 14.816 | 5.06 | 3.380982 | 3.380982 | 3.938262 | 0.2204 | 0.9943211 | 0.4700434
431 | 0.998 [(0.95(K0.5Na0.5)NbO3–0.05LiSbO3]–0.002BiFe(1-x)CoxO3 x=0 | 244 | 1030 | 0.3462394 | 30.19665825 | 2.9395925 | 1.2230645 | 4.1060305 | 14.5372 | 0.8503345 | 0.859585 | 1.052759 | 460.93071 | 56.3031 | 359.3201 | 1.40640075 | 2.16329 | 3.43015 | 175.67755 | 3.08981 | 0.06933935 | 33.743084 | 197.1755 | 1.4763555 | 1.9402899 | 2.56421 | 2.7570745 | 51.177905 | 33.2319825 | 3.43015 | 4.74819433 | 4.74708033 | 4.74145433 | 0.0515 | 1.936285 | 94.2711976 | 6.861631 | 0.968023 | 1.76878 | 41.469 | 2.034769 | 1.61537 | 7.322902 | 672.46901 | 36.73782 | 2647.4677 | 5.9920722 | 3.4506 | 4.998 | 134.3133 | 2.7090495 | 0.1207167 | 11.188287 | 144.99 | 0.645903 | 1.9137898 | 1.868063 | 2.13964 | 86.89732 | 15.23131 | 4.998 | 3.34976154 | 3.34976154 | 3.69736494 | 0.201437 | 0.9966762 | 0.4673683
432 | x=0.2 | 277 | 1030 | 0.3462394 | 30.19665825 | 2.9395925 | 1.2230645 | 4.1060305 | 14.5372 | 0.8503345 | 0.859585 | 1.052759 | 460.93071 | 56.3031 | 359.3201 | 1.40640075 | 2.16329 | 3.43015 | 175.67755 | 3.08981 | 0.06933935 | 33.743084 | 197.1755 | 1.4763555 | 1.9402899 | 2.56421 | 2.7570745 | 51.177905 | 33.2319825 | 3.43015 | 4.74819433 | 4.74708033 | 4.74145433 | 0.0515 | 1.936301 | 94.272432 | 6.861691 | 0.968015 | 1.768772 | 41.4694 | 2.034789 | 1.61541 | 7.322946 | 672.46865 | 36.73897923 | 2647.4517 | 5.9938918 | 3.45066 | 4.998 | 134.3133 | 2.7090135 | 0.1207252 | 11.188119 | 144.988 | 0.645895 | 1.9137662 | 1.868059 | 2.139636 | 86.91656 | 15.23095 | 4.998 | 3.34961778 | 3.34961778 | 3.69784614 | 0.201417 | 0.9966801 | 0.4673625
433 | x=0.4 | 254 | 1030 | 0.3462394 | 30.19665825 | 2.9395925 | 1.2230645 | 4.1060305 | 14.5372 | 0.8503345 | 0.859585 | 1.052759 | 460.93071 | 56.3031 | 359.3201 | 1.40640075 | 2.16329 | 3.43015 | 175.67755 | 3.08981 | 0.06933935 | 33.743084 | 197.1755 | 1.4763555 | 1.9402899 | 2.56421 | 2.7570745 | 51.177905 | 33.2319825 | 3.43015 | 4.74819433 | 4.74708033 | 4.74145433 | 0.0515 | 1.936317 | 94.2736664 | 6.861751 | 0.968007 | 1.768764 | 41.4698 | 2.034809 | 1.61545 | 7.32299 | 672.46829 | 36.74013 | 2647.4357 | 5.9957114 | 3.45072 | 4.998 | 134.3133 | 2.7089775 | 0.1207336 | 11.187951 | 144.986 | 0.645887 | 1.9137426 | 1.868055 | 2.139632 | 86.9358 | 15.23059 | 4.998 | 3.34947402 | 3.34947402 | 3.69832734 | 0.201397 | 0.996684 | 0.4673567
434 | x=0.6 | 247 | 1030 | 0.3462394 | 30.19665825 | 2.9395925 | 1.2230645 | 4.1060305 | 14.5372 | 0.8503345 | 0.859585 | 1.052759 | 460.93071 | 56.3031 | 359.3201 | 1.40640075 | 2.16329 | 3.43015 | 175.67755 | 3.08981 | 0.06933935 | 33.743084 | 197.1755 | 1.4763555 | 1.9402899 | 2.56421 | 2.7570745 | 51.177905 | 33.2319825 | 3.43015 | 4.74819433 | 4.74708033 | 4.74145433 | 0.0515 | 1.936333 | 94.2749008 | 6.861811 | 0.967999 | 1.768756 | 41.4702 | 2.034829 | 1.61549 | 7.323034 | 672.46793 | 36.74129 | 2647.4197 | 5.997531 | 3.45078 | 4.998 | 134.3133 | 2.7089415 | 0.1207421 | 11.187783 | 144.984 | 0.645879 | 1.913719 | 1.868051 | 2.139628 | 86.95504 | 15.23023 | 4.998 | 3.34933026 | 3.34933026 | 3.69880854 | 0.201377 | 0.9966879 | 0.4673509
435 | (K0.5Na0.5)1−2ySryNbO3 y=0.005 | 95 | 1115 | 0.35946 | 31.171165 | 3.0053 | 1.19 | 4.13795 | 15.04 | 0.8422 | 0.8465 | 1.0184 | 455.4745 | 57.4617366 | 355.675 | 1.29591 | 2.19225 | 3.49 | 177.675 | 3.15435 | 0.06648936 | 34.6811 | 199 | 1.50705 | 1.95594 | 2.58715 | 2.77105 | 50.16865 | 33.54495 | 3.49 | 4.7916315 | 4.7916315 | 4.7916315 | 0.04975 | 1.92 | 92.906 | 6.7 | 0.95 | 1.75 | 41 | 2.03 | 1.6 | 7.57 | 663.8 | 36.28 | 2741 | 6.144 | 3.3 | 5 | 134 | 2.76 | 0.1219512 | 10.83 | 145 | 0.64 | 1.911 | 1.86 | 2.13 | 86.2 | 15.7 | 5 | 3.3004 | 3.3004 | 3.3004 | 0.17 | 1.01032 | 0.463097
436 | y=0.02 | 80 | 1115 | 0.37584 | 31.55416 | 3.0062 | 1.175 | 4.0568 | 15.16 | 0.8338 | 0.836 | 1.0136 | 449.998 | 56.5134264 | 360.7 | 1.27314 | 2.169 | 3.46 | 175.2 | 3.1074 | 0.06596306 | 34.1444 | 196 | 1.4832 | 1.92876 | 2.5486 | 2.7292 | 48.7246 | 32.9148 | 3.46 | 4.738626 | 4.738626 | 4.738626 | 0.049 | 1.92 | 92.906 | 6.7 | 0.95 | 1.75 | 41 | 2.03 | 1.6 | 7.57 | 663.8 | 36.28 | 2741 | 6.144 | 3.3 | 5 | 134 | 2.76 | 0.1219512 | 10.83 | 145 | 0.64 | 1.911 | 1.86 | 2.13 | 86.2 | 15.7 | 5 | 3.3004 | 3.3004 | 3.3004 | 0.17 | 1.001979 | 0.463097
437 | y=0.05 | 50 | 1115 | 0.4086 | 32.32015 | 3.008 | 1.145 | 3.8945 | 15.4 | 0.817 | 0.815 | 1.004 | 439.045 | 54.616806 | 370.75 | 1.2276 | 2.1225 | 3.4 | 170.25 | 3.0135 | 0.06493506 | 33.071 | 190 | 1.4355 | 1.8744 | 2.4715 | 2.6455 | 45.8365 | 31.6545 | 3.4 | 4.632615 | 4.632615 | 4.632615 | 0.0475 | 1.92 | 92.906 | 6.7 | 0.95 | 1.75 | 41 | 2.03 | 1.6 | 7.57 | 663.8 | 36.28 | 2741 | 6.144 | 3.3 | 5 | 134 | 2.76 | 0.1219512 | 10.83 | 145 | 0.64 | 1.911 | 1.86 | 2.13 | 86.2 | 15.7 | 5 | 3.3004 | 3.3004 | 3.3004 | 0.17 | 0.9852984 | 0.463097
438 | (Na0.52K0.44Li0.04) (Nb0.89Sb0.05Ta0.06) O3 | 272 | 1100 | 0.33696 | 29.43504 | 2.8964 | 1.2072 | 4.086 | 14.2 | 0.8508 | 0.86 | 1.0516 | 462.896 | 56.0646016 | 359.32 | 1.4546 | 2.164 | 3.4 | 174.32 | 3.066 | 0.07042254 | 33.1 | 196.2 | 1.4748 | 1.93184 | 2.5496 | 2.746 | 51.188 | 32.6064 | 3.4 | 4.715832 | 4.715832 | 4.715832 | 0.05 | 2.0023 | 99.63072 | 7.0343 | 0.9685 | 1.767 | 43.42 | 2.0301 | 1.609 | 7.3608 | 678.145 | 37.0671522 | 2681.07 | 5.77566 | 3.45 | 5.06 | 134.35 | 2.71205 | 0.1151543 | 11.1977 | 145 | 0.646 | 1.91464 | 1.8691 | 2.14 | 83.734 | 15.089 | 5.06 | 3.350784 | 3.350784 | 3.699084 | 0.2015 | 0.9960861 | 0.4674385
439 | 0.96(K0.48Na0.52)(Nb0.95-xTa0.05Sbx)O3–0.04Bi0.5(Na0.82K0.18)0.5ZrO3 x=0 | 310 | 1090 | 0.4092288 | 34.1898396 | 3.186356 | 1.1923 | 4.104428 | 16.1552 | 0.873204 | 0.87356 | 1.047808 | 464.1912 | 57.41858 | 358.6704 | 1.40493 | 2.282 | 3.5244 | 176.7156 | 3.119916 | 0.06685154 | 34.021704 | 198.176 | 1.4989 | 1.958452 | 2.577064 | 2.766692 | 51.5782 | 32.734076 | 3.5244 | 4.82003656 | 4.80889656 | 4.75263656 | 0.065 | 1.97024 | 97.064736 | 6.82584 | 0.9512 | 1.756 | 42.496 | 2.01248 | 1.5872 | 7.54264 | 668.328 | 36.63274216 | 2741.896 | 5.767568 | 3.288 | 5.048 | 134.44 | 2.76404 | 0.1167169 | 10.95856 | 145.4 | 0.6432 | 1.912472 | 1.86448 | 2.1348 | 81.7512 | 15.6632 | 5.048 | 3.2977072 | 3.2977072 | 3.3743072 | 0.1684 | 1.005878 | 0.4654124
440 | x=0.02 | 385 | 1090 | 0.4092288 | 34.1898396 | 3.186356 | 1.1923 | 4.104428 | 16.1552 | 0.873204 | 0.87356 | 1.047808 | 464.1912 | 57.41858 | 358.6704 | 1.40493 | 2.282 | 3.5244 | 176.7156 | 3.119916 | 0.06685154 | 34.021704 | 198.176 | 1.4989 | 1.958452 | 2.577064 | 2.766692 | 51.5782 | 32.734076 | 3.5244 | 4.82003656 | 4.80889656 | 4.75263656 | 0.065 | 1.97696 | 97.6185408 | 6.889008 | 0.958304 | 1.76368 | 42.688 | 2.014592 | 1.59296 | 7.450096 | 671.59008 | 36.81591 | 2706.6256 | 5.7137696 | 3.3456 | 5.048 | 134.5744 | 2.744936 | 0.1161919 | 11.099296 | 145.4 | 0.645504 | 1.9136624 | 1.867744 | 2.13864 | 82.07376 | 15.48848 | 5.048 | 3.31703392 | 3.31703392 | 3.52738112 | 0.180496 | 1.004735 | 0.4670796
441 | x=0.04 | 450 | 1090 | 0.4092288 | 34.1898396 | 3.186356 | 1.1923 | 4.104428 | 16.1552 | 0.873204 | 0.87356 | 1.047808 | 464.1912 | 57.41858 | 358.6704 | 1.40493 | 2.282 | 3.5244 | 176.7156 | 3.119916 | 0.06685154 | 34.021704 | 198.176 | 1.4989 | 1.958452 | 2.577064 | 2.766692 | 51.5782 | 32.734076 | 3.5244 | 4.82003656 | 4.80889656 | 4.75263656 | 0.065 | 1.98368 | 98.1723456 | 6.952176 | 0.965408 | 1.77136 | 42.88 | 2.016704 | 1.59872 | 7.357552 | 674.85216 | 36.99907 | 2671.3552 | 5.6599712 | 3.4032 | 5.048 | 134.7088 | 2.725832 | 0.1156716 | 11.240032 | 145.4 | 0.647808 | 1.9148528 | 1.871008 | 2.14248 | 82.39632 | 15.31376 | 5.048 | 3.33636064 | 3.33636064 | 3.68045504 | 0.192592 | 1.003594 | 0.4687467
442 | x=0.06 | 380 | 1090 | 0.4092288 | 34.1898396 | 3.186356 | 1.1923 | 4.104428 | 16.1552 | 0.873204 | 0.87356 | 1.047808 | 464.1912 | 57.41858 | 358.6704 | 1.40493 | 2.282 | 3.5244 | 176.7156 | 3.119916 | 0.06685154 | 34.021704 | 198.176 | 1.4989 | 1.958452 | 2.577064 | 2.766692 | 51.5782 | 32.734076 | 3.5244 | 4.82003656 | 4.80889656 | 4.75263656 | 0.065 | 1.9904 | 98.7261504 | 7.015344 | 0.972512 | 1.77904 | 43.072 | 2.018816 | 1.60448 | 7.265008 | 678.11424 | 37.18224 | 2636.0848 | 5.6061728 | 3.4608 | 5.048 | 134.8432 | 2.706728 | 0.115156 | 11.380768 | 145.4 | 0.650112 | 1.9160432 | 1.874272 | 2.14632 | 82.71888 | 15.13904 | 5.048 | 3.35568736 | 3.35568736 | 3.83352896 | 0.204688 | 1.002457 | 0.4704139
443 | x=0.08 | 50 | 1090 | 0.4092288 | 34.1898396 | 3.186356 | 1.1923 | 4.104428 | 16.1552 | 0.873204 | 0.87356 | 1.047808 | 464.1912 | 57.41858 | 358.6704 | 1.40493 | 2.282 | 3.5244 | 176.7156 | 3.119916 | 0.06685154 | 34.021704 | 198.176 | 1.4989 | 1.958452 | 2.577064 | 2.766692 | 51.5782 | 32.734076 | 3.5244 | 4.82003656 | 4.80889656 | 4.75263656 | 0.065 | 1.99712 | 99.2799552 | 7.078512 | 0.979616 | 1.78672 | 43.264 | 2.020928 | 1.61024 | 7.172464 | 681.37632 | 37.3654 | 2600.8144 | 5.5523744 | 3.5184 | 5.048 | 134.9776 | 2.687624 | 0.114645 | 11.521504 | 145.4 | 0.652416 | 1.9172336 | 1.877536 | 2.15016 | 83.04144 | 14.96432 | 5.048 | 3.37501408 | 3.37501408 | 3.98660288 | 0.216784 | 1.001321 | 0.472081
444 | 0.96(K0.5Na0.5)NbO3–0.04LiTaO3+ x MgO x=0 | 140 | 1060 | 0.34304 | 30.0794 | 2.936 | 1.2172 | 4.1208 | 14.52 | 0.8472 | 0.856 | 1.0444 | 459.816 | 56.5971624 | 357.96 | 1.3816 | 2.164 | 3.44 | 176.28 | 3.1076 | 0.06887052 | 33.9864 | 197.8 | 1.4848 | 1.94504 | 2.572 | 2.7632 | 51.008 | 33.378 | 3.44 | 4.757328 | 4.757328 | 4.757328 | 0.05 | 1.9632 | 96.42768 | 6.8132 | 0.95 | 1.748 | 42.28 | 2.0264 | 1.596 | 7.5912 | 667.7 | 36.4867728 | 2762.28 | 5.99184 | 3.3 | 5.04 | 134 | 2.7612 | 0.1182592 | 10.8308 | 145 | 0.64 | 1.91136 | 1.8604 | 2.13 | 83.996 | 15.596 | 5.04 | 3.300436 | 3.300436 | 3.300436 | 0.17 | 1.002539 | 0.463097
445 | x=0.002 | 130 | 1060 | 0.34304 | 30.0794 | 2.936 | 1.2172 | 4.1208 | 14.52 | 0.8472 | 0.856 | 1.0444 | 459.816 | 56.5971624 | 357.96 | 1.3816 | 2.164 | 3.44 | 176.28 | 3.1076 | 0.06887052 | 33.9864 | 197.8 | 1.4848 | 1.94504 | 2.572 | 2.7632 | 51.008 | 33.378 | 3.44 | 4.757328 | 4.757328 | 4.757328 | 0.05 | 1.963776 | 96.47629 | 6.81982 | 0.95218 | 1.7526 | 42.304 | 2.02902 | 1.5984 | 7.59422 | 669.1754 | 36.55217062 | 2764.124 | 5.99355 | 3.3057 | 5.046 | 134.272 | 2.76526 | 0.1182867 | 10.8588 | 145.3 | 0.64144 | 1.914746 | 1.86432 | 2.13454 | 83.996 | 15.6172 | 5.046 | 3.3068548 | 3.3068548 | 3.3108576 | 0.17016 | 1.001825 | 0.4641389
446 | x=0.01 | 60 | 1060 | 0.34304 | 30.0794 | 2.936 | 1.2172 | 4.1208 | 14.52 | 0.8472 | 0.856 | 1.0444 | 459.816 | 56.5971624 | 357.96 | 1.3816 | 2.164 | 3.44 | 176.28 | 3.1076 | 0.06887052 | 33.9864 | 197.8 | 1.4848 | 1.94504 | 2.572 | 2.7632 | 51.008 | 33.378 | 3.44 | 4.757328 | 4.757328 | 4.757328 | 0.05 | 1.96608 | 96.67073 | 6.8463 | 0.9609 | 1.771 | 42.4 | 2.0395 | 1.608 | 7.6063 | 675.077 | 36.8137619 | 2771.5 | 6.00039 | 3.3285 | 5.07 | 135.36 | 2.7815 | 0.1183962 | 10.9708 | 146.5 | 0.6472 | 1.92829 | 1.88 | 2.1527 | 83.996 | 15.702 | 5.07 | 3.33253 | 3.33253 | 3.352544 | 0.1708 | 0.9989817 | 0.4683068
447 | (K0.5Na0.5)(Nb0.92Sb0.03Ta0.05)O3-xCuO x=0 | 145 | 1140 | 0.354 | 31.0435 | 3.005 | 1.195 | 4.165 | 15 | 0.845 | 0.85 | 1.02 | 457.3 | 57.77784 | 354 | 1.3035 | 2.2 | 3.5 | 178.5 | 3.17 | 0.06666667 | 34.86 | 200 | 1.515 | 1.965 | 2.6 | 2.785 | 50.65 | 33.755 | 3.5 | 4.8093 | 4.8093 | 4.8093 | 0.05 | 2.0745 | 103.60186 | 7.2261 | 0.9896 | 1.8105 | 45.09 | 2.087 | 1.649 | 7.6949 | 696.611 | 38.0681414 | 2810.68 | 5.93994 | 3.489 | 5.23 | 138.23 | 2.81535 | 0.114216 | 11.3764 | 149.35 | 0.6628 | 1.97091 | 1.9217 | 2.1999 | 84.882 | 15.69 | 5.23 | 3.429682 | 3.429682 | 3.638662 | 0.194 | 1.001804 | 0.4795948
448 | x=0.01 | 120 | 1040 | 0.354 | 31.0435 | 3.005 | 1.195 | 4.165 | 15 | 0.845 | 0.85 | 1.02 | 457.3 | 57.77784 | 354 | 1.3035 | 2.2 | 3.5 | 178.5 | 3.17 | 0.06666667 | 34.86 | 200 | 1.515 | 1.965 | 2.6 | 2.785 | 50.65 | 33.755 | 3.5 | 4.8093 | 4.8093 | 4.8093 | 0.05 | 2.089 | 103.96732 | 7.2845 | 1.0008 | 1.836 | 45.38 | 2.0978 | 1.668 | 7.7298 | 704.065 | 38.3994714 | 2824.24 | 5.96215 | 3.531 | 5.27 | 139.4 | 2.83575 | 0.1159101 | 11.4475 | 150.7 | 0.6701 | 1.9877 | 1.939 | 2.2199 | 86 | 15.7515 | 5.27 | 3.465831 | 3.465831 | 3.674811 | 0.1958 | 0.99824 | 0.484877
449 | x=0.02 | 128 | 1040 | 0.354 | 31.0435 | 3.005 | 1.195 | 4.165 | 15 | 0.845 | 0.85 | 1.02 | 457.3 | 57.77784 | 354 | 1.3035 | 2.2 | 3.5 | 178.5 | 3.17 | 0.06666667 | 34.86 | 200 | 1.515 | 1.965 | 2.6 | 2.785 | 50.65 | 33.755 | 3.5 | 4.8093 | 4.8093 | 4.8093 | 0.05 | 2.1035 | 104.33278 | 7.3429 | 1.012 | 1.8615 | 45.67 | 2.1086 | 1.687 | 7.7647 | 711.519 | 38.7308014 | 2837.8 | 5.98436 | 3.573 | 5.31 | 140.57 | 2.85615 | 0.1175827 | 11.5186 | 152.05 | 0.6774 | 2.00449 | 1.9563 | 2.2399 | 87.118 | 15.813 | 5.31 | 3.50198 | 3.50198 | 3.71096 | 0.1976 | 0.9947015 | 0.4901592
450 | x=0.03 | 130 | 1040 | 0.354 | 31.0435 | 3.005 | 1.195 | 4.165 | 15 | 0.845 | 0.85 | 1.02 | 457.3 | 57.77784 | 354 | 1.3035 | 2.2 | 3.5 | 178.5 | 3.17 | 0.06666667 | 34.86 | 200 | 1.515 | 1.965 | 2.6 | 2.785 | 50.65 | 33.755 | 3.5 | 4.8093 | 4.8093 | 4.8093 | 0.05 | 2.118 | 104.69824 | 7.4013 | 1.0232 | 1.887 | 45.96 | 2.1194 | 1.706 | 7.7996 | 718.973 | 39.0621314 | 2851.36 | 6.00657 | 3.615 | 5.35 | 141.74 | 2.87655 | 0.1192341 | 11.5897 | 153.4 | 0.6847 | 2.02128 | 1.9736 | 2.2599 | 88.236 | 15.8745 | 5.35 | 3.538129 | 3.538129 | 3.747109 | 0.1994 | 0.9911881 | 0.4954414
451 | x=0.04 | 115 | 1040 | 0.354 | 31.0435 | 3.005 | 1.195 | 4.165 | 15 | 0.845 | 0.85 | 1.02 | 457.3 | 57.77784 | 354 | 1.3035 | 2.2 | 3.5 | 178.5 | 3.17 | 0.06666667 | 34.86 | 200 | 1.515 | 1.965 | 2.6 | 2.785 | 50.65 | 33.755 | 3.5 | 4.8093 | 4.8093 | 4.8093 | 0.05 | 2.1325 | 105.0637 | 7.4597 | 1.0344 | 1.9125 | 46.25 | 2.1302 | 1.725 | 7.8345 | 726.427 | 39.3934614 | 2864.92 | 6.02878 | 3.657 | 5.39 | 142.91 | 2.89695 | 0.1208649 | 11.6608 | 154.75 | 0.692 | 2.03807 | 1.9909 | 2.2799 | 89.354 | 15.936 | 5.39 | 3.574278 | 3.574278 | 3.783258 | 0.2012 | 0.9876993 | 0.5007236
452 | (0.995 − x)K0.48Na0.52NbO3-0.005BiScO3-xBi0.5(Na0.7K0.2Li0.1)0.5ZrO3 x=0 | 125 | 1115 | 0.3657552 | 31.6126134 | 3.036974 | 1.19095 | 4.138112 | 15.1808 | 0.853266 | 0.85724 | 1.029382 | 460.0623 | 57.50829 | 355.6266 | 1.353495 | 2.2205 | 3.4926 | 177.3924 | 3.143439 | 0.06719013 | 34.351266 | 199.004 | 1.5076 | 1.958908 | 2.586706 | 2.774618 | 50.9428 | 33.239354 | 3.4926 | 4.79797924 | 4.79519424 | 4.78112924 | 0.05375 | 1.916 | 92.66625 | 6.68965 | 0.95075 | 1.7523 | 40.9 | 2.02735 | 1.5985 | 7.55165 | 663.636 | 36.2716 | 2736.355 | 6.137025 | 3.2985 | 4.995 | 134.05 | 2.75995 | 0.1220049 | 10.85085 | 145.075 | 0.640525 | 1.91069 | 1.8606 | 2.13075 | 85.8595 | 15.7105 | 4.995 | 3.300443 | 3.300443 | 3.3102645 | 0.1697 | 1.01025 | 0.4634768
453 | x=0.02 | 210 | 1115 | 0.394722 | 33.334047 | 3.13652 | 1.19283 | 4.11603 | 15.832 | 0.86646 | 0.8681 | 1.04197 | 462.7469 | 57.44159812 | 357.697 | 1.386635 | 2.2606 | 3.514 | 176.969 | 3.127965 | 0.06695301 | 34.14739 | 198.465 | 1.50147 | 1.958666 | 2.58053 | 2.76952 | 51.3677 | 32.92587 | 3.514 | 4.8131484 | 4.8047934 | 4.7625984 | 0.06125 | 1.9152 | 92.63261 | 6.68465 | 0.95135 | 1.7565 | 40.88 | 2.02075 | 1.5945 | 7.52525 | 663.56 | 36.3239074 | 2724.035 | 6.040105 | 3.2925 | 4.995 | 134.27 | 2.76125 | 0.1215753 | 10.91465 | 145.275 | 0.642125 | 1.91121 | 1.8626 | 2.13315 | 84.9575 | 15.7545 | 4.995 | 3.299075 | 3.299075 | 3.3471965 | 0.1689 | 1.00731 | 0.4646346
454 | x=0.04 | 366 | 1115 | 0.4236888 | 35.0554806 | 3.236066 | 1.19471 | 4.093948 | 16.4832 | 0.879654 | 0.87896 | 1.054558 | 465.4315 | 57.37491 | 359.7674 | 1.419775 | 2.3007 | 3.5354 | 176.5456 | 3.112491 | 0.06673461 | 33.943514 | 197.926 | 1.49534 | 1.958424 | 2.574354 | 2.764422 | 51.7926 | 32.612386 | 3.5354 | 4.82831756 | 4.81439256 | 4.74406756 | 0.06875 | 1.9144 | 92.59897 | 6.67965 | 0.95195 | 1.7607 | 40.86 | 2.01415 | 1.5905 | 7.49885 | 663.484 | 36.3762148 | 2711.715 | 5.943185 | 3.2865 | 4.995 | 134.49 | 2.76255 | 0.1211454 | 10.97845 | 145.475 | 0.643725 | 1.91173 | 1.8646 | 2.13555 | 84.0555 | 15.7985 | 4.995 | 3.297707 | 3.297707 | 3.3841285 | 0.1681 | 1.004375 | 0.4657923
455 | x=0.05 | 45 | 1115 | 0.4381722 | 35.9161974 | 3.285839 | 1.19565 | 4.082907 | 16.8088 | 0.886251 | 0.88439 | 1.060852 | 466.7738 | 57.34157 | 360.8026 | 1.436345 | 2.32075 | 3.5461 | 176.3339 | 3.104754 | 0.06663176 | 33.841576 | 197.6565 | 1.492275 | 1.958303 | 2.571266 | 2.761873 | 52.00505 | 32.455644 | 3.5461 | 4.83590214 | 4.81919214 | 4.73480214 | 0.0725 | 1.914 | 92.58215 | 6.67715 | 0.95225 | 1.7628 | 40.85 | 2.01085 | 1.5885 | 7.48565 | 663.446 | 36.4023685 | 2705.555 | 5.894725 | 3.2835 | 4.995 | 134.6 | 2.7632 | 0.1209302 | 11.01035 | 145.575 | 0.644525 | 1.91199 | 1.8656 | 2.13675 | 83.6045 | 15.8205 | 4.995 | 3.297023 | 3.297023 | 3.4025945 | 0.1677 | 1.002909 | 0.4663712
456 | 0.92(Na0.51K0.49-xLix)NbO3–0.02Bi0.5K0.5TiO3–0.06BaZrO3 x=0.01 | 125 | 1150 | 0.5054616 | 38.8363728 | 3.358268 | 1.214456 | 4.079128 | 17.9592 | 0.873348 | 0.86576 | 1.091596 | 463.75228 | 57.80696 | 395.75 | 1.342528 | 2.27172 | 3.6524 | 178.4632 | 3.148686 | 0.06124994 | 34.526564 | 199.642 | 1.506704 | 1.9779552 | 2.590932 | 2.776452 | 48.97644 | 33.591688 | 3.6524 | 4.81998632 | 4.81441632 | 4.78628632 | 0.0575 | 1.9024 | 91.9043 | 6.6474 | 0.951 | 1.7638 | 40.56 | 2.0068 | 1.586 | 7.4364 | 663.456 | 36.3250422 | 2687.88 | 5.7461 | 3.279 | 4.98 | 134.62 | 2.7603 | 0.1213018 | 11.0176 | 145.5 | 0.6441 | 1.91064 | 1.8648 | 2.1374 | 81.922 | 15.81 | 4.98 | 3.289304 | 3.289304 | 3.438898 | 0.1692 | 1.008155 | 0.4660637
457 | x=0.02 | 170 | 1150 | 0.5022416 | 38.5405284 | 3.337844 | 1.218412 | 4.06496 | 17.812 | 0.874268 | 0.8676 | 1.098036 | 464.68516 | 57.47416 | 396.8172 | 1.368886 | 2.26344 | 3.634 | 177.7272 | 3.12955 | 0.06175612 | 34.2237 | 198.952 | 1.498608 | 1.9718464 | 2.581916 | 2.76946 | 49.07948 | 33.416244 | 3.634 | 4.80326072 | 4.79769072 | 4.76956072 | 0.0575 | 1.9024 | 91.9043 | 6.6474 | 0.951 | 1.7638 | 40.56 | 2.0068 | 1.586 | 7.4364 | 663.456 | 36.3250422 | 2687.88 | 5.7461 | 3.279 | 4.98 | 134.62 | 2.7603 | 0.1213018 | 11.0176 | 145.5 | 0.6441 | 1.91064 | 1.8648 | 2.1374 | 81.922 | 15.81 | 4.98 | 3.289304 | 3.289304 | 3.438898 | 0.1692 | 1.005329 | 0.4660637
458 | x=0.03 | 227 | 1150 | 0.4990216 | 38.244684 | 3.31742 | 1.222368 | 4.050792 | 17.6648 | 0.875188 | 0.86944 | 1.104476 | 465.61804 | 57.14136 | 397.8844 | 1.395244 | 2.25516 | 3.6156 | 176.9912 | 3.110414 | 0.06227073 | 33.920836 | 198.262 | 1.490512 | 1.9657376 | 2.5729 | 2.762468 | 49.18252 | 33.2408 | 3.6156 | 4.78653512 | 4.78096512 | 4.75283512 | 0.0575 | 1.9024 | 91.9043 | 6.6474 | 0.951 | 1.7638 | 40.56 | 2.0068 | 1.586 | 7.4364 | 663.456 | 36.3250422 | 2687.88 | 5.7461 | 3.279 | 4.98 | 134.62 | 2.7603 | 0.1213018 | 11.0176 | 145.5 | 0.6441 | 1.91064 | 1.8648 | 2.1374 | 81.922 | 15.81 | 4.98 | 3.289304 | 3.289304 | 3.438898 | 0.1692 | 1.002504 | 0.4660637
459 | x=0.05 | 177 | 1150 | 0.4925816 | 37.6529952 | 3.276572 | 1.23028 | 4.022456 | 17.3704 | 0.877028 | 0.87312 | 1.117356 | 467.4838 | 56.47576 | 400.0188 | 1.44796 | 2.2386 | 3.5788 | 175.5192 | 3.072142 | 0.06332612 | 33.315108 | 196.882 | 1.47432 | 1.95352 | 2.554868 | 2.748484 | 49.3886 | 32.889912 | 3.5788 | 4.75308392 | 4.74751392 | 4.71938392 | 0.0575 | 1.9024 | 91.9043 | 6.6474 | 0.951 | 1.7638 | 40.56 | 2.0068 | 1.586 | 7.4364 | 663.456 | 36.3250422 | 2687.88 | 5.7461 | 3.279 | 4.98 | 134.62 | 2.7603 | 0.1213018 | 11.0176 | 145.5 | 0.6441 | 1.91064 | 1.8648 | 2.1374 | 81.922 | 15.81 | 4.98 | 3.289304 | 3.289304 | 3.438898 | 0.1692 | 0.9968527 | 0.4660637
460 | 0.95(Na0.96−xKxLi0.04)(Nb0.89Sb0.07Ta0.04)O3-0.05KNbO3 x=0.4 | 125 | 1060 | 0.335836 | 29.306046 | 2.88896 | 1.20334 | 4.07864 | 14.136 | 0.85168 | 0.8608 | 1.05236 | 463.6172 | 55.97718126 | 359.496 | 1.47077 | 2.1658 | 3.392 | 173.892 | 3.05768 | 0.07074137 | 32.89992 | 195.87 | 1.47356 | 1.929208 | 2.54484 | 2.74236 | 51.2196 | 32.41306 | 3.392 | 4.7070192 | 4.7070192 | 4.7070192 | 0.05 | 1.984315 | 98.169722 | 7.026325 | 0.974605 | 1.7747 | 42.881 | 2.033895 | 1.61615 | 7.26961 | 678.80335 | 37.11083485 | 2639.0555 | 5.813115 | 3.4995 | 5.038 | 134.4655 | 2.6949725 | 0.1166018 | 11.318205 | 145 | 0.64798 | 1.915465 | 1.871685 | 2.1433 | 85.2234 | 14.99605 | 5.038 | 3.3673731 | 3.3673731 | 3.8306121 | 0.211895 | 0.9946826 | 0.4688712
461 | x=0.44 | 298 | 1060 | 0.341612 | 29.918188 | 2.92658 | 1.21284 | 4.1117 | 14.44 | 0.84826 | 0.857 | 1.04552 | 460.6912 | 56.48311402 | 358.204 | 1.40142 | 2.1658 | 3.43 | 175.754 | 3.0972 | 0.06925208 | 33.742 | 197.39 | 1.48306 | 1.941748 | 2.56612 | 2.7587 | 51.0486 | 33.14608 | 3.43 | 4.7464404 | 4.7464404 | 4.7464404 | 0.05 | 1.984315 | 98.169722 | 7.026325 | 0.974605 | 1.7747 | 42.881 | 2.033895 | 1.61615 | 7.26961 | 678.80335 | 37.11083485 | 2639.0555 | 5.813115 | 3.4995 | 5.038 | 134.4655 | 2.6949725 | 0.1166018 | 11.318205 | 145 | 0.64798 | 1.915465 | 1.871685 | 2.1433 | 85.2234 | 14.99605 | 5.038 | 3.3673731 | 3.3673731 | 3.8306121 | 0.211895 | 0.9979918 | 0.4688712
462 | x=0.475 | 275 | 1060 | 0.346666 | 30.45381225 | 2.9594975 | 1.2211525 | 4.1406275 | 14.706 | 0.8452675 | 0.853675 | 1.039535 | 458.13095 | 56.92581 | 357.0735 | 1.34073875 | 2.1658 | 3.46325 | 177.38325 | 3.13178 | 0.06799946 | 34.47882 | 198.72 | 1.4913725 | 1.9527205 | 2.58474 | 2.7729975 | 50.898975 | 33.7874725 | 3.46325 | 4.78093395 | 4.78093395 | 4.78093395 | 0.05 | 1.984315 | 98.169722 | 7.026325 | 0.974605 | 1.7747 | 42.881 | 2.033895 | 1.61615 | 7.26961 | 678.80335 | 37.11083485 | 2639.0555 | 5.813115 | 3.4995 | 5.038 | 134.4655 | 2.6949725 | 0.1166018 | 11.318205 | 145 | 0.64798 | 1.915465 | 1.871685 | 2.1433 | 85.2234 | 14.99605 | 5.038 | 3.3673731 | 3.3673731 | 3.8306121 | 0.211895 | 1.000887 | 0.4688712
463 | x=0.525 | 220 | 1060 | 0.353886 | 31.21898975 | 3.0065225 | 1.2330275 | 4.1819525 | 15.086 | 0.8409925 | 0.848925 | 1.030985 | 454.47345 | 57.55822 | 355.4585 | 1.25405125 | 2.1658 | 3.51075 | 179.71075 | 3.18118 | 0.06628662 | 35.53142 | 200.62 | 1.5032475 | 1.9683955 | 2.61134 | 2.7934225 | 50.685225 | 34.7037475 | 3.51075 | 4.83021045 | 4.83021045 | 4.83021045 | 0.05 | 1.984315 | 98.169722 | 7.026325 | 0.974605 | 1.7747 | 42.881 | 2.033895 | 1.61615 | 7.26961 | 678.80335 | 37.11083485 | 2639.0555 | 5.813115 | 3.4995 | 5.038 | 134.4655 | 2.6949725 | 0.1166018 | 11.318205 | 145 | 0.64798 | 1.915465 | 1.871685 | 2.1433 | 85.2234 | 14.99605 | 5.038 | 3.3673731 | 3.3673731 | 3.8306121 | 0.211895 | 1.005024 | 0.4688712
464 | (K0.4425Na0.52Li0.0375)(Nb0.8925Sb0.07Ta0.0375)O3 | 304 | 1120 | 0.337835 | 29.5154325 | 2.90195 | 1.206125 | 4.08985 | 14.24 | 0.85055 | 0.8595 | 1.04985 | 462.6425 | 56.15504 | 359.03 | 1.4474375 | 2.16625 | 3.405 | 174.52 | 3.0712 | 0.07022472 | 33.1823 | 196.3875 | 1.477 | 1.9335 | 2.55205 | 2.7479 | 51.16 | 32.654075 | 3.405 | 4.720377 | 4.720377 | 4.720377 | 0.05 | 1.985 | 98.226655 | 7.036425 | 0.9759 | 1.776125 | 42.9 | 2.034325 | 1.61725 | 7.252475 | 679.34925 | 37.1416397 | 2632.36 | 5.80521 | 3.51 | 5.0375 | 134.49 | 2.691475 | 0.1165501 | 11.34385 | 145 | 0.6484 | 1.9156775 | 1.872275 | 2.144 | 85.30975 | 14.9655 | 5.0375 | 3.37089575 | 3.37089575 | 3.85851575 | 0.2141 | 0.9956749 | 0.4691751
465 | [(Na0.535K0.48)0.942Li0.058](Nb0.86Ta0.10Sb0.04)O3 | 364 | 1090 | 0.33917246 | 29.66689601 | 2.9217647 | 1.2375991 | 4.1372241 | 14.30871 | 0.8624613 | 0.873301 | 1.0744555 | 469.404534 | 56.53736 | 365.62479 | 1.48244008 | 2.178886 | 3.43655 | 176.53386 | 3.0973709 | 0.07087501 | 33.511797 | 198.5998 | 1.4861407 | 1.9552748 | 2.5816312 | 2.7816029 | 52.001357 | 33.1856007 | 3.43655 | 4.775022162 | 4.775022162 | 4.775022162 | 0.0507065 | 2.042 | 102.86396 | 7.1146 | 0.9648 | 1.761 | 44.6 | 2.0254 | 1.602 | 7.4302 | 680.346 | 37.1785264 | 2720.72 | 5.65152 | 3.42 | 5.1 | 134.28 | 2.7232 | 0.1121076 | 11.1252 | 145 | 0.6448 | 1.91438 | 1.8678 | 2.138 | 81.362 | 15.076 | 5.1 | 3.340754 | 3.340754 | 3.619394 | 0.1952 | 1.000632 | 0.4665702
466 | 0.9525(Na0.5K0.5NbO3)-0.0475Li(Ta0.4Sb0.6)O3 | 296 | 1105 | 0.340985 | 29.89863125 | 2.9230625 | 1.2213625 | 4.1125125 | 14.43 | 0.8476125 | 0.857125 | 1.048975 | 460.28775 | 56.37578535 | 358.7025 | 1.39624375 | 2.15725 | 3.42875 | 175.86375 | 3.0959 | 0.06930007 | 33.8226 | 197.3875 | 1.4791375 | 1.9412975 | 2.56675 | 2.7591125 | 51.075125 | 33.3073125 | 3.42875 | 4.74758325 | 4.74758325 | 4.74758325 | 0.05 | 1.950495 | 95.400852 | 6.847535 | 0.960545 | 1.76045 | 41.893 | 2.031425 | 1.60665 | 7.4427 | 670.49465 | 36.65010309 | 2698.7535 | 5.991867 | 3.3855 | 5.019 | 134.1995 | 2.7322125 | 0.1193517 | 11.039285 | 145 | 0.64342 | 1.912938 | 1.865035 | 2.1357 | 85.6319 | 15.39125 | 5.019 | 3.3291052 | 3.3291052 | 3.5276362 | 0.187955 | 0.9988692 | 0.4655716
467 | (1 - x)(K0.48Na0.52)NbO3–x(Bi0.5Ag0.5)ZrO3 x=0.02 | 125 | 1070 | 0.3983408 | 33.2753736 | 3.139196 | 1.193 | 4.116148 | 15.8432 | 0.861964 | 0.87296 | 1.054428 | 464.0062 | 57.35471 | 365.3664 | 1.35246 | 2.261 | 3.5204 | 176.8296 | 3.129936 | 0.07195516 | 34.044264 | 198.416 | 1.5016 | 1.957882 | 2.576424 | 2.766372 | 51.8942 | 32.847816 | 3.5204 | 4.80037396 | 4.79480396 | 4.76667396 | 0.0605 | 1.9192 | 92.87236 | 6.695 | 0.9506 | 1.7542 | 40.98 | 2.0234 | 1.596 | 7.5436 | 663.724 | 36.3323074 | 2728.68 | 6.04708 | 3.294 | 5 | 134.22 | 2.7613 | 0.1215227 | 10.8938 | 145.2 | 0.6416 | 1.91152 | 1.862 | 2.1324 | 85.298 | 15.744 | 5 | 3.299032 | 3.299032 | 3.337332 | 0.1692 | 1.007617 | 0.4642547
468 | x=0.04 | 280 | 1080 | 0.4457216 | 35.8294272 | 3.293192 | 1.196 | 4.084696 | 16.8464 | 0.877128 | 0.89392 | 1.085256 | 469.1724 | 57.19785 | 376.0528 | 1.36492 | 2.322 | 3.5608 | 176.1392 | 3.110672 | 0.07598062 | 33.671728 | 197.632 | 1.4932 | 1.957364 | 2.564048 | 2.756344 | 53.0484 | 32.326432 | 3.5608 | 4.81219592 | 4.80105592 | 4.74479592 | 0.071 | 1.9184 | 92.83872 | 6.69 | 0.9512 | 1.7584 | 40.96 | 2.0168 | 1.592 | 7.5172 | 663.648 | 36.3846148 | 2716.36 | 5.95016 | 3.288 | 5 | 134.44 | 2.7626 | 0.12109375 | 10.9576 | 145.4 | 0.6432 | 1.91204 | 1.864 | 2.1348 | 84.396 | 15.788 | 5 | 3.297664 | 3.297664 | 3.374264 | 0.1684 | 1.003888 | 0.4654124
469 | x=0.05 | 347 | 1080 | 0.469412 | 37.106454 | 3.37019 | 1.1975 | 4.06897 | 17.348 | 0.88471 | 0.9044 | 1.10067 | 471.7555 | 57.11942512 | 381.396 | 1.37115 | 2.3525 | 3.581 | 175.794 | 3.10104 | 0.07781877 | 33.48546 | 197.24 | 1.489 | 1.957105 | 2.55786 | 2.75133 | 53.6255 | 32.06574 | 3.581 | 4.8181069 | 4.8041819 | 4.7338569 | 0.07625 | 1.918 | 92.8219 | 6.6875 | 0.9515 | 1.7605 | 40.95 | 2.0135 | 1.59 | 7.504 | 663.61 | 36.4107685 | 2710.2 | 5.9017 | 3.285 | 5 | 134.55 | 2.76325 | 0.1208791 | 10.9895 | 145.5 | 0.644 | 1.9123 | 1.865 | 2.136 | 83.945 | 15.81 | 5 | 3.29698 | 3.29698 | 3.39273 | 0.168 | 1.002025 | 0.4659913
470 | x=0.06 | 60 | 1090 | 0.4931024 | 38.3834808 | 3.447188 | 1.199 | 4.053244 | 17.8496 | 0.892292 | 0.91488 | 1.116084 | 474.3386 | 57.041 | 386.7392 | 1.37738 | 2.383 | 3.6012 | 175.4488 | 3.091408 | 0.0795536 | 33.299192 | 196.848 | 1.4848 | 1.956846 | 2.551672 | 2.746316 | 54.2026 | 31.805048 | 3.6012 | 4.82401788 | 4.80730788 | 4.72291788 | 0.0815 | 1.9176 | 92.80508 | 6.685 | 0.9518 | 1.7626 | 40.94 | 2.0102 | 1.588 | 7.4908 | 663.572 | 36.4369222 | 2704.04 | 5.85324 | 3.282 | 5 | 134.66 | 2.7639 | 0.1206644 | 11.0214 | 145.6 | 0.6448 | 1.91256 | 1.866 | 2.1372 | 83.494 | 15.832 | 5 | 3.296296 | 3.296296 | 3.411196 | 0.1676 | 1.000165 | 0.4665702
471 | (1−x)K0.42Na0.58NbO3-xLiSbO3 x=0.01 | 120 | 1095 | 0.3392216 | 29.5266422 | 2.909342 | 1.18075 | 4.085046 | 14.2464 | 0.852678 | 0.85942 | 1.040356 | 464.0274 | 56.4282 | 357.6828 | 1.467565 | 2.191 | 3.4058 | 174.0642 | 3.072032 | 0.07019317 | 32.886528 | 196.282 | 1.48765 | 1.933874 | 2.548648 | 2.745494 | 51.0959 | 32.132982 | 3.4058 | 4.71414492 | 4.71414492 | 4.71414492 | 0.05 | 1.9235 | 93.19444 | 6.7329 | 0.9537 | 1.754 | 41.1 | 2.0311 | 1.603 | 7.5218 | 665.499 | 36.3753986 | 2722.63 | 6.11598 | 3.33 | 5 | 134.07 | 2.75005 | 0.1216545 | 10.9033 | 145 | 0.6412 | 1.91162 | 1.8617 | 2.132 | 86.368 | 15.609 | 5 | 3.310466 | 3.310466 | 3.380126 | 0.1763 | 1.00294 | 0.4639653
472 | x=0.02 | 138 | 1095 | 0.3366032 | 29.2985044 | 2.892884 | 1.1865 | 4.074692 | 14.1328 | 0.853156 | 0.86084 | 1.046312 | 464.5948 | 56.14368 | 358.6456 | 1.48563 | 2.182 | 3.3916 | 173.5484 | 3.057264 | 0.07075739 | 32.685856 | 195.764 | 1.4803 | 1.929148 | 2.542096 | 2.740388 | 51.1818 | 32.054164 | 3.3916 | 4.70198184 | 4.70198184 | 4.70198184 | 0.05 | 1.927 | 93.48288 | 6.7658 | 0.9574 | 1.758 | 41.2 | 2.0322 | 1.606 | 7.4736 | 667.198 | 36.4707972 | 2704.26 | 6.08796 | 3.36 | 5 | 134.14 | 2.7401 | 0.1213592 | 10.9766 | 145 | 0.6424 | 1.91224 | 1.8634 | 2.134 | 86.536 | 15.518 | 5 | 3.320532 | 3.320532 | 3.459852 | 0.1826 | 0.9997786 | 0.4648336
473 | x=0.03 | 190 | 1095 | 0.3339848 | 29.0703666 | 2.876426 | 1.19225 | 4.064338 | 14.0192 | 0.853634 | 0.86226 | 1.052268 | 465.1622 | 55.85916 | 359.6084 | 1.503695 | 2.173 | 3.3774 | 173.0326 | 3.042496 | 0.07133075 | 32.485184 | 195.246 | 1.47295 | 1.924422 | 2.535544 | 2.735282 | 51.2677 | 31.975346 | 3.3774 | 4.68981876 | 4.68981876 | 4.68981876 | 0.05 | 1.9305 | 93.77132 | 6.7987 | 0.9611 | 1.762 | 41.3 | 2.0333 | 1.609 | 7.4254 | 668.897 | 36.5661958 | 2685.89 | 6.05994 | 3.39 | 5 | 134.21 | 2.73015 | 0.1210654 | 11.0499 | 145 | 0.6436 | 1.91286 | 1.8651 | 2.136 | 86.704 | 15.427 | 5 | 3.330598 | 3.330598 | 3.539578 | 0.1889 | 0.9966205 | 0.4657019
474 | x=0.04 | 225 | 1095 | 0.3313664 | 28.8422288 | 2.859968 | 1.198 | 4.053984 | 13.9056 | 0.854112 | 0.86368 | 1.058224 | 465.7296 | 55.57465 | 360.5712 | 1.52176 | 2.164 | 3.3632 | 172.5168 | 3.027728 | 0.07191347 | 32.284512 | 194.728 | 1.4656 | 1.919696 | 2.528992 | 2.730176 | 51.3536 | 31.896528 | 3.3632 | 4.67765568 | 4.67765568 | 4.67765568 | 0.05 | 1.934 | 94.05976 | 6.8316 | 0.9648 | 1.766 | 41.4 | 2.0344 | 1.612 | 7.3772 | 670.596 | 36.6615944 | 2667.52 | 6.03192 | 3.42 | 5 | 134.28 | 2.7202 | 0.1207729 | 11.1232 | 145 | 0.6448 | 1.91348 | 1.8668 | 2.138 | 86.872 | 15.336 | 5 | 3.340664 | 3.340664 | 3.619304 | 0.1952 | 0.9934662 | 0.4665702
475 | x=0.05 | 260 | 1095 | 0.328748 | 28.614091 | 2.84351 | 1.20375 | 4.04363 | 13.792 | 0.85459 | 0.8651 | 1.06418 | 466.297 | 55.29012748 | 361.534 | 1.539825 | 2.155 | 3.349 | 172.001 | 3.01296 | 0.0725058 | 32.08384 | 194.21 | 1.45825 | 1.91497 | 2.52244 | 2.72507 | 51.4395 | 31.81771 | 3.349 | 4.6654926 | 4.6654926 | 4.6654926 | 0.05 | 1.9375 | 94.3482 | 6.8645 | 0.9685 | 1.77 | 41.5 | 2.0355 | 1.615 | 7.329 | 672.295 | 36.756993 | 2649.15 | 6.0039 | 3.45 | 5 | 134.35 | 2.71025 | 0.1204819 | 11.1965 | 145 | 0.646 | 1.9141 | 1.8685 | 2.14 | 87.04 | 15.245 | 5 | 3.35073 | 3.35073 | 3.69903 | 0.2015 | 0.9903156 | 0.4674385
476 | x=0.06 | 223 | 1095 | 0.3261296 | 28.3859532 | 2.827052 | 1.2095 | 4.033276 | 13.6784 | 0.855068 | 0.86652 | 1.070136 | 466.8644 | 55.00561 | 362.4968 | 1.55789 | 2.146 | 3.3348 | 171.4852 | 2.998192 | 0.07310797 | 31.883168 | 193.692 | 1.4509 | 1.910244 | 2.515888 | 2.719964 | 51.5254 | 31.738892 | 3.3348 | 4.65332952 | 4.65332952 | 4.65332952 | 0.05 | 1.941 | 94.63664 | 6.8974 | 0.9722 | 1.774 | 41.6 | 2.0366 | 1.618 | 7.2808 | 673.994 | 36.8523916 | 2630.78 | 5.97588 | 3.48 | 5 | 134.42 | 2.7003 | 0.1201923 | 11.2698 | 145 | 0.6472 | 1.91472 | 1.8702 | 2.142 | 87.208 | 15.154 | 5 | 3.360796 | 3.360796 | 3.778756 | 0.2078 | 0.9871687 | 0.4683068
477 | x=0.07 | 200 | 1095 | 0.3235112 | 28.1578154 | 2.810594 | 1.21525 | 4.022922 | 13.5648 | 0.855546 | 0.86794 | 1.076092 | 467.4318 | 54.72109 | 363.4596 | 1.575955 | 2.137 | 3.3206 | 170.9694 | 2.983424 | 0.07372022 | 31.682496 | 193.174 | 1.44355 | 1.905518 | 2.509336 | 2.714858 | 51.6113 | 31.660074 | 3.3206 | 4.64116644 | 4.64116644 | 4.64116644 | 0.05 | 1.9445 | 94.92508 | 6.9303 | 0.9759 | 1.778 | 41.7 | 2.0377 | 1.621 | 7.2326 | 675.693 | 36.9477902 | 2612.41 | 5.94786 | 3.51 | 5 | 134.49 | 2.69035 | 0.1199041 | 11.3431 | 145 | 0.6484 | 1.91534 | 1.8719 | 2.144 | 87.376 | 15.063 | 5 | 3.370862 | 3.370862 | 3.858482 | 0.2141 | 0.9840256 | 0.4691751
478 | K0.5Na0.5NbO3-xPr x=0.001 | 92 | 1100 | 0.35655 | 31.184408 | 3.01275 | 1.1962 | 4.16739 | 15.059 | 0.8461 | 0.85105 | 1.0237 | 457.823 | 57.85089966 | 355.204 | 1.30742 | 2.20285 | 3.506 | 178.665 | 3.17448 | 0.06660469 | 34.8808 | 200.185 | 1.51599 | 1.967135 | 2.602082 | 2.787348 | 50.697 | 33.7832 | 3.506 | 4.8129725 | 4.8129725 | 4.8211354 | 0.05005 | 1.92255 | 93.046908 | 6.70775 | 0.9512 | 1.75239 | 41.059 | 2.0311 | 1.60105 | 7.5737 | 664.323 | 36.35305966 | 2742.204 | 6.14792 | 3.30285 | 5.006 | 134.165 | 2.76448 | 0.121849 | 10.8508 | 145.185 | 0.64099 | 1.913135 | 1.862082 | 2.132348 | 86.247 | 15.7282 | 5.006 | 3.3040725 | 3.3040725 | 3.3122354 | 0.17005 | 1.01295 | 0.4638133
479 | x=0.002 | 95 | 1100 | 0.3591 | 31.325316 | 3.0205 | 1.1974 | 4.16978 | 15.118 | 0.8472 | 0.8521 | 1.0274 | 458.346 | 57.92395932 | 356.408 | 1.31134 | 2.2057 | 3.512 | 178.83 | 3.17896 | 0.06654319 | 34.9016 | 200.37 | 1.51698 | 1.96927 | 2.604164 | 2.789696 | 50.744 | 33.8114 | 3.512 | 4.816645 | 4.816645 | 4.8329708 | 0.0501 | 1.9251 | 93.187816 | 6.7155 | 0.9524 | 1.75478 | 41.118 | 2.0322 | 1.6021 | 7.5774 | 664.846 | 36.42611932 | 2743.408 | 6.15184 | 3.3057 | 5.012 | 134.33 | 2.76896 | 0.1217472 | 10.8716 | 145.37 | 0.64198 | 1.91527 | 1.864164 | 2.134696 | 86.294 | 15.7564 | 5.012 | 3.307745 | 3.307745 | 3.3240708 | 0.1701 | 1.012801 | 0.4645297
480 | x=0.003 | 107 | 1100 | 0.36165 | 31.466224 | 3.02825 | 1.1986 | 4.17217 | 15.177 | 0.8483 | 0.85315 | 1.0311 | 458.869 | 57.99701898 | 357.612 | 1.31526 | 2.20855 | 3.518 | 178.995 | 3.18344 | 0.06648218 | 34.9224 | 200.555 | 1.51797 | 1.971405 | 2.606246 | 2.792044 | 50.791 | 33.8396 | 3.518 | 4.8203175 | 4.8203175 | 4.8448062 | 0.05015 | 1.92765 | 93.328724 | 6.72325 | 0.9536 | 1.75717 | 41.177 | 2.0333 | 1.60315 | 7.5811 | 665.369 | 36.49917898 | 2744.612 | 6.15576 | 3.30855 | 5.018 | 134.495 | 2.77344 | 0.1216456 | 10.8924 | 145.555 | 0.64297 | 1.917405 | 1.866246 | 2.137044 | 86.341 | 15.7846 | 5.018 | 3.3114175 | 3.3114175 | 3.3359062 | 0.17015 | 1.012651 | 0.465246
481 | x=0.004 | 104 | 1100 | 0.3642 | 31.607132 | 3.036 | 1.1998 | 4.17456 | 15.236 | 0.8494 | 0.8542 | 1.0348 | 459.392 | 58.07007864 | 358.816 | 1.31918 | 2.2114 | 3.524 | 179.16 | 3.18792 | 0.06642163 | 34.9432 | 200.74 | 1.51896 | 1.97354 | 2.608328 | 2.794392 | 50.838 | 33.8678 | 3.524 | 4.82399 | 4.82399 | 4.8566416 | 0.0502 | 1.9302 | 93.469632 | 6.731 | 0.9548 | 1.75956 | 41.236 | 2.0344 | 1.6042 | 7.5848 | 665.892 | 36.57223864 | 2745.816 | 6.15968 | 3.3114 | 5.024 | 134.66 | 2.77792 | 0.1215443 | 10.9132 | 145.74 | 0.64396 | 1.91954 | 1.868328 | 2.139392 | 86.388 | 15.8128 | 5.024 | 3.31509 | 3.31509 | 3.3477416 | 0.1702 | 1.012502 | 0.4659624
482 | x=0.005 | 87 | 1100 | 0.36675 | 31.74804 | 3.04375 | 1.201 | 4.17695 | 15.295 | 0.8505 | 0.85525 | 1.0385 | 459.915 | 58.1431383 | 360.02 | 1.3231 | 2.21425 | 3.53 | 179.325 | 3.1924 | 0.06636156 | 34.964 | 200.925 | 1.51995 | 1.975675 | 2.61041 | 2.79674 | 50.885 | 33.896 | 3.53 | 4.8276625 | 4.8276625 | 4.868477 | 0.05025 | 1.93275 | 93.61054 | 6.73875 | 0.956 | 1.76195 | 41.295 | 2.0355 | 1.60525 | 7.5885 | 666.415 | 36.6452983 | 2747.02 | 6.1636 | 3.31425 | 5.03 | 134.825 | 2.7824 | 0.1214433 | 10.934 | 145.925 | 0.64495 | 1.921675 | 1.87041 | 2.14174 | 86.435 | 15.841 | 5.03 | 3.3187625 | 3.3187625 | 3.359577 | 0.17025 | 1.012353 | 0.4666787
483 | 0.95(Na0.5K0.5)NbO3–0.05(Bi0.5K0.5)Zr1-xTixO3 x=0 | 220 | 1115 | 0.4298 | 35.693275 | 3.27575 | 1.20275 | 4.128 | 16.8 | 0.87625 | 0.875 | 1.04675 | 462.4875 | 57.92123775 | 358.325 | 1.349075 | 2.3025 | 3.575 | 178.45 | 3.153675 | 0.06547619 | 34.79825 | 199.5 | 1.506 | 1.9715 | 2.59625 | 2.78125 | 51.61 | 33.33725 | 3.575 | 4.868885 | 4.85496 | 4.784635 | 0.06875 | 1.918 | 92.8219 | 6.6875 | 0.9515 | 1.7605 | 40.95 | 2.0135 | 1.59 | 7.504 | 663.61 | 36.4107685 | 2710.2 | 5.9017 | 3.285 | 5 | 134.55 | 2.76325 | 0.1208791 | 10.9895 | 145.5 | 0.644 | 1.9123 | 1.865 | 2.136 | 83.945 | 15.81 | 5 | 3.29698 | 3.29698 | 3.39273 | 0.168 | 1.007959 | 0.4659913
484 | x=0.1 | 232 | 1115 | 0.4298 | 35.693275 | 3.27575 | 1.20275 | 4.128 | 16.8 | 0.87625 | 0.875 | 1.04675 | 462.4875 | 57.92123775 | 358.325 | 1.349075 | 2.3025 | 3.575 | 178.45 | 3.153675 | 0.06547619 | 34.79825 | 199.5 | 1.506 | 1.9715 | 2.59625 | 2.78125 | 51.61 | 33.33725 | 3.575 | 4.868885 | 4.85496 | 4.784635 | 0.06875 | 1.9144 | 92.605115 | 6.67935 | 0.95115 | 1.75975 | 40.86 | 2.0143 | 1.5905 | 7.497 | 663.6 | 36.36972165 | 2709.24 | 5.899145 | 3.28575 | 4.995 | 134.485 | 2.762025 | 0.1211454 | 10.9726 | 145.425 | 0.643425 | 1.91169 | 1.8642 | 2.13545 | 83.7775 | 15.7935 | 4.995 | 3.295574 | 3.295574 | 3.3904225 | 0.1686 | 1.008245 | 0.4655753
485 | x=0.2 | 260 | 1115 | 0.4298 | 35.693275 | 3.27575 | 1.20275 | 4.128 | 16.8 | 0.87625 | 0.875 | 1.04675 | 462.4875 | 57.92123775 | 358.325 | 1.349075 | 2.3025 | 3.575 | 178.45 | 3.153675 | 0.06547619 | 34.79825 | 199.5 | 1.506 | 1.9715 | 2.59625 | 2.78125 | 51.61 | 33.33725 | 3.575 | 4.868885 | 4.85496 | 4.784635 | 0.06875 | 1.9108 | 92.38833 | 6.6712 | 0.9508 | 1.759 | 40.77 | 2.0151 | 1.591 | 7.49 | 663.59 | 36.3286748 | 2708.28 | 5.89659 | 3.2865 | 4.99 | 134.42 | 2.7608 | 0.1214128 | 10.9557 | 145.35 | 0.64285 | 1.91108 | 1.8634 | 2.1349 | 83.61 | 15.777 | 4.99 | 3.294168 | 3.294168 | 3.388115 | 0.1692 | 1.008531 | 0.4651592
486 | x=0.3 | 230 | 1115 | 0.4298 | 35.693275 | 3.27575 | 1.20275 | 4.128 | 16.8 | 0.87625 | 0.875 | 1.04675 | 462.4875 | 57.92123775 | 358.325 | 1.349075 | 2.3025 | 3.575 | 178.45 | 3.153675 | 0.06547619 | 34.79825 | 199.5 | 1.506 | 1.9715 | 2.59625 | 2.78125 | 51.61 | 33.33725 | 3.575 | 4.868885 | 4.85496 | 4.784635 | 0.06875 | 1.9072 | 92.171545 | 6.66305 | 0.95045 | 1.75825 | 40.68 | 2.0159 | 1.5915 | 7.483 | 663.58 | 36.28762795 | 2707.32 | 5.894035 | 3.28725 | 4.985 | 134.355 | 2.759575 | 0.1216814 | 10.9388 | 145.275 | 0.642275 | 1.91047 | 1.8626 | 2.13435 | 83.4425 | 15.7605 | 4.985 | 3.292762 | 3.292762 | 3.3858075 | 0.1698 | 1.008818 | 0.4647431
487 | x=0.5 | 160 | 1115 | 0.4298 | 35.693275 | 3.27575 | 1.20275 | 4.128 | 16.8 | 0.87625 | 0.875 | 1.04675 | 462.4875 | 57.92123775 | 358.325 | 1.349075 | 2.3025 | 3.575 | 178.45 | 3.153675 | 0.06547619 | 34.79825 | 199.5 | 1.506 | 1.9715 | 2.59625 | 2.78125 | 51.61 | 33.33725 | 3.575 | 4.868885 | 4.85496 | 4.784635 | 0.06875 | 1.9 | 91.737975 | 6.64675 | 0.94975 | 1.75675 | 40.5 | 2.0175 | 1.5925 | 7.469 | 663.56 | 36.20553425 | 2705.4 | 5.888925 | 3.28875 | 4.975 | 134.225 | 2.757125 | 0.1222222 | 10.905 | 145.125 | 0.641125 | 1.90925 | 1.861 | 2.13325 | 83.1075 | 15.7275 | 4.975 | 3.28995 | 3.28995 | 3.3811925 | 0.171 | 1.009391 | 0.463911
488 | Li0.03(K0.48Na0.52)0.97(Nb0.8Ta0.2)O3 | 174 | 1120 | 0.3428312 | 30.0079104 | 2.934044 | 1.2068 | 4.114972 | 14.4848 | 0.848396 | 0.85644 | 1.041792 | 460.6808 | 56.63404 | 357.6296 | 1.39748 | 2.173 | 3.4356 | 175.8844 | 3.103024 | 0.06903789 | 33.774896 | 197.574 | 1.4875 | 1.943628 | 2.568136 | 2.760308 | 51.0058 | 33.098024 | 3.4356 | 4.75019544 | 4.75019544 | 4.75019544 | 0.05 | 2.136 | 110.5144 | 7.266 | 0.95 | 1.74 | 47.4 | 2.012 | 1.58 | 7.676 | 683.3 | 37.313864 | 2847.4 | 5.3832 | 3.3 | 5.2 | 134 | 2.766 | 0.1054852 | 10.834 | 145 | 0.64 | 1.9128 | 1.862 | 2.13 | 75.18 | 15.18 | 5.2 | 3.30058 | 3.30058 | 3.30058 | 0.17 | 1.003483 | 0.463097
489 | 0.948(K0.5Na0.5)NbO3 –0.052LiSbO3 | 265 | 1100 | 0.339752 | 29.79017 | 2.9153 | 1.22386 | 4.10754 | 14.376 | 0.84786 | 0.8578 | 1.05172 | 460.5708 | 56.24295912 | 359.148 | 1.40503 | 2.1532 | 3.422 | 175.614 | 3.08888 | 0.06956038 | 33.72432 | 197.14 | 1.47574 | 1.939052 | 2.5636 | 2.75666 | 51.1154 | 33.2649 | 3.422 | 4.7417364 | 4.7417364 | 4.7417364 | 0.05 | 1.9382 | 94.405888 | 6.87108 | 0.96924 | 1.7708 | 41.52 | 2.03572 | 1.6156 | 7.31936 | 672.6348 | 36.77607272 | 2645.476 | 5.998296 | 3.456 | 5 | 134.364 | 2.70826 | 0.1204239 | 11.21116 | 145 | 0.64624 | 1.914224 | 1.86884 | 2.1404 | 87.0736 | 15.2268 | 5 | 3.3527432 | 3.3527432 | 3.7149752 | 0.20276 | 0.996296 | 0.4676122
490 | KNN–LiSbO3 –0.01CaTiO3 | 210 | 1150 | 0.4447 | 38.38528 | 4.329 | 2.9575 | 7.252 | 18.2 | 1.7567 | 1.86 | 2.6684 | 983.398 | 86.4553266 | 818.11 | 4.54635 | 3.5285 | 5.54 | 303.24 | 4.81 | 0.110989 | 48.142 | 346.8 | 2.2884 | 3.45067 | 4.5241 | 5.0511 | 110.2737 | 58.3423 | 5.54 | 8.375184 | 8.375184 | 8.375184 | 0.1005 | 4.2016 | 215.13467 | 16.7382 | 2.2791 | 3.9181 | 92.22 | 4.1886 | 3.515 | 10.3685 | 1504.08 | 82.40672 | 3664.33 | 9.49387 | 9.6315 | 10.04 | 276.32 | 4.5508 | 0.1088701 | 29.0964 | 291.4 | 1.40605 | 3.90215 | 3.908 | 4.4814 | 189.276 | 22.446 | 10.04 | 7.636908 | 7.636908 | 14.620255 | 0.9725 | 0.9308889 | 1.017402
491 | KNN–LiSbO3 –0.02CaTiO3 | 180 | 1150 | 0.4554 | 38.78606 | 4.373 | 2.97 | 7.279 | 18.4 | 1.7684 | 1.87 | 2.6868 | 989.296 | 86.8719132 | 829.22 | 4.5332 | 3.557 | 5.58 | 304.98 | 4.84 | 0.1108696 | 48.404 | 348.6 | 2.3018 | 3.47034 | 4.5482 | 5.0772 | 110.2974 | 58.5996 | 5.58 | 8.431068 | 8.431068 | 8.431068 | 0.101 | 4.2132 | 215.61334 | 16.7864 | 2.2882 | 3.9362 | 92.44 | 4.2072 | 3.53 | 10.417 | 1510.66 | 82.71358 | 3683.66 | 9.50174 | 9.663 | 10.08 | 277.64 | 4.5766 | 0.1090437 | 29.2028 | 292.8 | 1.4121 | 3.9203 | 3.926 | 4.5028 | 189.352 | 22.592 | 10.08 | 7.666416 | 7.666416 | 14.66711 | 0.975 | 0.9322644 | 1.02178
492 | {0.996[(0.95(K0.5Na0.5)NbO3-0.05LiSbO3]-0.004BiFeO3}-xZnO x=0.01 | 260 | 1020 | 0.3521788 | 30.5549415 | 2.960435 | 1.223379 | 4.102311 | 14.6744 | 0.852919 | 0.86167 | 1.055018 | 461.41642 | 56.30421 | 359.6902 | 1.4116765 | 2.17158 | 3.4353 | 175.6301 | 3.08762 | 0.06923622 | 33.718168 | 197.101 | 1.475461 | 1.9405298 | 2.56342 | 2.756399 | 51.25831 | 33.180215 | 3.4353 | 4.75205366 | 4.74982566 | 4.73857366 | 0.053 | 1.94997 | 94.8480952 | 6.918462 | 0.980046 | 1.78966 | 41.738 | 2.048438 | 1.63174 | 7.330304 | 681.70702 | 37.13524 | 2652.7154 | 5.9889844 | 3.4947 | 5.036 | 135.5066 | 2.726649 | 0.1229575 | 11.271674 | 146.33 | 0.653206 | 1.9305196 | 1.885326 | 2.15948 | 86.75464 | 15.27582 | 5.036 | 3.37544208 | 3.37544208 | 3.74516788 | 0.203874 | 0.992789 | 0.4726527
493 | x=0.015 | 280 | 1020 | 0.3521788 | 30.5549415 | 2.960435 | 1.223379 | 4.102311 | 14.6744 | 0.852919 | 0.86167 | 1.055018 | 461.41642 | 56.30421 | 359.6902 | 1.4116765 | 2.17158 | 3.4353 | 175.6301 | 3.08762 | 0.06923622 | 33.718168 | 197.101 | 1.475461 | 1.9405298 | 2.56342 | 2.756399 | 51.25831 | 33.180215 | 3.4353 | 4.75205366 | 4.74982566 | 4.73857366 | 0.053 | 1.95742 | 95.1750452 | 6.948312 | 0.986296 | 1.80071 | 41.888 | 2.055638 | 1.63974 | 7.337054 | 686.23902 | 37.34353 | 2656.1804 | 5.9933544 | 3.51645 | 5.056 | 136.1216 | 2.736049 | 0.1239496 | 11.317474 | 147.005 | 0.656906 | 1.9390396 | 1.894176 | 2.16958 | 86.75464 | 15.30492 | 5.056 | 3.38876658 | 3.38876658 | 3.76990188 | 0.205124 | 0.9909873 | 0.47533
494 | x=0.02 | 278 | 1020 | 0.3521788 | 30.5549415 | 2.960435 | 1.223379 | 4.102311 | 14.6744 | 0.852919 | 0.86167 | 1.055018 | 461.41642 | 56.30421 | 359.6902 | 1.4116765 | 2.17158 | 3.4353 | 175.6301 | 3.08762 | 0.06923622 | 33.718168 | 197.101 | 1.475461 | 1.9405298 | 2.56342 | 2.756399 | 51.25831 | 33.180215 | 3.4353 | 4.75205366 | 4.74982566 | 4.73857366 | 0.053 | 1.96487 | 95.5019952 | 6.978162 | 0.992546 | 1.81176 | 42.038 | 2.062838 | 1.64774 | 7.343804 | 690.77102 | 37.55183 | 2659.6454 | 5.9977244 | 3.5382 | 5.076 | 136.7366 | 2.745449 | 0.1249346 | 11.363274 | 147.68 | 0.660606 | 1.9475596 | 1.903026 | 2.17968 | 86.75464 | 15.33402 | 5.076 | 3.40209108 | 3.40209108 | 3.79463588 | 0.206374 | 0.9891923 | 0.4780072
495 | 0.96(K0.48Na0.52)1-xLixNbO3-0.04Bi0.5Na0.5ZrO3 x=0.01 | 150 | 1110 | 0.406080384 | 33.90356 | 3.16642208 | 1.196776 | 4.09085504 | 16.012736 | 0.87403872 | 0.8753408 | 1.05427744 | 465.057456 | 57.08984 | 359.736672 | 1.4298936 | 2.27336 | 3.506592 | 176.015808 | 3.10139568 | 0.06744631 | 33.73651872 | 197.51168 | 1.4908 | 1.95253696 | 2.56843552 | 2.75999456 | 51.679456 | 32.57785568 | 3.506592 | 4.804028 | 4.792888 | 4.736628 | 0.065 | 1.9184 | 92.83872 | 6.69 | 0.9512 | 1.7584 | 40.96 | 2.0168 | 1.592 | 7.5172 | 663.648 | 36.3846148 | 2716.36 | 5.95016 | 3.288 | 5 | 134.44 | 2.7626 | 0.12109375 | 10.9576 | 145.4 | 0.6432 | 1.91204 | 1.864 | 2.1348 | 84.396 | 15.788 | 5 | 3.297664 | 3.297664 | 3.374264 | 0.1684 | 1.00305 | 0.4654124
496 | x=0.02 | 250 | 1100 | 0.403479168 | 33.67527 | 3.15005216 | 1.202152 | 4.08041408 | 15.899072 | 0.87454944 | 0.8767616 | 1.06009888 | 465.646512 | 56.80904 | 360.680544 | 1.4482872 | 2.26472 | 3.492384 | 175.492416 | 3.08661936 | 0.06792849 | 33.53110944 | 196.99136 | 1.4836 | 1.94780992 | 2.56182304 | 2.75484512 | 51.764512 | 32.49107936 | 3.492384 | 4.791754 | 4.780614 | 4.724354 | 0.065 | 1.9184 | 92.83872 | 6.69 | 0.9512 | 1.7584 | 40.96 | 2.0168 | 1.592 | 7.5172 | 663.648 | 36.3846148 | 2716.36 | 5.95016 | 3.288 | 5 | 134.44 | 2.7626 | 0.12109375 | 10.9576 | 145.4 | 0.6432 | 1.91204 | 1.864 | 2.1348 | 84.396 | 15.788 | 5 | 3.297664 | 3.297664 | 3.374264 | 0.1684 | 1.000536 | 0.4654124
497 | x=0.03 | 190 | 1085 | 0.400877952 | 33.44697 | 3.13368224 | 1.207528 | 4.06997312 | 15.785408 | 0.87506016 | 0.8781824 | 1.06592032 | 466.235568 | 56.52823 | 361.624416 | 1.4666808 | 2.25608 | 3.478176 | 174.969024 | 3.07184304 | 0.06841762 | 33.32570016 | 196.47104 | 1.4764 | 1.94308288 | 2.55521056 | 2.74969568 | 51.849568 | 32.40430304 | 3.478176 | 4.77948 | 4.76834 | 4.71208 | 0.065 | 1.9184 | 92.83872 | 6.69 | 0.9512 | 1.7584 | 40.96 | 2.0168 | 1.592 | 7.5172 | 663.648 | 36.3846148 | 2716.36 | 5.95016 | 3.288 | 5 | 134.44 | 2.7626 | 0.12109375 | 10.9576 | 145.4 | 0.6432 | 1.91204 | 1.864 | 2.1348 | 84.396 | 15.788 | 5 | 3.297664 | 3.297664 | 3.374264 | 0.1684 | 0.9980219 | 0.4654124
498 | x=0.04 | 65 | 1070 | 0.398276736 | 33.21868 | 3.11731232 | 1.212904 | 4.05953216 | 15.671744 | 0.87557088 | 0.8796032 | 1.07174176 | 466.824624 | 56.24742 | 362.568288 | 1.4850744 | 2.24744 | 3.463968 | 174.445632 | 3.05706672 | 0.06891384 | 33.12029088 | 195.95072 | 1.4692 | 1.93835584 | 2.54859808 | 2.74454624 | 51.934624 | 32.31752672 | 3.463968 | 4.767206 | 4.756066 | 4.699806 | 0.065 | 1.9184 | 92.83872 | 6.69 | 0.9512 | 1.7584 | 40.96 | 2.0168 | 1.592 | 7.5172 | 663.648 | 36.3846148 | 2716.36 | 5.95016 | 3.288 | 5 | 134.44 | 2.7626 | 0.12109375 | 10.9576 | 145.4 | 0.6432 | 1.91204 | 1.864 | 2.1348 | 84.396 | 15.788 | 5 | 3.297664 | 3.297664 | 3.374264 | 0.1684 | 0.995508 | 0.4654124
499 | (1-x)K0.48Na0.52NbO3-xBi(Zn0.5Zr0.5)O3 x= 0.003 | 80 | 1085 | 0.35983712 | 31.25609604 | 3.0162644 | 1.19057 | 4.1419072 | 15.04448 | 0.8506796 | 0.855144 | 1.0270692 | 459.57338 | 57.5096 | 355.24796 | 1.348097 | 2.2123 | 3.48756 | 177.44344 | 3.1457434 | 0.0672672 | 34.3774796 | 199.0824 | 1.50856 | 1.9587048 | 2.5875436 | 2.7753308 | 50.86168 | 33.2912924 | 3.48756 | 4.794208344 | 4.792537344 | 4.784098344 | 0.05225 | 1.919295 | 92.862203 | 6.69853 | 0.950495 | 1.751005 | 40.982 | 2.02862 | 1.5997 | 7.55869 | 664.1582 | 36.29199 | 2737.004 | 6.128826 | 3.301125 | 4.9985 | 134 | 2.7587775 | 0.1222244 | 10.83228 | 145 | 0.64027 | 1.9107285 | 1.860015 | 2.130015 | 86.00305 | 15.68848 | 4.9985 | 3.29934415 | 3.29934415 | 3.3056395 | 0.17006 | 1.010713 | 0.4632923
500 | x=0.0075 | 156 | 1085 | 0.3731528 | 32.0582601 | 3.062861 | 1.191425 | 4.133368 | 15.3512 | 0.856499 | 0.85986 | 1.032273 | 460.67345 | 57.50665 | 356.0999 | 1.3602425 | 2.23075 | 3.4989 | 177.3286 | 3.1405585 | 0.06709573 | 34.318499 | 198.906 | 1.5064 | 1.959162 | 2.585659 | 2.773727 | 51.0442 | 33.174431 | 3.4989 | 4.80269286 | 4.79851536 | 4.77741786 | 0.055625 | 1.9182375 | 92.7965075 | 6.696325 | 0.9512375 | 1.7525125 | 40.955 | 2.02655 | 1.59925 | 7.541725 | 664.6955 | 36.30998 | 2731.01 | 6.106065 | 3.3028125 | 4.99625 | 134 | 2.75694375 | 0.1226346 | 10.8357 | 145 | 0.640675 | 1.91032125 | 1.8600375 | 2.1300375 | 85.707625 | 15.6712 | 4.99625 | 3.297760375 | 3.297760375 | 3.31349875 | 0.17015 | 1.009756 | 0.4635854
501 | 0.94Na0.8K0.2NbO3-0.06LiNbO3 | 291 | 1155 | 0.294696 | 25.054612 | 2.62232 | 1.1578 | 3.85336 | 12.024 | 0.87368 | 0.8872 | 1.10736 | 482.788 | 52.25226996 | 369.528 | 1.9353 | 2.146 | 3.128 | 161.352 | 2.78312 | 0.083167 | 27.30048 | 185.42 | 1.3992 | 1.842 | 2.40008 | 2.63104 | 52.456 | 27.74972 | 3.128 | 4.4387952 | 4.4387952 | 4.4387952 | 0.05 | 1.92 | 92.906 | 6.7 | 0.95 | 1.75 | 41 | 2.03 | 1.6 | 7.57 | 663.8 | 36.28 | 2741 | 6.144 | 3.3 | 5 | 134 | 2.76 | 0.1219512 | 10.83 | 145 | 0.64 | 1.911 | 1.86 | 2.13 | 86.2 | 15.7 | 5 | 3.3004 | 3.3004 | 3.3004 | 0.17 | 0.972604 | 0.463097
502 | 0.92Na0.535K0.48NbO3-0.08LiNbO3 | 280 | 950 | 0.3331196 | 29.1361426 | 2.883422 | 1.249566 | 4.112066 | 14.0446 | 0.863338 | 0.87626 | 1.08743 | 470.59084 | 55.87697 | 367.6654 | 1.5238608 | 2.15836 | 3.403 | 175.2836 | 3.062634 | 0.07218433 | 33.03322 | 197.348 | 1.469182 | 1.943848 | 2.565712 | 2.768954 | 52.17882 | 32.978782 | 3.403 | 4.74547812 | 4.74547812 | 4.74547812 | 0.05069 | 1.92 | 92.906 | 6.7 | 0.95 | 1.75 | 41 | 2.03 | 1.6 | 7.57 | 663.8 | 36.28 | 2741 | 6.144 | 3.3 | 5 | 134 | 2.76 | 0.1219512 | 10.83 | 145 | 0.64 | 1.911 | 1.86 | 2.13 | 86.2 | 15.7 | 5 | 3.3004 | 3.3004 | 3.3004 | 0.17 | 0.9970772 | 0.463097
503 | (Na0.5K0.5)0.94Li0.06NbO3 | 218 | 1060 | 0.33756 | 29.59735 | 2.9015 | 1.2283 | 4.0987 | 14.28 | 0.8483 | 0.859 | 1.0566 | 461.074 | 56.0068236 | 359.94 | 1.42065 | 2.146 | 3.41 | 175.17 | 3.0764 | 0.07002801 | 33.5496 | 196.7 | 1.4697 | 1.93506 | 2.558 | 2.7523 | 51.187 | 33.1895 | 3.41 | 4.731342 | 4.731342 | 4.731342 | 0.05 | 1.92 | 92.906 | 6.7 | 0.95 | 1.75 | 41 | 2.03 | 1.6 | 7.57 | 663.8 | 36.28 | 2741 | 6.144 | 3.3 | 5 | 134 | 2.76 | 0.1219512 | 10.83 | 145 | 0.64 | 1.911 | 1.86 | 2.13 | 86.2 | 15.7 | 5 | 3.3004 | 3.3004 | 3.3004 | 0.17 | 0.9972584 | 0.463097
504 | (1 − x)(K0.5Na0.5)0.95Li0.05Nb0.93Sb0.07O3-xSrZrO3 x=0.01 | 205 | 1200 | 0.354897 | 30.41619125 | 2.9502625 | 1.2244225 | 4.0978525 | 14.636 | 0.8505725 | 0.858925 | 1.057195 | 461.33555 | 56.26232307 | 365.7905 | 1.39800375 | 2.16195 | 3.44075 | 175.88775 | 3.09318 | 0.06900793 | 33.76972 | 197.2775 | 1.4768775 | 1.9418295 | 2.56565 | 2.7579725 | 50.636825 | 33.2059125 | 3.44075 | 4.75774065 | 4.75774065 | 4.75774065 | 0.05 | 1.943855 | 94.8880692 | 6.925497 | 0.975941 | 1.77982 | 41.683 | 2.034323 | 1.61879 | 7.222774 | 675.53607 | 36.96727 | 2607.5359 | 5.9013614 | 3.5049 | 5 | 134.5951 | 2.6916965 | 0.1197131 | 11.369869 | 145.1 | 0.649116 | 1.9155566 | 1.872781 | 2.14506 | 86.91324 | 15.09137 | 5 | 3.36947338 | 3.36947338 | 3.87136718 | 0.213259 | 0.9952812 | 0.4696932
505 | x=0.02 | 256 | 1200 | 0.369494 | 30.9940075 | 2.981775 | 1.226095 | 4.085955 | 14.872 | 0.853395 | 0.86035 | 1.06389 | 462.2261 | 56.22265314 | 372.631 | 1.3948825 | 2.1689 | 3.4565 | 176.0505 | 3.09436 | 0.06858526 | 33.77144 | 197.305 | 1.476505 | 1.943609 | 2.5663 | 2.758195 | 50.17615 | 33.128075 | 3.4565 | 4.7711463 | 4.7711463 | 4.7711463 | 0.05 | 1.94321 | 94.8510584 | 6.920694 | 0.975982 | 1.78164 | 41.666 | 2.030946 | 1.61658 | 7.212948 | 675.37914 | 36.98674 | 2602.6618 | 5.8548628 | 3.4998 | 5 | 134.7002 | 2.693043 | 0.1195219 | 11.396638 | 145.2 | 0.649832 | 1.9157732 | 1.873662 | 2.14612 | 86.45048 | 15.11974 | 5 | 3.36808476 | 3.36808476 | 3.88425236 | 0.212418 | 0.9948009 | 0.4702113
506 | x=0.03 | 150 | 1200 | 0.384091 | 31.57182375 | 3.0132875 | 1.2277675 | 4.0740575 | 15.108 | 0.8562175 | 0.861775 | 1.070585 | 463.11665 | 56.18298321 | 379.4715 | 1.39176125 | 2.17585 | 3.47225 | 176.21325 | 3.09554 | 0.0681758 | 33.77316 | 197.3325 | 1.4761325 | 1.9453885 | 2.56695 | 2.7584175 | 49.715475 | 33.0502375 | 3.47225 | 4.78455195 | 4.78455195 | 4.78455195 | 0.05 | 1.942565 | 94.8140476 | 6.915891 | 0.976023 | 1.78346 | 41.649 | 2.027569 | 1.61437 | 7.203122 | 675.22221 | 37.00622 | 2597.7877 | 5.8083642 | 3.4947 | 5 | 134.8053 | 2.6943895 | 0.1193306 | 11.423407 | 145.3 | 0.650548 | 1.9159898 | 1.874543 | 2.14718 | 85.98772 | 15.14811 | 5 | 3.36669614 | 3.36669614 | 3.89713754 | 0.211577 | 0.9943209 | 0.4707294
507 | x=0.04 | 125 | 1200 | 0.398688 | 32.14964 | 3.0448 | 1.22944 | 4.06216 | 15.344 | 0.85904 | 0.8632 | 1.07728 | 464.0072 | 56.14331328 | 386.312 | 1.38864 | 2.1828 | 3.488 | 176.376 | 3.09672 | 0.06777894 | 33.77488 | 197.36 | 1.47576 | 1.947168 | 2.5676 | 2.75864 | 49.2548 | 32.9724 | 3.488 | 4.7979576 | 4.7979576 | 4.7979576 | 0.05 | 1.94192 | 94.7770368 | 6.911088 | 0.976064 | 1.78528 | 41.632 | 2.024192 | 1.61216 | 7.193296 | 675.06528 | 37.02569 | 2592.9136 | 5.7618656 | 3.4896 | 5 | 134.9104 | 2.695736 | 0.1191391 | 11.450176 | 145.4 | 0.651264 | 1.9162064 | 1.875424 | 2.14824 | 85.52496 | 15.17648 | 5 | 3.36530752 | 3.36530752 | 3.91002272 | 0.210736 | 0.9938412 | 0.4712475
508 | (Na0.5K0.5)(Nb1-xSbx)O3 x=0.02 | 120 | 1100 | 0.354 | 31.0435 | 3.005 | 1.195 | 4.165 | 15 | 0.845 | 0.85 | 1.02 | 457.3 | 57.77784 | 354 | 1.3035 | 2.2 | 3.5 | 178.5 | 3.17 | 0.06666667 | 34.86 | 200 | 1.515 | 1.965 | 2.6 | 2.785 | 50.65 | 33.755 | 3.5 | 4.8093 | 4.8093 | 4.8093 | 0.05 | 1.927 | 93.48288 | 6.7658 | 0.9574 | 1.758 | 41.2 | 2.0322 | 1.606 | 7.4736 | 667.198 | 36.4707972 | 2704.26 | 6.08796 | 3.36 | 5 | 134.14 | 2.7401 | 0.1213592 | 10.9766 | 145 | 0.6424 | 1.91224 | 1.8634 | 2.134 | 86.536 | 15.518 | 5 | 3.320532 | 3.320532 | 3.459852 | 0.1826 | 1.011899 | 0.4648336
509 | x=0.03 | 140 | 1100 | 0.354 | 31.0435 | 3.005 | 1.195 | 4.165 | 15 | 0.845 | 0.85 | 1.02 | 457.3 | 57.77784 | 354 | 1.3035 | 2.2 | 3.5 | 178.5 | 3.17 | 0.06666667 | 34.86 | 200 | 1.515 | 1.965 | 2.6 | 2.785 | 50.65 | 33.755 | 3.5 | 4.8093 | 4.8093 | 4.8093 | 0.05 | 1.9305 | 93.77132 | 6.7987 | 0.9611 | 1.762 | 41.3 | 2.0333 | 1.609 | 7.4254 | 668.897 | 36.5661958 | 2685.89 | 6.05994 | 3.39 | 5 | 134.21 | 2.73015 | 0.1210654 | 11.0499 | 145 | 0.6436 | 1.91286 | 1.8651 | 2.136 | 86.704 | 15.427 | 5 | 3.330598 | 3.330598 | 3.539578 | 0.1889 | 1.0113 | 0.4657019
510 | x=0.04 | 130 | 1100 | 0.354 | 31.0435 | 3.005 | 1.195 | 4.165 | 15 | 0.845 | 0.85 | 1.02 | 457.3 | 57.77784 | 354 | 1.3035 | 2.2 | 3.5 | 178.5 | 3.17 | 0.06666667 | 34.86 | 200 | 1.515 | 1.965 | 2.6 | 2.785 | 50.65 | 33.755 | 3.5 | 4.8093 | 4.8093 | 4.8093 | 0.05 | 1.934 | 94.05976 | 6.8316 | 0.9648 | 1.766 | 41.4 | 2.0344 | 1.612 | 7.3772 | 670.596 | 36.6615944 | 2667.52 | 6.03192 | 3.42 | 5 | 134.28 | 2.7202 | 0.1207729 | 11.1232 | 145 | 0.6448 | 1.91348 | 1.8668 | 2.138 | 86.872 | 15.336 | 5 | 3.340664 | 3.340664 | 3.619304 | 0.1952 | 1.010701 | 0.4665702
511 | x=0.07 | 85 | 1100 | 0.354 | 31.0435 | 3.005 | 1.195 | 4.165 | 15 | 0.845 | 0.85 | 1.02 | 457.3 | 57.77784 | 354 | 1.3035 | 2.2 | 3.5 | 178.5 | 3.17 | 0.06666667 | 34.86 | 200 | 1.515 | 1.965 | 2.6 | 2.785 | 50.65 | 33.755 | 3.5 | 4.8093 | 4.8093 | 4.8093 | 0.05 | 1.9445 | 94.92508 | 6.9303 | 0.9759 | 1.778 | 41.7 | 2.0377 | 1.621 | 7.2326 | 675.693 | 36.9477902 | 2612.41 | 5.94786 | 3.51 | 5 | 134.49 | 2.69035 | 0.1199041 | 11.3431 | 145 | 0.6484 | 1.91534 | 1.8719 | 2.144 | 87.376 | 15.063 | 5 | 3.370862 | 3.370862 | 3.858482 | 0.2141 | 1.008909 | 0.4691751
512 | (1−x)(K0.5Na0.5)NbO3-xBi0.5(Na0.9K0.1)0.5TiO3 x=0.01 | 120 | 1090 | 0.368476 | 31.9009645 | 3.054695 | 1.195425 | 4.153685 | 15.324 | 0.851655 | 0.85545 | 1.02616 | 458.684 | 57.74660646 | 355.018 | 1.3208275 | 2.2205 | 3.5105 | 178.2695 | 3.162055 | 0.06656226 | 34.74793 | 199.72 | 1.512075 | 1.964815 | 2.59673 | 2.782315 | 50.86225 | 33.584645 | 3.5105 | 4.8165487 | 4.8137637 | 4.7996987 | 0.05375 | 1.9124 | 92.45561 | 6.6812 | 0.9496 | 1.7506 | 40.81 | 2.0283 | 1.599 | 7.5428 | 663.742 | 36.22406 | 2732.92 | 6.09043 | 3.2985 | 4.99 | 133.98 | 2.7582 | 0.122274 | 10.8281 | 144.95 | 0.63965 | 1.91004 | 1.8594 | 2.1301 | 85.414 | 15.689 | 4.99 | 3.296904 | 3.296904 | 3.314251 | 0.1708 | 1.012252 | 0.4628437
513 | x=0.02 | 140 | 1090 | 0.382952 | 32.758429 | 3.10439 | 1.19585 | 4.14237 | 15.648 | 0.85831 | 0.8609 | 1.03232 | 460.068 | 57.71537292 | 356.036 | 1.338155 | 2.241 | 3.521 | 178.039 | 3.15411 | 0.06646217 | 34.63586 | 199.44 | 1.50915 | 1.96463 | 2.59346 | 2.77963 | 51.0745 | 33.41429 | 3.521 | 4.8237974 | 4.8182274 | 4.7900974 | 0.0575 | 1.9048 | 92.00522 | 6.6624 | 0.9492 | 1.7512 | 40.62 | 2.0266 | 1.598 | 7.5156 | 663.684 | 36.16812 | 2724.84 | 6.03686 | 3.297 | 4.98 | 133.96 | 2.7564 | 0.1225997 | 10.8262 | 144.9 | 0.6393 | 1.90908 | 1.8588 | 2.1302 | 84.628 | 15.678 | 4.98 | 3.293408 | 3.293408 | 3.328102 | 0.1716 | 1.011404 | 0.4625904
514 | x=0.025 | 170 | 1090 | 0.39019 | 33.18716125 | 3.1292375 | 1.1960625 | 4.1367125 | 15.81 | 0.8616375 | 0.863625 | 1.0354 | 460.76 | 57.69975615 | 356.545 | 1.34681875 | 2.25125 | 3.52625 | 177.92375 | 3.1501375 | 0.06641366 | 34.579825 | 199.3 | 1.5076875 | 1.9645375 | 2.591825 | 2.7782875 | 51.180625 | 33.3291125 | 3.52625 | 4.82742175 | 4.82045925 | 4.78529675 | 0.059375 | 1.901 | 91.780025 | 6.653 | 0.949 | 1.7515 | 40.525 | 2.02575 | 1.5975 | 7.502 | 663.655 | 36.14015 | 2720.8 | 6.010075 | 3.29625 | 4.975 | 133.95 | 2.7555 | 0.1227637 | 10.82525 | 144.875 | 0.639125 | 1.9086 | 1.8585 | 2.13025 | 84.235 | 15.6725 | 4.975 | 3.29166 | 3.29166 | 3.3350275 | 0.172 | 1.01098 | 0.4624638
515 | x=0.03 | 145 | 1090 | 0.397428 | 33.6158935 | 3.154085 | 1.196275 | 4.131055 | 15.972 | 0.864965 | 0.86635 | 1.03848 | 461.452 | 57.68413938 | 357.054 | 1.3554825 | 2.2615 | 3.5315 | 177.8085 | 3.146165 | 0.06636614 | 34.52379 | 199.16 | 1.506225 | 1.964445 | 2.59019 | 2.776945 | 51.28675 | 33.243935 | 3.5315 | 4.8310461 | 4.8226911 | 4.7804961 | 0.06125 | 1.8972 | 91.55483 | 6.6436 | 0.9488 | 1.7518 | 40.43 | 2.0249 | 1.597 | 7.4884 | 663.626 | 36.11218 | 2716.76 | 5.98329 | 3.2955 | 4.97 | 133.94 | 2.7546 | 0.1229285 | 10.8243 | 144.85 | 0.63895 | 1.90812 | 1.8582 | 2.1303 | 83.842 | 15.667 | 4.97 | 3.289912 | 3.289912 | 3.341953 | 0.1724 | 1.010556 | 0.4623372
516 | x=0.04 | 105 | 1090 | 0.411904 | 34.473358 | 3.20378 | 1.1967 | 4.11974 | 16.296 | 0.87162 | 0.8718 | 1.04464 | 462.836 | 57.65290584 | 358.072 | 1.37281 | 2.282 | 3.542 | 177.578 | 3.13822 | 0.06627393 | 34.41172 | 198.88 | 1.5033 | 1.96426 | 2.58692 | 2.77426 | 51.499 | 33.07358 | 3.542 | 4.8382948 | 4.8271548 | 4.7708948 | 0.065 | 1.8896 | 91.10444 | 6.6248 | 0.9484 | 1.7524 | 40.24 | 2.0232 | 1.596 | 7.4612 | 663.568 | 36.05624 | 2708.68 | 5.92972 | 3.294 | 4.96 | 133.92 | 2.7528 | 0.1232604 | 10.8224 | 144.8 | 0.6386 | 1.90716 | 1.8576 | 2.1304 | 83.056 | 15.656 | 4.96 | 3.286416 | 3.286416 | 3.355804 | 0.1732 | 1.009708 | 0.4620839
517 | (1-x)(K0.46Na0.54)NbO3-x(Bi0.5Na0.5)(Zr0.85Ti0.15)O3 x=0.02 | 123 | 1100 | 0.3768416 | 32.1108472 | 3.064592 | 1.1858 | 4.107396 | 15.3264 | 0.861928 | 0.86492 | 1.039556 | 463.1634 | 57.18015 | 357.4028 | 1.41152 | 2.241 | 3.4808 | 176.0692 | 3.112302 | 0.06785677 | 33.745028 | 197.832 | 1.4991 | 1.951364 | 2.570948 | 2.762344 | 51.2554 | 32.638832 | 3.4808 | 4.78209392 | 4.77652392 | 4.74839392 | 0.0575 | 1.91041 | 92.303111 | 6.68195 | 0.95498 | 1.758 | 40.756 | 2.01946 | 1.5997 | 7.4561 | 667.9068 | 36.35465522 | 2703.76 | 6.038339 | 3.3174 | 4.98 | 133.807 | 2.7445 | 0.1255275 | 10.80104 | 144.815 | 0.641595 | 1.907193 | 1.85829 | 2.12816 | 84.4988 | 15.52874 | 4.98 | 3.2885477 | 3.2885477 | 3.3325441 | 0.1716 | 1.006746 | 0.4642511
518 | x=0.04 | 277 | 1100 | 0.4057632 | 33.8225544 | 3.163784 | 1.1866 | 4.084592 | 15.9728 | 0.875256 | 0.87584 | 1.051912 | 465.9468 | 57.11502 | 359.4456 | 1.44654 | 2.282 | 3.5016 | 175.5984 | 3.096204 | 0.06761495 | 33.516456 | 197.264 | 1.4932 | 1.950928 | 2.564296 | 2.756888 | 51.6808 | 32.294264 | 3.5016 | 4.79638384 | 4.78524384 | 4.72898384 | 0.065 | 1.90082 | 91.700222 | 6.6639 | 0.95996 | 1.766 | 40.512 | 2.00892 | 1.5994 | 7.3422 | 672.0136 | 36.42931044 | 2666.52 | 5.932678 | 3.3348 | 4.96 | 133.614 | 2.729 | 0.1291469 | 10.77208 | 144.63 | 0.64319 | 1.903386 | 1.85658 | 2.12632 | 82.7976 | 15.35748 | 4.96 | 3.2766954 | 3.2766954 | 3.3646882 | 0.1732 | 1.003893 | 0.4654052
519 | x=0.06 | 266 | 1100 | 0.4346848 | 35.5342616 | 3.262976 | 1.1874 | 4.061788 | 16.6192 | 0.888584 | 0.88676 | 1.064268 | 468.7302 | 57.04989 | 361.4884 | 1.48156 | 2.323 | 3.5224 | 175.1276 | 3.080106 | 0.06739193 | 33.287884 | 196.696 | 1.4873 | 1.950492 | 2.557644 | 2.751432 | 52.1062 | 31.949696 | 3.5224 | 4.81067376 | 4.79396376 | 4.70957376 | 0.0725 | 1.89123 | 91.097333 | 6.64585 | 0.96494 | 1.774 | 40.268 | 1.99838 | 1.5991 | 7.2283 | 676.1204 | 36.50396566 | 2629.28 | 5.827017 | 3.3522 | 4.94 | 133.421 | 2.7135 | 0.1328102 | 10.74312 | 144.445 | 0.644785 | 1.899579 | 1.85487 | 2.12448 | 81.0964 | 15.18622 | 4.94 | 3.2648431 | 3.2648431 | 3.3968323 | 0.1748 | 1.001044 | 0.4665593
520 | (0.977-x)(K0.5Na0.5)NbO3-0.023Bi0.5(Na0.9K0.1)0.5TiO3-xSrZrO3 x=0.02 | 245 | 1110 | 0.4162148 | 34.14719835 | 3.1805985 | 1.1998775 | 4.1140755 | 16.2052 | 0.8660065 | 0.865535 | 1.048168 | 462.3272 | 57.59715 | 370.1214 | 1.33906325 | 2.26015 | 3.55415 | 178.23985 | 3.1525265 | 0.06578135 | 34.583839 | 199.356 | 1.5067725 | 1.9676345 | 2.593079 | 2.7787245 | 50.225775 | 33.1980835 | 3.55415 | 4.85148401 | 4.84507851 | 4.81272901 | 0.058625 | 1.90172 | 91.836463 | 6.65176 | 0.94968 | 1.75558 | 40.543 | 2.01949 | 1.5937 | 7.48104 | 663.5906 | 36.2036454 | 2710.096 | 5.923869 | 3.29055 | 4.977 | 134.174 | 2.75716 | 0.1222652 | 10.88943 | 145.085 | 0.640795 | 1.909312 | 1.86062 | 2.13263 | 83.4902 | 15.7187 | 4.977 | 3.2909912 | 3.2909912 | 3.3691893 | 0.17104 | 1.009826 | 0.4636722
521 | x=0.04 | 290 | 1110 | 0.4451348 | 35.27872835 | 3.2418985 | 1.2037775 | 4.0891755 | 16.6652 | 0.8717065 | 0.868535 | 1.062168 | 464.1712 | 57.48829 | 383.9014 | 1.33477325 | 2.27315 | 3.58415 | 178.50985 | 3.1533265 | 0.06516573 | 34.565439 | 199.356 | 1.5052725 | 1.9706945 | 2.593679 | 2.7786245 | 49.313375 | 33.0329835 | 3.58415 | 4.87699601 | 4.87059051 | 4.83824101 | 0.058625 | 1.90092 | 91.802823 | 6.64676 | 0.95028 | 1.75978 | 40.523 | 2.01289 | 1.5897 | 7.45464 | 663.5146 | 36.2559528 | 2697.776 | 5.826949 | 3.28455 | 4.977 | 134.394 | 2.75846 | 0.121832 | 10.95323 | 145.285 | 0.642395 | 1.909832 | 1.86262 | 2.13503 | 82.5882 | 15.7627 | 4.977 | 3.2896232 | 3.2896232 | 3.4061213 | 0.17024 | 1.008504 | 0.46483
522 | x=0.05 | 315 | 1110 | 0.4595948 | 35.84449335 | 3.2725485 | 1.2057275 | 4.0767255 | 16.8952 | 0.8745565 | 0.870035 | 1.069168 | 465.0932 | 57.43386 | 390.7914 | 1.33262825 | 2.27965 | 3.59915 | 178.64485 | 3.1537265 | 0.0648705 | 34.556239 | 199.356 | 1.5045225 | 1.9722245 | 2.593979 | 2.7785745 | 48.857175 | 32.9504335 | 3.59915 | 4.88975201 | 4.88334651 | 4.85099701 | 0.058625 | 1.90052 | 91.786003 | 6.64426 | 0.95058 | 1.76188 | 40.513 | 2.00959 | 1.5877 | 7.44144 | 663.4766 | 36.2821065 | 2691.616 | 5.778489 | 3.28155 | 4.977 | 134.504 | 2.75911 | 0.1216153 | 10.98513 | 145.385 | 0.643195 | 1.910092 | 1.86362 | 2.13623 | 82.1372 | 15.7847 | 4.977 | 3.2889392 | 3.2889392 | 3.4245873 | 0.16984 | 1.007844 | 0.4654088
523 | x=0.06 | 155 | 1110 | 0.4740548 | 36.41025835 | 3.3031985 | 1.2076775 | 4.0642755 | 17.1252 | 0.8774065 | 0.871535 | 1.076168 | 466.0152 | 57.37943 | 397.6814 | 1.33048325 | 2.28615 | 3.61415 | 178.77985 | 3.1541265 | 0.06458319 | 34.547039 | 199.356 | 1.5037725 | 1.9737545 | 2.594279 | 2.7785245 | 48.400975 | 32.8678835 | 3.61415 | 4.90250801 | 4.89610251 | 4.86375301 | 0.058625 | 1.90012 | 91.769183 | 6.64176 | 0.95088 | 1.76398 | 40.503 | 2.00629 | 1.5857 | 7.42824 | 663.4386 | 36.3082602 | 2685.456 | 5.730029 | 3.27855 | 4.977 | 134.614 | 2.75976 | 0.1213984 | 11.01703 | 145.485 | 0.643995 | 1.910352 | 1.86462 | 2.13743 | 81.6862 | 15.8067 | 4.977 | 3.2882552 | 3.2882552 | 3.4430533 | 0.16944 | 1.007184 | 0.4659877
524 | 0.98(K0.52Na0.48)1-xLixNbO3–0.02(Bi0.5Na0.5)0.9Ca0.1TiO3 x=0 | 140 | 1090 | 0.3843312 | 32.9062434 | 3.115754 | 1.20055 | 4.157972 | 15.7428 | 0.855946 | 0.85824 | 1.029362 | 458.6163 | 57.93835 | 356.7106 | 1.295325 | 2.2382 | 3.5386 | 178.9924 | 3.174807 | 0.0659349 | 35.055346 | 200.204 | 1.51406 | 1.970842 | 2.604206 | 2.787858 | 50.85134 | 33.793034 | 3.5386 | 4.84330524 | 4.83829224 | 4.81297524 | 0.05675 | 1.9048 | 92.00522 | 6.6624 | 0.9492 | 1.7512 | 40.62 | 2.0266 | 1.598 | 7.5156 | 663.684 | 36.16812 | 2724.84 | 6.03686 | 3.297 | 4.98 | 133.96 | 2.7564 | 0.1225997 | 10.8262 | 144.9 | 0.6393 | 1.90908 | 1.8588 | 2.1302 | 84.628 | 15.678 | 4.98 | 3.293408 | 3.293408 | 3.328102 | 0.1716 | 1.013122 | 0.4625904
525 | x=0.02 | 262 | 1090 | 0.378901216 | 32.42752 | 3.08155592 | 1.21133 | 4.13597296 | 15.504464 | 0.85705928 | 0.8612192 | 1.04138856 | 459.879324 | 57.3546 | 358.664328 | 1.3343094 | 2.22056 | 3.508808 | 177.885392 | 3.14382332 | 0.06694846 | 34.61859528 | 199.11032 | 1.499164 | 1.96093224 | 2.59026648 | 2.77700744 | 51.028524 | 33.60074232 | 3.508808 | 4.817432 | 4.812419 | 4.787102 | 0.05675 | 1.9048 | 92.00522 | 6.6624 | 0.9492 | 1.7512 | 40.62 | 2.0266 | 1.598 | 7.5156 | 663.684 | 36.16812 | 2724.84 | 6.03686 | 3.297 | 4.98 | 133.96 | 2.7564 | 0.1225997 | 10.8262 | 144.9 | 0.6393 | 1.90908 | 1.8588 | 2.1302 | 84.628 | 15.678 | 4.98 | 3.293408 | 3.293408 | 3.328102 | 0.1716 | 1.007911 | 0.4625904
526 | x=0.04 | 185 | 1090 | 0.373471232 | 31.9488 | 3.04735784 | 1.22211 | 4.11397392 | 15.266128 | 0.85817256 | 0.8641984 | 1.05341512 | 461.142348 | 56.77085 | 360.618056 | 1.3732938 | 2.20292 | 3.479016 | 176.778384 | 3.11283964 | 0.06799367 | 34.18184456 | 198.01664 | 1.484268 | 1.95102248 | 2.57632696 | 2.76615688 | 51.205708 | 33.40845064 | 3.479016 | 4.791559 | 4.786546 | 4.761229 | 0.05675 | 1.9048 | 92.00522 | 6.6624 | 0.9492 | 1.7512 | 40.62 | 2.0266 | 1.598 | 7.5156 | 663.684 | 36.16812 | 2724.84 | 6.03686 | 3.297 | 4.98 | 133.96 | 2.7564 | 0.1225997 | 10.8262 | 144.9 | 0.6393 | 1.90908 | 1.8588 | 2.1302 | 84.628 | 15.678 | 4.98 | 3.293408 | 3.293408 | 3.328102 | 0.1716 | 1.0027 | 0.4625904
527 | x=0.06 | 125 | 1090 | 0.368041248 | 31.47007 | 3.01315976 | 1.23289 | 4.09197488 | 15.027792 | 0.85928584 | 0.8671776 | 1.06544168 | 462.405372 | 56.1871 | 362.571784 | 1.4122782 | 2.18528 | 3.449224 | 175.671376 | 3.08185596 | 0.06907202 | 33.74509384 | 196.92296 | 1.469372 | 1.94111272 | 2.56238744 | 2.75530632 | 51.382892 | 33.21615896 | 3.449224 | 4.765686 | 4.760673 | 4.735356 | 0.05675 | 1.9048 | 92.00522 | 6.6624 | 0.9492 | 1.7512 | 40.62 | 2.0266 | 1.598 | 7.5156 | 663.684 | 36.16812 | 2724.84 | 6.03686 | 3.297 | 4.98 | 133.96 | 2.7564 | 0.1225997 | 10.8262 | 144.9 | 0.6393 | 1.90908 | 1.8588 | 2.1302 | 84.628 | 15.678 | 4.98 | 3.293408 | 3.293408 | 3.328102 | 0.1716 | 0.997489 | 0.4625904
528 | x=0.08 | 75 | 1090 | 0.362611264 | 30.99135 | 2.97896168 | 1.24367 | 4.06997584 | 14.789456 | 0.86039912 | 0.8701568 | 1.07746824 | 463.668396 | 55.60335 | 364.525512 | 1.4512626 | 2.16764 | 3.419432 | 174.564368 | 3.05087228 | 0.07018514 | 33.30834312 | 195.82928 | 1.454476 | 1.93120296 | 2.54844792 | 2.74445576 | 51.560076 | 33.02386728 | 3.419432 | 4.739813 | 4.7348 | 4.709483 | 0.05675 | 1.9048 | 92.00522 | 6.6624 | 0.9492 | 1.7512 | 40.62 | 2.0266 | 1.598 | 7.5156 | 663.684 | 36.16812 | 2724.84 | 6.03686 | 3.297 | 4.98 | 133.96 | 2.7564 | 0.1225997 | 10.8262 | 144.9 | 0.6393 | 1.90908 | 1.8588 | 2.1302 | 84.628 | 15.678 | 4.98 | 3.293408 | 3.293408 | 3.328102 | 0.1716 | 0.9922779 | 0.4625904
529 | (K0.50Na0.46Li0.04)(Nb0.84Sb0.04Ta0.12)O3 | 35 | 1000 | 0.34608 | 30.40158 | 2.9558 | 1.2222 | 4.1382 | 14.68 | 0.8454 | 0.854 | 1.0408 | 458.276 | 56.8634428 | 357.28 | 1.3451 | 2.164 | 3.46 | 177.26 | 3.1284 | 0.06811989 | 34.4296 | 198.6 | 1.4898 | 1.95164 | 2.5832 | 2.7718 | 50.918 | 33.7638 | 3.46 | 4.778076 | 4.778076 | 4.778076 | 0.05 | 2.0636 | 104.6248 | 7.1712 | 0.9648 | 1.76 | 45.24 | 2.0236 | 1.6 | 7.4408 | 682.296 | 37.2819128 | 2731.36 | 5.57544 | 3.42 | 5.12 | 134.28 | 2.7238 | 0.1105217 | 11.1256 | 145 | 0.6448 | 1.91456 | 1.868 | 2.138 | 80.26 | 15.024 | 5.12 | 3.340772 | 3.340772 | 3.619412 | 0.1952 | 1.001909 | 0.4665702
530 | (K0.50Na0.46Li0.04)(Nb0.84Sb0.04Ta0.12)O3 | 175 | 1130 | 0.34608 | 30.40158 | 2.9558 | 1.2222 | 4.1382 | 14.68 | 0.8454 | 0.854 | 1.0408 | 458.276 | 56.8634428 | 357.28 | 1.3451 | 2.164 | 3.46 | 177.26 | 3.1284 | 0.06811989 | 34.4296 | 198.6 | 1.4898 | 1.95164 | 2.5832 | 2.7718 | 50.918 | 33.7638 | 3.46 | 4.778076 | 4.778076 | 4.778076 | 0.05 | 2.0636 | 104.6248 | 7.1712 | 0.9648 | 1.76 | 45.24 | 2.0236 | 1.6 | 7.4408 | 682.296 | 37.2819128 | 2731.36 | 5.57544 | 3.42 | 5.12 | 134.28 | 2.7238 | 0.1105217 | 11.1256 | 145 | 0.6448 | 1.91456 | 1.868 | 2.138 | 80.26 | 15.024 | 5.12 | 3.340772 | 3.340772 | 3.619412 | 0.1952 | 1.001909 | 0.4665702
531 | (K0.50Na0.46Li0.04)(Nb0.84Sb0.04Ta0.12)O3 | 65 | 1200 | 0.34608 | 30.40158 | 2.9558 | 1.2222 | 4.1382 | 14.68 | 0.8454 | 0.854 | 1.0408 | 458.276 | 56.8634428 | 357.28 | 1.3451 | 2.164 | 3.46 | 177.26 | 3.1284 | 0.06811989 | 34.4296 | 198.6 | 1.4898 | 1.95164 | 2.5832 | 2.7718 | 50.918 | 33.7638 | 3.46 | 4.778076 | 4.778076 | 4.778076 | 0.05 | 2.0636 | 104.6248 | 7.1712 | 0.9648 | 1.76 | 45.24 | 2.0236 | 1.6 | 7.4408 | 682.296 | 37.2819128 | 2731.36 | 5.57544 | 3.42 | 5.12 | 134.28 | 2.7238 | 0.1105217 | 11.1256 | 145 | 0.6448 | 1.91456 | 1.868 | 2.138 | 80.26 | 15.024 | 5.12 | 3.340772 | 3.340772 | 3.619412 | 0.1952 | 1.001909 | 0.4665702
532 | 0.97 K0.5Na0.5NbO3-0.03 AlFeO3 | 90 | 990 | 0.35238 | 30.921655 | 3.03695 | 1.19665 | 4.10035 | 14.94 | 0.86885 | 0.8695 | 1.0911 | 460.909 | 56.894844 | 371.37 | 1.373565 | 2.239 | 3.485 | 176.895 | 3.12515 | 0.07095047 | 34.1142 | 197.75 | 1.4856 | 1.95558 | 2.5745 | 2.76475 | 50.4085 | 32.94635 | 3.485 | 4.786506 | 4.786506 | 4.786506 | 0.0509 | 1.9023 | 91.79423 | 6.6619 | 0.9434 | 1.7323 | 40.55 | 2.0192 | 1.606 | 7.4713 | 666.665 | 36.0067699 | 2713.01 | 5.96238 | 3.3135 | 4.97 | 133.46 | 2.7405 | 0.125524 | 10.7178 | 144.85 | 0.638725 | 1.90644 | 1.8537 | 2.1249 | 84.085 | 15.481 | 4.97 | 3.287383 | 3.287383 | 3.287383 | 0.17 | 1.003451 | 0.4621744
533 | 0.97 K0.5Na0.5NbO3-0.03 AlFeO3 | 115 | 1000 | 0.35238 | 30.921655 | 3.03695 | 1.19665 | 4.10035 | 14.94 | 0.86885 | 0.8695 | 1.0911 | 460.909 | 56.894844 | 371.37 | 1.373565 | 2.239 | 3.485 | 176.895 | 3.12515 | 0.07095047 | 34.1142 | 197.75 | 1.4856 | 1.95558 | 2.5745 | 2.76475 | 50.4085 | 32.94635 | 3.485 | 4.786506 | 4.786506 | 4.786506 | 0.0509 | 1.9023 | 91.79423 | 6.6619 | 0.9434 | 1.7323 | 40.55 | 2.0192 | 1.606 | 7.4713 | 666.665 | 36.0067699 | 2713.01 | 5.96238 | 3.3135 | 4.97 | 133.46 | 2.7405 | 0.125524 | 10.7178 | 144.85 | 0.638725 | 1.90644 | 1.8537 | 2.1249 | 84.085 | 15.481 | 4.97 | 3.287383 | 3.287383 | 3.287383 | 0.17 | 1.003451 | 0.4621744
534 | 0.97 K0.5Na0.5NbO3-0.03 AlFeO3 | 98 | 1020 | 0.35238 | 30.921655 | 3.03695 | 1.19665 | 4.10035 | 14.94 | 0.86885 | 0.8695 | 1.0911 | 460.909 | 56.894844 | 371.37 | 1.373565 | 2.239 | 3.485 | 176.895 | 3.12515 | 0.07095047 | 34.1142 | 197.75 | 1.4856 | 1.95558 | 2.5745 | 2.76475 | 50.4085 | 32.94635 | 3.485 | 4.786506 | 4.786506 | 4.786506 | 0.0509 | 1.9023 | 91.79423 | 6.6619 | 0.9434 | 1.7323 | 40.55 | 2.0192 | 1.606 | 7.4713 | 666.665 | 36.0067699 | 2713.01 | 5.96238 | 3.3135 | 4.97 | 133.46 | 2.7405 | 0.125524 | 10.7178 | 144.85 | 0.638725 | 1.90644 | 1.8537 | 2.1249 | 84.085 | 15.481 | 4.97 | 3.287383 | 3.287383 | 3.287383 | 0.17 | 1.003451 | 0.4621744
535 | (Na0.52K0.4425Li0.0375)-(Nb0.9125Ta0.0375Sb0.05)O3 | 243 | 940 | 0.337835 | 29.5154325 | 2.90195 | 1.206125 | 4.08985 | 14.24 | 0.85055 | 0.8595 | 1.04985 | 462.6425 | 56.15504 | 359.03 | 1.4474375 | 2.16625 | 3.405 | 174.52 | 3.0712 | 0.07022472 | 33.1823 | 196.3875 | 1.477 | 1.9335 | 2.55205 | 2.7479 | 51.16 | 32.654075 | 3.405 | 4.720377 | 4.720377 | 4.720377 | 0.05 | 1.978 | 97.649775 | 6.970625 | 0.9685 | 1.768125 | 42.7 | 2.032125 | 1.61125 | 7.348875 | 675.95125 | 36.9508425 | 2669.1 | 5.86125 | 3.45 | 5.0375 | 134.35 | 2.711375 | 0.117096 | 11.19725 | 145 | 0.646 | 1.9144375 | 1.868875 | 2.14 | 84.97375 | 15.1475 | 5.0375 | 3.35076375 | 3.35076375 | 3.69906375 | 0.2015 | 0.9968532 | 0.4674385
536 | (Na0.52K0.4425Li0.0375)-(Nb0.9125Ta0.0375Sb0.05)O3 | 271 | 960 | 0.337835 | 29.5154325 | 2.90195 | 1.206125 | 4.08985 | 14.24 | 0.85055 | 0.8595 | 1.04985 | 462.6425 | 56.15504 | 359.03 | 1.4474375 | 2.16625 | 3.405 | 174.52 | 3.0712 | 0.07022472 | 33.1823 | 196.3875 | 1.477 | 1.9335 | 2.55205 | 2.7479 | 51.16 | 32.654075 | 3.405 | 4.720377 | 4.720377 | 4.720377 | 0.05 | 1.978 | 97.649775 | 6.970625 | 0.9685 | 1.768125 | 42.7 | 2.032125 | 1.61125 | 7.348875 | 675.95125 | 36.9508425 | 2669.1 | 5.86125 | 3.45 | 5.0375 | 134.35 | 2.711375 | 0.117096 | 11.19725 | 145 | 0.646 | 1.9144375 | 1.868875 | 2.14 | 84.97375 | 15.1475 | 5.0375 | 3.35076375 | 3.35076375 | 3.69906375 | 0.2015 | 0.9968532 | 0.4674385
537 | (Na0.52K0.4425Li0.0375)-(Nb0.9125Ta0.0375Sb0.05)O3 | 308 | 980 | 0.337835 | 29.5154325 | 2.90195 | 1.206125 | 4.08985 | 14.24 | 0.85055 | 0.8595 | 1.04985 | 462.6425 | 56.15504 | 359.03 | 1.4474375 | 2.16625 | 3.405 | 174.52 | 3.0712 | 0.07022472 | 33.1823 | 196.3875 | 1.477 | 1.9335 | 2.55205 | 2.7479 | 51.16 | 32.654075 | 3.405 | 4.720377 | 4.720377 | 4.720377 | 0.05 | 1.978 | 97.649775 | 6.970625 | 0.9685 | 1.768125 | 42.7 | 2.032125 | 1.61125 | 7.348875 | 675.95125 | 36.9508425 | 2669.1 | 5.86125 | 3.45 | 5.0375 | 134.35 | 2.711375 | 0.117096 | 11.19725 | 145 | 0.646 | 1.9144375 | 1.868875 | 2.14 | 84.97375 | 15.1475 | 5.0375 | 3.35076375 | 3.35076375 | 3.69906375 | 0.2015 | 0.9968532 | 0.4674385
538 | (Na0.52K0.4425Li0.0375)-(Nb0.9125Ta0.0375Sb0.05)O3 | 341 | 1000 | 0.337835 | 29.5154325 | 2.90195 | 1.206125 | 4.08985 | 14.24 | 0.85055 | 0.8595 | 1.04985 | 462.6425 | 56.15504 | 359.03 | 1.4474375 | 2.16625 | 3.405 | 174.52 | 3.0712 | 0.07022472 | 33.1823 | 196.3875 | 1.477 | 1.9335 | 2.55205 | 2.7479 | 51.16 | 32.654075 | 3.405 | 4.720377 | 4.720377 | 4.720377 | 0.05 | 1.978 | 97.649775 | 6.970625 | 0.9685 | 1.768125 | 42.7 | 2.032125 | 1.61125 | 7.348875 | 675.95125 | 36.9508425 | 2669.1 | 5.86125 | 3.45 | 5.0375 | 134.35 | 2.711375 | 0.117096 | 11.19725 | 145 | 0.646 | 1.9144375 | 1.868875 | 2.14 | 84.97375 | 15.1475 | 5.0375 | 3.35076375 | 3.35076375 | 3.69906375 | 0.2015 | 0.9968532 | 0.4674385
539 | (Na0.52K0.4425Li0.0375)-(Nb0.9125Ta0.0375Sb0.05)O3 | 396 | 1020 | 0.337835 | 29.5154325 | 2.90195 | 1.206125 | 4.08985 | 14.24 | 0.85055 | 0.8595 | 1.04985 | 462.6425 | 56.15504 | 359.03 | 1.4474375 | 2.16625 | 3.405 | 174.52 | 3.0712 | 0.07022472 | 33.1823 | 196.3875 | 1.477 | 1.9335 | 2.55205 | 2.7479 | 51.16 | 32.654075 | 3.405 | 4.720377 | 4.720377 | 4.720377 | 0.05 | 1.978 | 97.649775 | 6.970625 | 0.9685 | 1.768125 | 42.7 | 2.032125 | 1.61125 | 7.348875 | 675.95125 | 36.9508425 | 2669.1 | 5.86125 | 3.45 | 5.0375 | 134.35 | 2.711375 | 0.117096 | 11.19725 | 145 | 0.646 | 1.9144375 | 1.868875 | 2.14 | 84.97375 | 15.1475 | 5.0375 | 3.35076375 | 3.35076375 | 3.69906375 | 0.2015 | 0.9968532 | 0.4674385
540 | (Na0.52K0.4425Li0.0375)-(Nb0.9125Ta0.0375Sb0.05)O3 | 365 | 1040 | 0.337835 | 29.5154325 | 2.90195 | 1.206125 | 4.08985 | 14.24 | 0.85055 | 0.8595 | 1.04985 | 462.6425 | 56.15504 | 359.03 | 1.4474375 | 2.16625 | 3.405 | 174.52 | 3.0712 | 0.07022472 | 33.1823 | 196.3875 | 1.477 | 1.9335 | 2.55205 | 2.7479 | 51.16 | 32.654075 | 3.405 | 4.720377 | 4.720377 | 4.720377 | 0.05 | 1.978 | 97.649775 | 6.970625 | 0.9685 | 1.768125 | 42.7 | 2.032125 | 1.61125 | 7.348875 | 675.95125 | 36.9508425 | 2669.1 | 5.86125 | 3.45 | 5.0375 | 134.35 | 2.711375 | 0.117096 | 11.19725 | 145 | 0.646 | 1.9144375 | 1.868875 | 2.14 | 84.97375 | 15.1475 | 5.0375 | 3.35076375 | 3.35076375 | 3.69906375 | 0.2015 | 0.9968532 | 0.4674385
541 | (Na0.52K0.4425Li0.0375)-(Nb0.9125Ta0.0375Sb0.05)O3 | 332 | 1060 | 0.337835 | 29.5154325 | 2.90195 | 1.206125 | 4.08985 | 14.24 | 0.85055 | 0.8595 | 1.04985 | 462.6425 | 56.15504 | 359.03 | 1.4474375 | 2.16625 | 3.405 | 174.52 | 3.0712 | 0.07022472 | 33.1823 | 196.3875 | 1.477 | 1.9335 | 2.55205 | 2.7479 | 51.16 | 32.654075 | 3.405 | 4.720377 | 4.720377 | 4.720377 | 0.05 | 1.978 | 97.649775 | 6.970625 | 0.9685 | 1.768125 | 42.7 | 2.032125 | 1.61125 | 7.348875 | 675.95125 | 36.9508425 | 2669.1 | 5.86125 | 3.45 | 5.0375 | 134.35 | 2.711375 | 0.117096 | 11.19725 | 145 | 0.646 | 1.9144375 | 1.868875 | 2.14 | 84.97375 | 15.1475 | 5.0375 | 3.35076375 | 3.35076375 | 3.69906375 | 0.2015 | 0.9968532 | 0.4674385
542 | (Na0.52K0.4425Li0.0375)-(Nb0.9125Ta0.0375Sb0.05)O3 | 312 | 1080 | 0.337835 | 29.5154325 | 2.90195 | 1.206125 | 4.08985 | 14.24 | 0.85055 | 0.8595 | 1.04985 | 462.6425 | 56.15504 | 359.03 | 1.4474375 | 2.16625 | 3.405 | 174.52 | 3.0712 | 0.07022472 | 33.1823 | 196.3875 | 1.477 | 1.9335 | 2.55205 | 2.7479 | 51.16 | 32.654075 | 3.405 | 4.720377 | 4.720377 | 4.720377 | 0.05 | 1.978 | 97.649775 | 6.970625 | 0.9685 | 1.768125 | 42.7 | 2.032125 | 1.61125 | 7.348875 | 675.95125 | 36.9508425 | 2669.1 | 5.86125 | 3.45 | 5.0375 | 134.35 | 2.711375 | 0.117096 | 11.19725 | 145 | 0.646 | 1.9144375 | 1.868875 | 2.14 | 84.97375 | 15.1475 | 5.0375 | 3.35076375 | 3.35076375 | 3.69906375 | 0.2015 | 0.9968532 | 0.4674385
543 | (Na0.52K0.4425Li0.0375)-(Nb0.9125Ta0.0375Sb0.05)O3 | 278 | 1100 | 0.337835 | 29.5154325 | 2.90195 | 1.206125 | 4.08985 | 14.24 | 0.85055 | 0.8595 | 1.04985 | 462.6425 | 56.15504 | 359.03 | 1.4474375 | 2.16625 | 3.405 | 174.52 | 3.0712 | 0.07022472 | 33.1823 | 196.3875 | 1.477 | 1.9335 | 2.55205 | 2.7479 | 51.16 | 32.654075 | 3.405 | 4.720377 | 4.720377 | 4.720377 | 0.05 | 1.978 | 97.649775 | 6.970625 | 0.9685 | 1.768125 | 42.7 | 2.032125 | 1.61125 | 7.348875 | 675.95125 | 36.9508425 | 2669.1 | 5.86125 | 3.45 | 5.0375 | 134.35 | 2.711375 | 0.117096 | 11.19725 | 145 | 0.646 | 1.9144375 | 1.868875 | 2.14 | 84.97375 | 15.1475 | 5.0375 | 3.35076375 | 3.35076375 | 3.69906375 | 0.2015 | 0.9968532 | 0.4674385
544 | (0.996-x) K0.5Na0.5NbO3- 0.004 BiFeO3- xLiSbO3 x=0.03 | 160 | 1100 | 0.357604 | 31.032171 | 2.99459 | 1.21239 | 4.12419 | 14.912 | 0.85183 | 0.8587 | 1.04294 | 460.171 | 56.8886474 | 357.73 | 1.373017 | 2.1894 | 3.465 | 176.729 | 3.118508 | 0.06813305 | 34.1506 | 198.19 | 1.49041 | 1.95041 | 2.57728 | 2.76719 | 51.0811 | 33.36683 | 3.465 | 4.7777798 | 4.7755518 | 4.7642998 | 0.053 | 1.92814 | 93.623084 | 6.79362 | 0.96022 | 1.75964 | 41.24 | 2.03186 | 1.6098 | 7.41224 | 669.279 | 36.52976512 | 2682.158 | 6.035724 | 3.3918 | 4.996 | 134.138 | 2.72755 | 0.1215325 | 11.03494 | 144.98 | 0.64343 | 1.912252 | 1.86426 | 2.13532 | 86.422 | 15.3978 | 4.996 | 3.3288624 | 3.3288624 | 3.5378424 | 0.1889 | 1.0028 | 0.4655789
545 | x=0.05 | 280 | 1100 | 0.352124 | 30.550121 | 2.96009 | 1.22349 | 4.10209 | 14.672 | 0.85293 | 0.8617 | 1.05514 | 461.429 | 56.2983086 | 359.71 | 1.412067 | 2.1714 | 3.435 | 175.619 | 3.087308 | 0.06924755 | 33.7138 | 197.09 | 1.47531 | 1.94043 | 2.56328 | 2.75629 | 51.2601 | 33.17833 | 3.435 | 4.7517938 | 4.7495658 | 4.7383138 | 0.053 | 1.93514 | 94.199964 | 6.85942 | 0.96762 | 1.76764 | 41.44 | 2.03406 | 1.6158 | 7.31584 | 672.677 | 36.72056232 | 2645.418 | 5.979684 | 3.4518 | 4.996 | 134.278 | 2.70765 | 0.1209459 | 11.18154 | 144.98 | 0.64583 | 1.913492 | 1.86766 | 2.13932 | 86.758 | 15.2158 | 4.996 | 3.3489944 | 3.3489944 | 3.6972944 | 0.2015 | 0.9963475 | 0.4673155
546 | x=0.07 | 240 | 1100 | 0.346644 | 30.068071 | 2.92559 | 1.23459 | 4.07999 | 14.432 | 0.85403 | 0.8647 | 1.06734 | 462.687 | 55.7079698 | 361.69 | 1.451117 | 2.1534 | 3.405 | 174.509 | 3.056108 | 0.07039911 | 33.277 | 195.99 | 1.46021 | 1.93045 | 2.54928 | 2.74539 | 51.4391 | 32.98983 | 3.405 | 4.7258078 | 4.7235798 | 4.7123278 | 0.053 | 1.94214 | 94.776844 | 6.92522 | 0.97502 | 1.77564 | 41.64 | 2.03626 | 1.6218 | 7.21944 | 676.075 | 36.91135952 | 2608.678 | 5.923644 | 3.5118 | 4.996 | 134.418 | 2.68775 | 0.120365 | 11.32814 | 144.98 | 0.64823 | 1.914732 | 1.87106 | 2.14332 | 87.094 | 15.0338 | 4.996 | 3.3691264 | 3.3691264 | 3.8567464 | 0.2141 | 0.9899105 | 0.4690521
547 | K0.5Na0.5TaxNb1-xO3 x=0.04 | 78 | 975 | 0.354 | 31.0435 | 3.005 | 1.195 | 4.165 | 15 | 0.845 | 0.85 | 1.02 | 457.3 | 57.77784 | 354 | 1.3035 | 2.2 | 3.5 | 178.5 | 3.17 | 0.06666667 | 34.86 | 200 | 1.515 | 1.965 | 2.6 | 2.785 | 50.65 | 33.755 | 3.5 | 4.8093 | 4.8093 | 4.8093 | 0.05 | 1.9632 | 96.42768 | 6.8132 | 0.95 | 1.748 | 42.28 | 2.0264 | 1.596 | 7.5912 | 667.7 | 36.4867728 | 2762.28 | 5.99184 | 3.3 | 5.04 | 134 | 2.7612 | 0.1182592 | 10.8308 | 145 | 0.64 | 1.91136 | 1.8604 | 2.13 | 83.996 | 15.596 | 5.04 | 3.300436 | 3.300436 | 3.300436 | 0.17 | 1.0131 | 0.463097
548 | x=0.06 | 116 | 975 | 0.354 | 31.0435 | 3.005 | 1.195 | 4.165 | 15 | 0.845 | 0.85 | 1.02 | 457.3 | 57.77784 | 354 | 1.3035 | 2.2 | 3.5 | 178.5 | 3.17 | 0.06666667 | 34.86 | 200 | 1.515 | 1.965 | 2.6 | 2.785 | 50.65 | 33.755 | 3.5 | 4.8093 | 4.8093 | 4.8093 | 0.05 | 1.9848 | 98.18852 | 6.8698 | 0.95 | 1.747 | 42.92 | 2.0246 | 1.594 | 7.6018 | 669.65 | 36.5901592 | 2772.92 | 5.91576 | 3.3 | 5.06 | 134 | 2.7618 | 0.1164958 | 10.8312 | 145 | 0.64 | 1.91154 | 1.8606 | 2.13 | 82.894 | 15.544 | 5.06 | 3.300454 | 3.300454 | 3.300454 | 0.17 | 1.0131 | 0.463097
549 | x=0.08 | 125 | 975 | 0.354 | 31.0435 | 3.005 | 1.195 | 4.165 | 15 | 0.845 | 0.85 | 1.02 | 457.3 | 57.77784 | 354 | 1.3035 | 2.2 | 3.5 | 178.5 | 3.17 | 0.06666667 | 34.86 | 200 | 1.515 | 1.965 | 2.6 | 2.785 | 50.65 | 33.755 | 3.5 | 4.8093 | 4.8093 | 4.8093 | 0.05 | 2.0064 | 99.94936 | 6.9264 | 0.95 | 1.746 | 43.56 | 2.0228 | 1.592 | 7.6124 | 671.6 | 36.6935456 | 2783.56 | 5.83968 | 3.3 | 5.08 | 134 | 2.7624 | 0.1147842 | 10.8316 | 145 | 0.64 | 1.91172 | 1.8608 | 2.13 | 81.792 | 15.492 | 5.08 | 3.300472 | 3.300472 | 3.300472 | 0.17 | 1.0131 | 0.463097
550 | x=0.1 | 115 | 975 | 0.354 | 31.0435 | 3.005 | 1.195 | 4.165 | 15 | 0.845 | 0.85 | 1.02 | 457.3 | 57.77784 | 354 | 1.3035 | 2.2 | 3.5 | 178.5 | 3.17 | 0.06666667 | 34.86 | 200 | 1.515 | 1.965 | 2.6 | 2.785 | 50.65 | 33.755 | 3.5 | 4.8093 | 4.8093 | 4.8093 | 0.05 | 2.028 | 101.7102 | 6.983 | 0.95 | 1.745 | 44.2 | 2.021 | 1.59 | 7.623 | 673.55 | 36.796932 | 2794.2 | 5.7636 | 3.3 | 5.1 | 134 | 2.763 | 0.1131222 | 10.832 | 145 | 0.64 | 1.9119 | 1.861 | 2.13 | 80.69 | 15.44 | 5.1 | 3.30049 | 3.30049 | 3.30049 | 0.17 | 1.0131 | 0.463097
551 | x=0.12 | 116 | 975 | 0.354 | 31.0435 | 3.005 | 1.195 | 4.165 | 15 | 0.845 | 0.85 | 1.02 | 457.3 | 57.77784 | 354 | 1.3035 | 2.2 | 3.5 | 178.5 | 3.17 | 0.06666667 | 34.86 | 200 | 1.515 | 1.965 | 2.6 | 2.785 | 50.65 | 33.755 | 3.5 | 4.8093 | 4.8093 | 4.8093 | 0.05 | 2.0496 | 103.47104 | 7.0396 | 0.95 | 1.744 | 44.84 | 2.0192 | 1.588 | 7.6336 | 675.5 | 36.9003184 | 2804.84 | 5.68752 | 3.3 | 5.12 | 134 | 2.7636 | 0.1115076 | 10.8324 | 145 | 0.64 | 1.91208 | 1.8612 | 2.13 | 79.588 | 15.388 | 5.12 | 3.300508 | 3.300508 | 3.300508 | 0.17 | 1.0131 | 0.463097
552 | (1-x) (Na0.535K0.485)0.905Li0.095(Nb0.94Ta0.06)O3 + x (Na0.5Bi0.5)TiO3 x=0 | 164 | 1020 | 0.3309384 | 28.95118 | 2.87311675 | 1.26369825 | 4.11572775 | 13.9505 | 0.86755575 | 0.8818975 | 1.1004845 | 473.294755 | 55.71828 | 370.58165 | 1.553871475 | 2.15432 | 3.398225 | 175.349725 | 3.055647 | 0.07297946 | 32.914796 | 197.49 | 1.46504025 | 1.94569525 | 2.56789 | 2.77390475 | 52.5188275 | 33.03415425 | 3.398225 | 4.749443655 | 4.749443655 | 4.749443655 | 0.050905 | 1.9848 | 98.18852 | 6.8698 | 0.95 | 1.747 | 42.92 | 2.0246 | 1.594 | 7.6018 | 669.65 | 36.5901592 | 2772.92 | 5.91576 | 3.3 | 5.06 | 134 | 2.7618 | 0.1164958 | 10.8312 | 145 | 0.64 | 1.91154 | 1.8606 | 2.13 | 82.894 | 15.544 | 5.06 | 3.300454 | 3.300454 | 3.300454 | 0.17 | 0.9956288 | 0.463097
553 | x=0.01 | 180 | 1020 | 0.345569016 | 29.82152 | 2.923636 | 1.263311 | 4.10447 | 14.280995 | 0.8740301925 | 0.887078525 | 1.105929655 | 474.5573 | 55.70098 | 371.4508335 | 1.569608 | 2.1752768 | 3.40924275 | 175.1262 | 3.04832553 | 0.07267834 | 32.81109804 | 197.2151 | 1.46249 | 1.945538 | 2.5646611 | 2.771116 | 52.71464 | 32.86136 | 3.40924275 | 4.756772 | 4.753987 | 4.739922 | 0.05464595 | 1.976552 | 97.6853048 | 6.849302 | 0.9496 | 1.74763 | 42.7108 | 2.022954 | 1.59306 | 7.574282 | 669.5335 | 36.53112 | 2764.5208 | 5.8644724 | 3.2985 | 5.0494 | 133.98 | 2.759982 | 0.1168323 | 10.829288 | 144.95 | 0.63965 | 1.9105746 | 1.859994 | 2.1301 | 82.14106 | 15.53456 | 5.0494 | 3.29695746 | 3.29695746 | 3.31430446 | 0.1708 | 0.9949091 | 0.4628437
554 | x=0.02 | 200 | 1020 | 0.360199632 | 30.69185 | 2.974154415 | 1.262924285 | 4.093213195 | 14.61149 | 0.880504635 | 0.89225955 | 1.11137481 | 475.8198599 | 55.68369 | 372.320017 | 1.585344 | 2.1962336 | 3.4202605 | 174.9027305 | 3.04100406 | 0.07239084 | 32.70740008 | 196.9402 | 1.459939445 | 1.945381345 | 2.5614322 | 2.768326655 | 52.91045095 | 32.68857 | 3.4202605 | 4.764101 | 4.758531 | 4.730401 | 0.0583869 | 1.968304 | 97.1820896 | 6.828804 | 0.9492 | 1.74826 | 42.5016 | 2.021308 | 1.59212 | 7.546764 | 669.417 | 36.47208 | 2756.1216 | 5.8131848 | 3.297 | 5.0388 | 133.96 | 2.758164 | 0.1171721 | 10.827376 | 144.9 | 0.6393 | 1.9096092 | 1.859388 | 2.1302 | 81.38812 | 15.52512 | 5.0388 | 3.29346092 | 3.29346092 | 3.32815492 | 0.1716 | 0.9941892 | 0.4625904
555 | x=0.03 | 180 | 1020 | 0.374830248 | 31.56218 | 3.024673 | 1.262537 | 4.081956 | 14.941985 | 0.8869790775 | 0.897440575 | 1.116819965 | 477.0824 | 55.6664 | 373.1892005 | 1.60108 | 2.2171904 | 3.43127825 | 174.6792 | 3.03368259 | 0.07211605 | 32.60370212 | 196.6653 | 1.457389 | 1.945224 | 2.5582033 | 2.765538 | 53.10626 | 32.51578 | 3.43127825 | 4.771429 | 4.763074 | 4.720879 | 0.06212785 | 1.960056 | 96.6788744 | 6.808306 | 0.9488 | 1.74889 | 42.2924 | 2.019662 | 1.59118 | 7.519246 | 669.3005 | 36.41303 | 2747.7224 | 5.7618972 | 3.2955 | 5.0282 | 133.94 | 2.756346 | 0.1175152 | 10.825464 | 144.85 | 0.63895 | 1.9086438 | 1.858782 | 2.1303 | 80.63518 | 15.51568 | 5.0282 | 3.28996438 | 3.28996438 | 3.34200538 | 0.1724 | 0.993469 | 0.4623372
556 | x=0.04 | 162 | 1020 | 0.389460864 | 32.43252 | 3.07519208 | 1.26215032 | 4.07069864 | 15.27248 | 0.89345352 | 0.9026216 | 1.12226512 | 478.3449648 | 55.6491 | 374.058384 | 1.616816616 | 2.2381472 | 3.442296 | 174.455736 | 3.02636112 | 0.07185316 | 32.50000416 | 196.3904 | 1.45483864 | 1.94506744 | 2.5549744 | 2.76274856 | 53.3020744 | 32.34298808 | 3.442296 | 4.778758 | 4.767618 | 4.711358 | 0.0658688 | 1.951808 | 96.1756592 | 6.787808 | 0.9484 | 1.74952 | 42.0832 | 2.018016 | 1.59024 | 7.491728 | 669.184 | 36.35399 | 2739.3232 | 5.7106096 | 3.294 | 5.0176 | 133.92 | 2.754528 | 0.1178618 | 10.823552 | 144.8 | 0.6386 | 1.9076784 | 1.858176 | 2.1304 | 79.88224 | 15.50624 | 5.0176 | 3.28646784 | 3.28646784 | 3.35585584 | 0.1732 | 0.9927486 | 0.4620839
557 | 0.95(Na0.95-xKxLi0.05)(Nb0.90Sb0.05Ta0.05)O3-0.05KNbO3 x=0.35 | 120 | 1060 | 0.322935 | 28.058715 | 2.76945 | 1.1148 | 3.8856 | 13.5375 | 0.8133 | 0.819 | 0.988425 | 442.797 | 53.7852 | 340.3725 | 1.4126775 | 2.0955 | 3.24 | 165.4275 | 2.921925 | 0.07036011 | 31.12665 | 186.75 | 1.4196 | 1.840725 | 2.424 | 2.6124 | 48.666 | 30.3432 | 3.24 | 4.483602 | 4.483602 | 4.483602 | 0.047625 | 1.987925 | 98.458085 | 6.9907 | 0.967575 | 1.766625 | 42.995 | 2.03095 | 1.6095 | 7.366225 | 676.5015 | 36.97868605 | 2679.0125 | 5.830215 | 3.4425 | 5.0475 | 134.3325 | 2.7141625 | 0.1162926 | 11.179125 | 145 | 0.6457 | 1.9143725 | 1.86855 | 2.1395 | 84.38075 | 15.14425 | 5.0475 | 3.34825625 | 3.34825625 | 3.67914125 | 0.199925 | 0.976984 | 0.4672214
558 | x=0.4 | 200 | 1060 | 0.330155 | 28.8238925 | 2.816475 | 1.126675 | 3.926925 | 13.9175 | 0.809025 | 0.81425 | 0.979875 | 439.1395 | 54.41762 | 338.7575 | 1.32599 | 2.0955 | 3.2875 | 167.755 | 2.971325 | 0.06843902 | 32.17925 | 188.65 | 1.431475 | 1.8564 | 2.4506 | 2.632825 | 48.45225 | 31.259475 | 3.2875 | 4.5328785 | 4.5328785 | 4.5328785 | 0.047625 | 1.987925 | 98.458085 | 6.9907 | 0.967575 | 1.766625 | 42.995 | 2.03095 | 1.6095 | 7.366225 | 676.5015 | 36.97868605 | 2679.0125 | 5.830215 | 3.4425 | 5.0475 | 134.3325 | 2.7141625 | 0.1162926 | 11.179125 | 145 | 0.6457 | 1.9143725 | 1.86855 | 2.1395 | 84.38075 | 15.14425 | 5.0475 | 3.34825625 | 3.34825625 | 3.67914125 | 0.199925 | 0.981125 | 0.4672214
559 | x=0.44 | 231 | 1060 | 0.335931 | 29.4360345 | 2.854095 | 1.136175 | 3.959985 | 14.2215 | 0.805605 | 0.81045 | 0.973035 | 436.2135 | 54.92355 | 337.4655 | 1.25664 | 2.0955 | 3.3255 | 169.617 | 3.010845 | 0.06697606 | 33.02133 | 190.17 | 1.440975 | 1.86894 | 2.47188 | 2.649165 | 48.28125 | 31.992495 | 3.3255 | 4.5722997 | 4.5722997 | 4.5722997 | 0.047625 | 1.987925 | 98.458085 | 6.9907 | 0.967575 | 1.766625 | 42.995 | 2.03095 | 1.6095 | 7.366225 | 676.5015 | 36.97868605 | 2679.0125 | 5.830215 | 3.4425 | 5.0475 | 134.3325 | 2.7141625 | 0.1162926 | 11.179125 | 145 | 0.6457 | 1.9143725 | 1.86855 | 2.1395 | 84.38075 | 15.14425 | 5.0475 | 3.34825625 | 3.34825625 | 3.67914125 | 0.199925 | 0.9844379 | 0.4672214
560 | x=0.525 | 180 | 1060 | 0.348205 | 30.73683625 | 2.9340375 | 1.1563625 | 4.0302375 | 14.8675 | 0.7983375 | 0.802375 | 0.9585 | 429.99575 | 55.99865905 | 334.72 | 1.10927125 | 2.0955 | 3.40625 | 173.57375 | 3.094825 | 0.06406592 | 34.81075 | 193.4 | 1.4611625 | 1.8955875 | 2.5171 | 2.6838875 | 47.917875 | 33.5501625 | 3.40625 | 4.65606975 | 4.65606975 | 4.65606975 | 0.047625 | 1.987925 | 98.458085 | 6.9907 | 0.967575 | 1.766625 | 42.995 | 2.03095 | 1.6095 | 7.366225 | 676.5015 | 36.97868605 | 2679.0125 | 5.830215 | 3.4425 | 5.0475 | 134.3325 | 2.7141625 | 0.1162926 | 11.179125 | 145 | 0.6457 | 1.9143725 | 1.86855 | 2.1395 | 84.38075 | 15.14425 | 5.0475 | 3.34825625 | 3.34825625 | 3.67914125 | 0.199925 | 0.9914778 | 0.4672214
561 | (1-x)K0.5Na0.5NbO3–xBiGaO3 x=0.005 | 110 | 1080 | 0.36878 | 31.9331825 | 3.056675 | 1.195925 | 4.155425 | 15.34 | 0.851475 | 0.85525 | 1.0258 | 458.53 | 57.7732345 | 354.95 | 1.3171775 | 2.2205 | 3.5125 | 178.3675 | 3.164135 | 0.06649283 | 34.79225 | 199.8 | 1.512575 | 1.965475 | 2.59785 | 2.783175 | 50.85325 | 33.623225 | 3.5125 | 4.8186235 | 4.8158385 | 4.8017735 | 0.05375 | 1.91805 | 92.790085 | 6.6976 | 0.95215 | 1.75125 | 40.95 | 2.02835 | 1.6 | 7.5462 | 663.375 | 36.3041719 | 2728.81 | 6.123335 | 3.3085 | 4.995 | 133.955 | 2.754675 | 0.1218559 | 10.83485 | 144.925 | 0.6399 | 1.910095 | 1.85945 | 2.12975 | 85.914 | 15.6621 | 4.995 | 3.3064965 | 3.3222145 | 3.306528 | 0.16955 | 1.012302 | 0.4630246
562 | x=0.01 | 152 | 1080 | 0.38356 | 32.822865 | 3.10835 | 1.19685 | 4.14585 | 15.68 | 0.85795 | 0.8605 | 1.0316 | 459.76 | 57.768629 | 355.9 | 1.330855 | 2.241 | 3.525 | 178.235 | 3.15827 | 0.06632653 | 34.7245 | 199.6 | 1.51015 | 1.96595 | 2.5957 | 2.78135 | 51.0565 | 33.49145 | 3.525 | 4.827947 | 4.822377 | 4.794247 | 0.0575 | 1.9161 | 92.67417 | 6.6952 | 0.9543 | 1.7525 | 40.9 | 2.0267 | 1.6 | 7.5224 | 662.95 | 36.3283438 | 2716.62 | 6.10267 | 3.317 | 4.99 | 133.91 | 2.74935 | 0.1217604 | 10.8397 | 144.85 | 0.6398 | 1.90919 | 1.8589 | 2.1295 | 85.628 | 15.6242 | 4.99 | 3.312593 | 3.344029 | 3.312656 | 0.1691 | 1.011504 | 0.4629522
563 | x=0.015 | 136 | 1080 | 0.39834 | 33.7125475 | 3.160025 | 1.197775 | 4.136275 | 16.02 | 0.864425 | 0.86575 | 1.0374 | 460.99 | 57.7640235 | 356.85 | 1.3445325 | 2.2615 | 3.5375 | 178.1025 | 3.152405 | 0.06616729 | 34.65675 | 199.4 | 1.507725 | 1.966425 | 2.59355 | 2.779525 | 51.25975 | 33.359675 | 3.5375 | 4.8372705 | 4.8289155 | 4.7867205 | 0.06125 | 1.91415 | 92.558255 | 6.6928 | 0.95645 | 1.75375 | 40.85 | 2.02505 | 1.6 | 7.4986 | 662.525 | 36.3525157 | 2704.43 | 6.082005 | 3.3255 | 4.985 | 133.865 | 2.744025 | 0.1216646 | 10.84455 | 144.775 | 0.6397 | 1.908285 | 1.85835 | 2.12925 | 85.342 | 15.5863 | 4.985 | 3.3186895 | 3.3658435 | 3.318784 | 0.16865 | 1.010706 | 0.4628799
564 | x=0.02 | 100 | 1080 | 0.41312 | 34.60223 | 3.2117 | 1.1987 | 4.1267 | 16.36 | 0.8709 | 0.871 | 1.0432 | 462.22 | 57.759418 | 357.8 | 1.35821 | 2.282 | 3.55 | 177.97 | 3.14654 | 0.06601467 | 34.589 | 199.2 | 1.5053 | 1.9669 | 2.5914 | 2.7777 | 51.463 | 33.2279 | 3.55 | 4.846594 | 4.835454 | 4.779194 | 0.065 | 1.9122 | 92.44234 | 6.6904 | 0.9586 | 1.755 | 40.8 | 2.0234 | 1.6 | 7.4748 | 662.1 | 36.3766876 | 2692.24 | 6.06134 | 3.334 | 4.98 | 133.82 | 2.7387 | 0.1215686 | 10.8494 | 144.7 | 0.6396 | 1.90738 | 1.8578 | 2.129 | 85.056 | 15.5484 | 4.98 | 3.324786 | 3.387658 | 3.324912 | 0.1682 | 1.009908 | 0.4628075
565 | x=0.03 | 98 | 1080 | 0.44268 | 36.381595 | 3.31505 | 1.20055 | 4.10755 | 17.04 | 0.88385 | 0.8815 | 1.0548 | 464.68 | 57.750207 | 359.7 | 1.385565 | 2.323 | 3.575 | 177.705 | 3.13481 | 0.0657277 | 34.4535 | 198.8 | 1.50045 | 1.96785 | 2.5871 | 2.77405 | 51.8695 | 32.96435 | 3.575 | 4.865241 | 4.848531 | 4.764141 | 0.0725 | 1.9083 | 92.21051 | 6.6856 | 0.9629 | 1.7575 | 40.7 | 2.0201 | 1.6 | 7.4272 | 661.25 | 36.4250314 | 2667.86 | 6.02001 | 3.351 | 4.97 | 133.73 | 2.72805 | 0.1213759 | 10.8591 | 144.55 | 0.6394 | 1.90557 | 1.8567 | 2.1285 | 84.484 | 15.4726 | 4.97 | 3.336979 | 3.431287 | 3.337168 | 0.1673 | 1.008311 | 0.4626628
566 | (1- x) K0.5Na0.5NbO3 – x BiFeO3 x=0.004 | 127 | 1135 | 0.365824 | 31.755246 | 3.04634 | 1.19574 | 4.15734 | 15.272 | 0.85018 | 0.8542 | 1.02464 | 458.284 | 57.7741556 | 354.76 | 1.314442 | 2.2164 | 3.51 | 178.394 | 3.165308 | 0.06652698 | 34.8058 | 199.84 | 1.51306 | 1.96538 | 2.59828 | 2.78354 | 50.8126 | 33.64958 | 3.51 | 4.8167588 | 4.8145308 | 4.8032788 | 0.053 | 1.91764 | 92.757764 | 6.69492 | 0.94912 | 1.74764 | 40.94 | 2.02856 | 1.6008 | 7.55684 | 664.182 | 36.24356932 | 2737.268 | 6.119784 | 3.3018 | 4.996 | 133.928 | 2.7574 | 0.1224231 | 10.81504 | 144.98 | 0.63983 | 1.910392 | 1.85916 | 2.12932 | 85.918 | 15.6708 | 4.996 | 3.2986644 | 3.2986644 | 3.2986644 | 0.17 | 1.012507 | 0.462974
567 | x=0.006 | 146 | 1135 | 0.371736 | 32.111119 | 3.06701 | 1.19611 | 4.15351 | 15.408 | 0.85277 | 0.8563 | 1.02696 | 458.776 | 57.7723134 | 355.14 | 1.319913 | 2.2246 | 3.515 | 178.341 | 3.162962 | 0.06645898 | 34.7787 | 199.76 | 1.51209 | 1.96557 | 2.59742 | 2.78281 | 50.8939 | 33.59687 | 3.515 | 4.8204882 | 4.8171462 | 4.8002682 | 0.0545 | 1.91646 | 92.683646 | 6.69238 | 0.94868 | 1.74646 | 40.91 | 2.02784 | 1.6012 | 7.55026 | 664.373 | 36.22535398 | 2735.402 | 6.107676 | 3.3027 | 4.994 | 133.892 | 2.7561 | 0.1226595 | 10.80756 | 144.97 | 0.639745 | 1.910088 | 1.85874 | 2.12898 | 85.777 | 15.6562 | 4.994 | 3.2977966 | 3.2977966 | 3.2977966 | 0.17 | 1.01221 | 0.4629124
568 | x=0.01 | 84 | 1135 | 0.38356 | 32.822865 | 3.10835 | 1.19685 | 4.14585 | 15.68 | 0.85795 | 0.8605 | 1.0316 | 459.76 | 57.768629 | 355.9 | 1.330855 | 2.241 | 3.525 | 178.235 | 3.15827 | 0.06632653 | 34.7245 | 199.6 | 1.51015 | 1.96595 | 2.5957 | 2.78135 | 51.0565 | 33.49145 | 3.525 | 4.827947 | 4.822377 | 4.794247 | 0.0575 | 1.9141 | 92.53541 | 6.6873 | 0.9478 | 1.7441 | 40.85 | 2.0264 | 1.602 | 7.5371 | 664.755 | 36.1889233 | 2731.67 | 6.08346 | 3.3045 | 4.99 | 133.82 | 2.7535 | 0.1231334 | 10.7926 | 144.95 | 0.639575 | 1.90948 | 1.8579 | 2.1283 | 85.495 | 15.627 | 4.99 | 3.296061 | 3.296061 | 3.296061 | 0.17 | 1.011617 | 0.4627894
569 | 0.95(K0.5Na0.5)0.95Li0.05NbO3-0.05AgSbO3 | 230 | 1050 | 0.429785 | 33.73985625 | 3.1743125 | 1.2266125 | 4.0492625 | 16.03 | 0.8588625 | 0.909625 | 1.145475 | 473.97275 | 55.61094335 | 402.7025 | 1.32541875 | 2.25725 | 3.50375 | 173.63875 | 3.05615 | 0.09357455 | 32.5931 | 195.3875 | 1.4608875 | 1.9332975 | 2.52525 | 2.7263625 | 54.822625 | 31.9795625 | 3.50375 | 4.71138325 | 4.71138325 | 4.71138325 | 0.065 | 1.9375 | 94.3482 | 6.8645 | 0.9685 | 1.77 | 41.5 | 2.0355 | 1.615 | 7.329 | 672.295 | 36.756993 | 2649.15 | 6.0039 | 3.45 | 5 | 134.35 | 2.71025 | 0.1204819 | 11.1965 | 145 | 0.646 | 1.9141 | 1.8685 | 2.14 | 87.04 | 15.245 | 5 | 3.35073 | 3.35073 | 3.69903 | 0.2015 | 0.9912352 | 0.4674385
570 | (K0.48Na0.48Li0.04) (Nb0.96Sb0.04)O3 | 123 | 1050 | 0.34304 | 30.0794 | 2.936 | 1.2172 | 4.1208 | 14.52 | 0.8472 | 0.856 | 1.0444 | 459.816 | 56.5971624 | 357.96 | 1.3816 | 2.164 | 3.44 | 176.28 | 3.1076 | 0.06887052 | 33.9864 | 197.8 | 1.4848 | 1.94504 | 2.572 | 2.7632 | 51.008 | 33.378 | 3.44 | 4.757328 | 4.757328 | 4.757328 | 0.05 | 1.934 | 94.05976 | 6.8316 | 0.9648 | 1.766 | 41.4 | 2.0344 | 1.612 | 7.3772 | 670.596 | 36.6615944 | 2667.52 | 6.03192 | 3.42 | 5 | 134.28 | 2.7202 | 0.1207729 | 11.1232 | 145 | 0.6448 | 1.91348 | 1.8668 | 2.138 | 86.872 | 15.336 | 5 | 3.340664 | 3.340664 | 3.619304 | 0.1952 | 1.000165 | 0.4665702
571 | (K0.48Na0.48Li0.04) (Nb0.96Sb0.04)O3 | 138 | 1070 | 0.34304 | 30.0794 | 2.936 | 1.2172 | 4.1208 | 14.52 | 0.8472 | 0.856 | 1.0444 | 459.816 | 56.5971624 | 357.96 | 1.3816 | 2.164 | 3.44 | 176.28 | 3.1076 | 0.06887052 | 33.9864 | 197.8 | 1.4848 | 1.94504 | 2.572 | 2.7632 | 51.008 | 33.378 | 3.44 | 4.757328 | 4.757328 | 4.757328 | 0.05 | 1.934 | 94.05976 | 6.8316 | 0.9648 | 1.766 | 41.4 | 2.0344 | 1.612 | 7.3772 | 670.596 | 36.6615944 | 2667.52 | 6.03192 | 3.42 | 5 | 134.28 | 2.7202 | 0.1207729 | 11.1232 | 145 | 0.6448 | 1.91348 | 1.8668 | 2.138 | 86.872 | 15.336 | 5 | 3.340664 | 3.340664 | 3.619304 | 0.1952 | 1.000165 | 0.4665702
572 | (K0.48Na0.48Li0.04) (Nb0.96Sb0.04)O3 | 150 | 1080 | 0.34304 | 30.0794 | 2.936 | 1.2172 | 4.1208 | 14.52 | 0.8472 | 0.856 | 1.0444 | 459.816 | 56.5971624 | 357.96 | 1.3816 | 2.164 | 3.44 | 176.28 | 3.1076 | 0.06887052 | 33.9864 | 197.8 | 1.4848 | 1.94504 | 2.572 | 2.7632 | 51.008 | 33.378 | 3.44 | 4.757328 | 4.757328 | 4.757328 | 0.05 | 1.934 | 94.05976 | 6.8316 | 0.9648 | 1.766 | 41.4 | 2.0344 | 1.612 | 7.3772 | 670.596 | 36.6615944 | 2667.52 | 6.03192 | 3.42 | 5 | 134.28 | 2.7202 | 0.1207729 | 11.1232 | 145 | 0.6448 | 1.91348 | 1.8668 | 2.138 | 86.872 | 15.336 | 5 | 3.340664 | 3.340664 | 3.619304 | 0.1952 | 1.000165 | 0.4665702
573 | (K0.48Na0.48Li0.04) (Nb0.96Sb0.04)O3 | 124 | 1090 | 0.34304 | 30.0794 | 2.936 | 1.2172 | 4.1208 | 14.52 | 0.8472 | 0.856 | 1.0444 | 459.816 | 56.5971624 | 357.96 | 1.3816 | 2.164 | 3.44 | 176.28 | 3.1076 | 0.06887052 | 33.9864 | 197.8 | 1.4848 | 1.94504 | 2.572 | 2.7632 | 51.008 | 33.378 | 3.44 | 4.757328 | 4.757328 | 4.757328 | 0.05 | 1.934 | 94.05976 | 6.8316 | 0.9648 | 1.766 | 41.4 | 2.0344 | 1.612 | 7.3772 | 670.596 | 36.6615944 | 2667.52 | 6.03192 | 3.42 | 5 | 134.28 | 2.7202 | 0.1207729 | 11.1232 | 145 | 0.6448 | 1.91348 | 1.8668 | 2.138 | 86.872 | 15.336 | 5 | 3.340664 | 3.340664 | 3.619304 | 0.1952 | 1.000165 | 0.4665702
574 | 0.948(K0.5Na0.5)NbO3-0.052LiSbO3-0.004Sm2O3 | 176 | 1120 | 0.350352 | 30.39161 | 2.94734 | 1.2283 | 4.11686 | 14.624 | 0.85266 | 0.862 | 1.06028 | 462.7436 | 56.51560352 | 364.528 | 1.40231 | 2.1646 | 3.446 | 176.278 | 3.10544 | 0.06920131 | 33.80424 | 197.88 | 1.4807 | 1.947404 | 2.571928 | 2.766052 | 51.3154 | 33.3801 | 3.446 | 4.7562204 | 4.7562204 | 4.8467364 | 0.05024 | 1.9382 | 94.405888 | 6.87108 | 0.96924 | 1.7708 | 41.52 | 2.03572 | 1.6156 | 7.31936 | 672.6348 | 36.77607272 | 2645.476 | 5.998296 | 3.456 | 5 | 134.364 | 2.70826 | 0.1204239 | 11.21116 | 145 | 0.64624 | 1.914224 | 1.86884 | 2.1404 | 87.0736 | 15.2268 | 5 | 3.3527432 | 3.3527432 | 3.7149752 | 0.20276 | 0.9980252 | 0.4676122
575 | (Na0.52K0.4425Li0.0375)(Nb0.87Sb0.07Ta0.06)O3 | 280 | 1100 | 0.337835 | 29.5154325 | 2.90195 | 1.206125 | 4.08985 | 14.24 | 0.85055 | 0.8595 | 1.04985 | 462.6425 | 56.15504 | 359.03 | 1.4474375 | 2.16625 | 3.405 | 174.52 | 3.0712 | 0.07022472 | 33.1823 | 196.3875 | 1.477 | 1.9335 | 2.55205 | 2.7479 | 51.16 | 32.654075 | 3.405 | 4.720377 | 4.720377 | 4.720377 | 0.05 | 2.0093 | 100.2076 | 7.1001 | 0.9759 | 1.775 | 43.62 | 2.0323 | 1.615 | 7.2644 | 681.543 | 37.2579494 | 2644.33 | 5.71962 | 3.51 | 5.06 | 134.49 | 2.69215 | 0.1146263 | 11.3443 | 145 | 0.6484 | 1.91588 | 1.8725 | 2.144 | 84.07 | 14.907 | 5.06 | 3.370916 | 3.370916 | 3.858536 | 0.2141 | 0.9956749 | 0.4691751
576 | 0.96(K0.48Na0.52)(Nb0.95Sb0.05)O3–0.04Bi0.5(Na0.82-K0.18)0.5ZrO3 | 490 | 1100 | 0.4092288 | 34.1898396 | 3.186356 | 1.1923 | 4.104428 | 16.1552 | 0.873204 | 0.87356 | 1.047808 | 464.1912 | 57.41858 | 358.6704 | 1.40493 | 2.282 | 3.5244 | 176.7156 | 3.119916 | 0.06685154 | 34.021704 | 198.176 | 1.4989 | 1.958452 | 2.577064 | 2.766692 | 51.5782 | 32.734076 | 3.5244 | 4.82003656 | 4.80889656 | 4.75263656 | 0.065 | 1.9352 | 94.223232 | 6.84792 | 0.96896 | 1.7776 | 41.44 | 2.02208 | 1.6064 | 7.28584 | 671.8032 | 36.84252808 | 2628.184 | 5.815664 | 3.432 | 5 | 134.776 | 2.71484 | 0.1196911 | 11.30944 | 145.4 | 0.64896 | 1.915016 | 1.87216 | 2.1444 | 85.2024 | 15.3512 | 5 | 3.3459808 | 3.3459808 | 3.7569488 | 0.19864 | 1.003025 | 0.4695803
577 | 0.964K0.48Na0.52NbO3 -0.006BiFeO3 -0.04Bi0.5Na0.5ZrO3 | 428 | 1093 | 0.42994544 | 35.50861248 | 3.2747728 | 1.20444 | 4.1313864 | 16.68376 | 0.8897552 | 0.888728 | 1.0656304 | 470.52356 | 57.94184 | 363.47552 | 1.441094 | 2.3286 | 3.57072 | 178.16128 | 3.1407508 | 0.06677152 | 34.2074552 | 199.7888 | 1.51022 | 1.9774576 | 2.5984232 | 2.7907696 | 52.34516 | 32.8425088 | 3.57072 | 4.875500128 | 4.861018128 | 4.787880128 | 0.07 | 1.93406 | 93.545426 | 6.74938 | 0.95938 | 1.77236 | 41.28 | 2.03494 | 1.6092 | 7.57316 | 670.859 | 36.69276878 | 2738.172 | 5.975276 | 3.3237 | 5.044 | 135.672 | 2.7863 | 0.1218023 | 11.04346 | 146.82 | 0.649345 | 1.930238 | 1.88134 | 2.15508 | 84.835 | 15.9012 | 5.044 | 3.3280646 | 3.3280646 | 3.4046646 | 0.1701 | 1.006775 | 0.4698589
578 | 0.9625(K0.5Na0.5NbO3)-0.0375LiTaO3 | 330 | 1100 | 0.343725 | 30.13965625 | 2.9403125 | 1.2158125 | 4.1235625 | 14.55 | 0.8470625 | 0.855625 | 1.042875 | 459.65875 | 56.67095475 | 357.7125 | 1.37671875 | 2.16625 | 3.44375 | 176.41875 | 3.1115 | 0.06872852 | 34.041 | 197.9375 | 1.4866875 | 1.9462875 | 2.57375 | 2.7645625 | 50.985625 | 33.4015625 | 3.44375 | 4.76057625 | 4.76057625 | 4.76057625 | 0.05 | 1.9605 | 96.207575 | 6.806125 | 0.95 | 1.748125 | 42.2 | 2.026625 | 1.59625 | 7.589875 | 667.45625 | 36.4738495 | 2760.95 | 6.00135 | 3.3 | 5.0375 | 134 | 2.761125 | 0.1184834 | 10.83075 | 145 | 0.64 | 1.9113375 | 1.860375 | 2.13 | 84.13375 | 15.6025 | 5.0375 | 3.30043375 | 3.30043375 | 3.30043375 | 0.17 | 1.003199 | 0.463097
579 | 0.9625(K0.5Na0.5NbO3)-0.0375LiTaO3 | 280 | 1090 | 0.343725 | 30.13965625 | 2.9403125 | 1.2158125 | 4.1235625 | 14.55 | 0.8470625 | 0.855625 | 1.042875 | 459.65875 | 56.67095475 | 357.7125 | 1.37671875 | 2.16625 | 3.44375 | 176.41875 | 3.1115 | 0.06872852 | 34.041 | 197.9375 | 1.4866875 | 1.9462875 | 2.57375 | 2.7645625 | 50.985625 | 33.4015625 | 3.44375 | 4.76057625 | 4.76057625 | 4.76057625 | 0.05 | 1.9605 | 96.207575 | 6.806125 | 0.95 | 1.748125 | 42.2 | 2.026625 | 1.59625 | 7.589875 | 667.45625 | 36.4738495 | 2760.95 | 6.00135 | 3.3 | 5.0375 | 134 | 2.761125 | 0.1184834 | 10.83075 | 145 | 0.64 | 1.9113375 | 1.860375 | 2.13 | 84.13375 | 15.6025 | 5.0375 | 3.30043375 | 3.30043375 | 3.30043375 | 0.17 | 1.003199 | 0.463097
580 | 0.9625(K0.5Na0.5NbO3)-0.0375LiTaO3 | 285 | 1105 | 0.343725 | 30.13965625 | 2.9403125 | 1.2158125 | 4.1235625 | 14.55 | 0.8470625 | 0.855625 | 1.042875 | 459.65875 | 56.67095475 | 357.7125 | 1.37671875 | 2.16625 | 3.44375 | 176.41875 | 3.1115 | 0.06872852 | 34.041 | 197.9375 | 1.4866875 | 1.9462875 | 2.57375 | 2.7645625 | 50.985625 | 33.4015625 | 3.44375 | 4.76057625 | 4.76057625 | 4.76057625 | 0.05 | 1.9605 | 96.207575 | 6.806125 | 0.95 | 1.748125 | 42.2 | 2.026625 | 1.59625 | 7.589875 | 667.45625 | 36.4738495 | 2760.95 | 6.00135 | 3.3 | 5.0375 | 134 | 2.761125 | 0.1184834 | 10.83075 | 145 | 0.64 | 1.9113375 | 1.860375 | 2.13 | 84.13375 | 15.6025 | 5.0375 | 3.30043375 | 3.30043375 | 3.30043375 | 0.17 | 1.003199 | 0.463097
581 | 0.9625(K0.5Na0.5NbO3)-0.0375LiTaO3 | 130 | 1075 | 0.343725 | 30.13965625 | 2.9403125 | 1.2158125 | 4.1235625 | 14.55 | 0.8470625 | 0.855625 | 1.042875 | 459.65875 | 56.67095475 | 357.7125 | 1.37671875 | 2.16625 | 3.44375 | 176.41875 | 3.1115 | 0.06872852 | 34.041 | 197.9375 | 1.4866875 | 1.9462875 | 2.57375 | 2.7645625 | 50.985625 | 33.4015625 | 3.44375 | 4.76057625 | 4.76057625 | 4.76057625 | 0.05 | 1.9605 | 96.207575 | 6.806125 | 0.95 | 1.748125 | 42.2 | 2.026625 | 1.59625 | 7.589875 | 667.45625 | 36.4738495 | 2760.95 | 6.00135 | 3.3 | 5.0375 | 134 | 2.761125 | 0.1184834 | 10.83075 | 145 | 0.64 | 1.9113375 | 1.860375 | 2.13 | 84.13375 | 15.6025 | 5.0375 | 3.30043375 | 3.30043375 | 3.30043375 | 0.17 | 1.003199 | 0.463097
582 | 0.9625(K0.5Na0.5NbO3)-0.0375LiTaO3 | 225 | 1120 | 0.343725 | 30.13965625 | 2.9403125 | 1.2158125 | 4.1235625 | 14.55 | 0.8470625 | 0.855625 | 1.042875 | 459.65875 | 56.67095475 | 357.7125 | 1.37671875 | 2.16625 | 3.44375 | 176.41875 | 3.1115 | 0.06872852 | 34.041 | 197.9375 | 1.4866875 | 1.9462875 | 2.57375 | 2.7645625 | 50.985625 | 33.4015625 | 3.44375 | 4.76057625 | 4.76057625 | 4.76057625 | 0.05 | 1.9605 | 96.207575 | 6.806125 | 0.95 | 1.748125 | 42.2 | 2.026625 | 1.59625 | 7.589875 | 667.45625 | 36.4738495 | 2760.95 | 6.00135 | 3.3 | 5.0375 | 134 | 2.761125 | 0.1184834 | 10.83075 | 145 | 0.64 | 1.9113375 | 1.860375 | 2.13 | 84.13375 | 15.6025 | 5.0375 | 3.30043375 | 3.30043375 | 3.30043375 | 0.17 | 1.003199 | 0.463097
583 | (K0.5Na0.5)NbO3-0.06LiTaO3-xSrZrO3 x=0 | 150 | 1140 | 0.3588 | 31.45996 | 3.0818 | 1.3 | 4.3486 | 15.18 | 0.899 | 0.91 | 1.1178 | 488.512 | 59.473494 | 381.18 | 1.49886 | 2.278 | 3.62 | 185.88 | 3.2666 | 0.06982872 | 35.6412 | 208.7 | 1.5606 | 2.05296 | 2.714 | 2.9194 | 54.226 | 35.2148 | 3.62 | 5.0199 | 5.0199 | 5.0199 | 0.053 | 2.1 | 103.76288 | 7.2718 | 1.007 | 1.852 | 45.38 | 2.1464 | 1.69 | 8.056 | 709.478 | 38.7669592 | 2937.38 | 6.2844 | 3.498 | 5.36 | 142.04 | 2.9274 | 0.1167915 | 11.481 | 153.7 | 0.6784 | 2.0262 | 1.9722 | 2.2578 | 88.066 | 16.486 | 5.36 | 3.498478 | 3.498478 | 3.498478 | 0.1802 | 1.009868 | 0.4908828
584 | x=0.02 | 175 | 1140 | 0.3948 | 33.21236 | 3.2032 | 1.3278 | 4.407 | 15.94 | 0.9216 | 0.93 | 1.1522 | 499.502 | 60.520194 | 402.04 | 1.52064 | 2.335 | 3.72 | 189.72 | 3.3308 | 0.06900878 | 36.32 | 212.7 | 1.5894 | 2.09532 | 2.7666 | 2.975 | 54.3266 | 35.7248 | 3.72 | 5.141598 | 5.141598 | 5.141598 | 0.054 | 2.1376 | 105.58736 | 7.4008 | 1.0266 | 1.8912 | 46.18 | 2.1804 | 1.718 | 8.181 | 722.678 | 39.5448666 | 2979.88 | 6.31036 | 3.558 | 5.46 | 144.94 | 2.9839 | 0.1165006 | 11.7614 | 156.8 | 0.6928 | 2.06494 | 2.0114 | 2.3028 | 88.888 | 16.844 | 5.46 | 3.563118 | 3.563118 | 3.601418 | 0.1828 | 1.012675 | 0.5013025
585 | x=0.04 | 212 | 1140 | 0.4308 | 34.96476 | 3.3246 | 1.3556 | 4.4654 | 16.7 | 0.9442 | 0.95 | 1.1866 | 510.492 | 61.566894 | 422.9 | 1.54242 | 2.392 | 3.82 | 193.56 | 3.395 | 0.06826347 | 36.9988 | 216.7 | 1.6182 | 2.13768 | 2.8192 | 3.0306 | 54.4272 | 36.2348 | 3.82 | 5.263296 | 5.263296 | 5.263296 | 0.055 | 2.1752 | 107.41184 | 7.5298 | 1.0462 | 1.9304 | 46.98 | 2.2144 | 1.746 | 8.306 | 735.878 | 40.322774 | 3022.38 | 6.33632 | 3.618 | 5.56 | 147.84 | 3.0404 | 0.1162197 | 12.0418 | 159.9 | 0.7072 | 2.10368 | 2.0506 | 2.3478 | 89.71 | 17.202 | 5.56 | 3.627758 | 3.627758 | 3.704358 | 0.1854 | 1.015442 | 0.5117221
586 | x=0.045 | 250 | 1140 | 0.4398 | 35.40286 | 3.35495 | 1.36255 | 4.48 | 16.89 | 0.94985 | 0.955 | 1.1952 | 513.2395 | 61.828569 | 428.115 | 1.547865 | 2.40625 | 3.845 | 194.52 | 3.41105 | 0.06808763 | 37.1685 | 217.7 | 1.6254 | 2.14827 | 2.83235 | 3.0445 | 54.45235 | 36.3623 | 3.845 | 5.2937205 | 5.2937205 | 5.2937205 | 0.05525 | 2.10846 | 104.173388 | 7.300825 | 1.01141 | 1.86082 | 45.56 | 2.15405 | 1.6963 | 8.084125 | 712.448 | 38.94199 | 2946.9425 | 6.290241 | 3.5115 | 5.3825 | 142.6925 | 2.9401125 | 0.1167252 | 11.54409 | 154.3975 | 0.68164 | 2.0349165 | 1.98102 | 2.267925 | 88.25095 | 16.56655 | 5.3825 | 3.513022 | 3.513022 | 3.5216395 | 0.180785 | 1.030486 | 0.4932272
587 | x=0.06 | 225 | 1140 | 0.4668 | 36.71716 | 3.446 | 1.3834 | 4.5238 | 17.46 | 0.9668 | 0.97 | 1.221 | 521.482 | 62.613594 | 443.76 | 1.5642 | 2.449 | 3.92 | 197.4 | 3.4592 | 0.06758305 | 37.6776 | 220.7 | 1.647 | 2.18004 | 2.8718 | 3.0862 | 54.5278 | 36.7448 | 3.92 | 5.384994 | 5.384994 | 5.384994 | 0.056 | 2.2128 | 109.23632 | 7.6588 | 1.0658 | 1.9696 | 47.78 | 2.2484 | 1.774 | 8.431 | 749.078 | 41.1006814 | 3064.88 | 6.36228 | 3.678 | 5.66 | 150.74 | 3.0969 | 0.1159481 | 12.3222 | 163 | 0.7216 | 2.14242 | 2.0898 | 2.3928 | 90.532 | 17.56 | 5.66 | 3.692398 | 3.692398 | 3.807298 | 0.188 | 1.018172 | 0.5221418
588 | x=0.07 | 150 | 1140 | 0.4848 | 37.59336 | 3.5067 | 1.3973 | 4.553 | 17.84 | 0.9781 | 0.98 | 1.2382 | 526.977 | 63.136944 | 454.19 | 1.57509 | 2.4775 | 3.97 | 199.32 | 3.4913 | 0.06726457 | 38.017 | 222.7 | 1.6614 | 2.20122 | 2.8981 | 3.114 | 54.5781 | 36.9998 | 3.97 | 5.445843 | 5.445843 | 5.445843 | 0.0565 | 2.2316 | 110.14856 | 7.7233 | 1.0756 | 1.9892 | 48.18 | 2.2654 | 1.788 | 8.4935 | 755.678 | 41.4896351 | 3086.13 | 6.37526 | 3.708 | 5.71 | 152.19 | 3.12515 | 0.1158157 | 12.4624 | 164.55 | 0.7288 | 2.16179 | 2.1094 | 2.4153 | 90.943 | 17.739 | 5.71 | 3.724718 | 3.724718 | 3.858768 | 0.1893 | 1.019523 | 0.5273517
589 | (K0.49Na0.51)NbO3 + xEr2O3 x=0.0025 | 124 | 1100 | 0.35958 | 31.30056 | 3.0163 | 1.19505 | 4.161675 | 15.09 | 0.8489 | 0.85375 | 1.030025 | 459.5415 | 57.82766295 | 358.8275 | 1.32295 | 2.207125 | 3.505 | 178.4025 | 3.168675 | 0.06676607 | 34.68455 | 200.0375 | 1.514725 | 1.966725 | 2.599605 | 2.78657 | 50.82 | 33.61885 | 3.505 | 4.807823 | 4.807823 | 4.8128945 | 0.0502 | 1.92 | 92.906 | 6.7 | 0.95 | 1.75 | 41 | 2.03 | 1.6 | 7.57 | 663.8 | 36.28 | 2741 | 6.144 | 3.3 | 5 | 134 | 2.76 | 0.1219512 | 10.83 | 145 | 0.64 | 1.911 | 1.86 | 2.13 | 86.2 | 15.7 | 5 | 3.3004 | 3.3004 | 3.3004 | 0.17 | 1.013004 | 0.463097
590 | x=0.005 | 132 | 1100 | 0.36668 | 31.71871 | 3.0375 | 1.1976 | 4.16705 | 15.26 | 0.8519 | 0.8565 | 1.03825 | 461.013 | 58.0106261 | 363.315 | 1.32415 | 2.21425 | 3.52 | 178.795 | 3.17775 | 0.06651376 | 34.7307 | 200.475 | 1.51695 | 1.97175 | 2.60481 | 2.79244 | 50.945 | 33.6756 | 3.52 | 4.81672 | 4.81672 | 4.826863 | 0.0504 | 1.92 | 92.906 | 6.7 | 0.95 | 1.75 | 41 | 2.03 | 1.6 | 7.57 | 663.8 | 36.28 | 2741 | 6.144 | 3.3 | 5 | 134 | 2.76 | 0.1219512 | 10.83 | 145 | 0.64 | 1.911 | 1.86 | 2.13 | 86.2 | 15.7 | 5 | 3.3004 | 3.3004 | 3.3004 | 0.17 | 1.013782 | 0.463097
591 | x=0.0075 | 80 | 1100 | 0.37378 | 32.13686 | 3.0587 | 1.20015 | 4.172425 | 15.43 | 0.8549 | 0.85925 | 1.046475 | 462.4845 | 58.19358925 | 367.8025 | 1.32535 | 2.221375 | 3.535 | 179.1875 | 3.186825 | 0.06626701 | 34.77685 | 200.9125 | 1.519175 | 1.976775 | 2.610015 | 2.79831 | 51.07 | 33.73235 | 3.535 | 4.825617 | 4.825617 | 4.8408315 | 0.0506 | 1.92 | 92.906 | 6.7 | 0.95 | 1.75 | 41 | 2.03 | 1.6 | 7.57 | 663.8 | 36.28 | 2741 | 6.144 | 3.3 | 5 | 134 | 2.76 | 0.1219512 | 10.83 | 145 | 0.64 | 1.911 | 1.86 | 2.13 | 86.2 | 15.7 | 5 | 3.3004 | 3.3004 | 3.3004 | 0.17 | 1.01456 | 0.463097
592 | x=0.01 | 50 | 1100 | 0.38088 | 32.55501 | 3.0799 | 1.2027 | 4.1778 | 15.6 | 0.8579 | 0.862 | 1.0547 | 463.956 | 58.3765524 | 372.29 | 1.32655 | 2.2285 | 3.55 | 179.58 | 3.1959 | 0.06602564 | 34.823 | 201.35 | 1.5214 | 1.9818 | 2.61522 | 2.80418 | 51.195 | 33.7891 | 3.55 | 4.834514 | 4.834514 | 4.8548 | 0.0508 | 1.92 | 92.906 | 6.7 | 0.95 | 1.75 | 41 | 2.03 | 1.6 | 7.57 | 663.8 | 36.28 | 2741 | 6.144 | 3.3 | 5 | 134 | 2.76 | 0.1219512 | 10.83 | 145 | 0.64 | 1.911 | 1.86 | 2.13 | 86.2 | 15.7 | 5 | 3.3004 | 3.3004 | 3.3004 | 0.17 | 1.015338 | 0.463097
593 | (1- x)(K0.48Na0.52)(Nb0.96Sb0.04)O3–xBa0.6Ca0.4ZrO3 x=0.035 | 214 | 1090 | 0.4051064 | 33.0910328 | 3.101498 | 1.19609 | 4.110584 | 15.7766 | 0.856222 | 0.85508 | 1.053434 | 461.5987 | 57.44468 | 378.7782 | 1.294241 | 2.22275 | 3.5402 | 177.9008 | 3.15242 | 0.06560349 | 34.380372 | 199.263 | 1.50972 | 1.965484 | 2.588842 | 2.775616 | 49.29023 | 33.395198 | 3.5402 | 4.80477828 | 4.80477828 | 4.80477828 | 0.05 | 1.93211 | 93.9605084 | 6.818244 | 0.965332 | 1.77279 | 41.351 | 2.022696 | 1.60458 | 7.337748 | 670.22514 | 36.73978 | 2648.5318 | 5.8662328 | 3.4053 | 5 | 134.6552 | 2.723868 | 0.1200696 | 11.224588 | 145.35 | 0.647432 | 1.9143032 | 1.870062 | 2.14192 | 85.26998 | 15.42574 | 5 | 3.33686076 | 3.33686076 | 3.67277336 | 0.192918 | 1.00755 | 0.4684747
594 | x=0.03 | 155 | 1090 | 0.3973712 | 32.7525024 | 3.084884 | 1.19522 | 4.115872 | 15.6428 | 0.854876 | 0.85464 | 1.049172 | 461.2046 | 57.45423 | 375.3356 | 1.300778 | 2.2195 | 3.5316 | 177.8464 | 3.15196 | 0.06584499 | 34.385576 | 199.254 | 1.50976 | 1.964472 | 2.588836 | 2.775728 | 49.49734 | 33.391484 | 3.5316 | 4.80246024 | 4.80246024 | 4.80246024 | 0.05 | 1.93238 | 93.9746872 | 6.820152 | 0.965256 | 1.77182 | 41.358 | 2.024368 | 1.60564 | 7.343384 | 670.27812 | 36.72861 | 2651.2444 | 5.8899024 | 3.4074 | 5 | 134.6016 | 2.723344 | 0.1201702 | 11.210104 | 145.3 | 0.647056 | 1.9141856 | 1.869596 | 2.14136 | 85.49884 | 15.41292 | 5 | 3.33740408 | 3.33740408 | 3.66513488 | 0.193244 | 1.007751 | 0.4682026
595 | x=0.04 | 185 | 1090 | 0.4128416 | 33.4295632 | 3.118112 | 1.19696 | 4.105296 | 15.9104 | 0.857568 | 0.85552 | 1.057696 | 461.9928 | 57.43513 | 382.2208 | 1.287704 | 2.226 | 3.5488 | 177.9552 | 3.15288 | 0.06536605 | 34.375168 | 199.272 | 1.50968 | 1.966496 | 2.588848 | 2.775504 | 49.08312 | 33.398912 | 3.5488 | 4.80709632 | 4.80709632 | 4.80709632 | 0.05 | 1.93184 | 93.9463296 | 6.816336 | 0.965408 | 1.77376 | 41.344 | 2.021024 | 1.60352 | 7.332112 | 670.17216 | 36.75095 | 2645.8192 | 5.8425632 | 3.4032 | 5 | 134.7088 | 2.724392 | 0.119969 | 11.239072 | 145.4 | 0.647808 | 1.9144208 | 1.870528 | 2.14248 | 85.04112 | 15.43856 | 5 | 3.33631744 | 3.33631744 | 3.68041184 | 0.192592 | 1.00735 | 0.4687467
596 | [(K0.5Na0.5)1-2x(Sr0.75Ba0.25)x]0.93Li0.07Nb0.93Bi0.07O3 x=0 | 124 | 1090 | 0.33482 | 29.356325 | 2.88425 | 1.23385 | 4.08765 | 14.16 | 0.84885 | 0.8605 | 1.0627 | 461.703 | 55.7116542 | 360.93 | 1.440175 | 2.137 | 3.395 | 174.615 | 3.0608 | 0.07062147 | 33.3312 | 196.15 | 1.46215 | 1.93007 | 2.551 | 2.74685 | 51.2765 | 33.09525 | 3.395 | 4.718349 | 4.718349 | 4.718349 | 0.05 | 2.0173 | 101.03118 | 7.1648 | 0.9801 | 1.785 | 43.94 | 2.0377 | 1.621 | 7.1927 | 666.565 | 37.7203718 | 2587.21 | 5.99665 | 3.51 | 5.07 | 135.26 | 2.70659 | 0.1137915 | 11.5636 | 146.05 | 0.6673 | 1.92143 | 1.8817 | 2.1503 | 86.557 | 15.119 | 5.07 | 3.536552 | 3.497562 | 3.300652 | 0.2176 | 0.9813682 | 0.4828509
597 | x=0.025 | 150 | 1090 | 0.363987125 | 30.23889 | 2.894421875 | 1.210890625 | 3.964366875 | 14.450625 | 0.835539375 | 0.84364375 | 1.05630625 | 452.9435625 | 54.31478 | 368.4571875 | 1.403963125 | 2.1009625 | 3.3543125 | 170.813625 | 2.9891435 | 0.06920116 | 32.52384375 | 191.5871875 | 1.426170625 | 1.88894075 | 2.4917125 | 2.682389375 | 49.09007 | 32.201055 | 3.3543125 | 4.630047 | 4.630047 | 4.630047 | 0.0488375 | 2.0173 | 101.03118 | 7.1648 | 0.9801 | 1.785 | 43.94 | 2.0377 | 1.621 | 7.1927 | 666.565 | 37.7203718 | 2587.21 | 5.99665 | 3.51 | 5.07 | 135.26 | 2.70659 | 0.1137915 | 11.5636 | 146.05 | 0.6673 | 1.92143 | 1.8817 | 2.1503 | 86.557 | 15.119 | 5.07 | 3.536552 | 3.497562 | 3.300652 | 0.2176 | 0.9689535 | 0.4828509
598 | x=0.05 | 50 | 1090 | 0.39315425 | 31.12145 | 2.90459375 | 1.18793125 | 3.84108375 | 14.74125 | 0.82222875 | 0.8267875 | 1.0499125 | 444.184125 | 52.91790723 | 375.984375 | 1.36775125 | 2.064925 | 3.313625 | 167.01225 | 2.917487 | 0.06783685 | 31.7164875 | 187.024375 | 1.39019125 | 1.8478115 | 2.432425 | 2.61792875 | 46.90364 | 31.30686 | 3.313625 | 4.541745 | 4.541745 | 4.541745 | 0.047675 | 2.0173 | 101.03118 | 7.1648 | 0.9801 | 1.785 | 43.94 | 2.0377 | 1.621 | 7.1927 | 666.565 | 37.7203718 | 2587.21 | 5.99665 | 3.51 | 5.07 | 135.26 | 2.70659 | 0.1137915 | 11.5636 | 146.05 | 0.6673 | 1.92143 | 1.8817 | 2.1503 | 86.557 | 15.119 | 5.07 | 3.536552 | 3.497562 | 3.300652 | 0.2176 | 0.9565389 | 0.4828509
599 | x=0.1 | 5 | 1090 | 0.4514885 | 32.88658175 | 2.9249375 | 1.1420125 | 3.5945175 | 15.3225 | 0.7956075 | 0.793075 | 1.037125 | 426.66525 | 50.12416026 | 391.03875 | 1.2953275 | 1.99285 | 3.23225 | 159.4095 | 2.774174 | 0.0652635 | 30.101775 | 177.89875 | 1.3182325 | 1.765553 | 2.31385 | 2.4890075 | 42.53078 | 29.51847 | 3.23225 | 4.365141975 | 4.365141975 | 4.365141975 | 0.04535 | 2.0173 | 101.03118 | 7.1648 | 0.9801 | 1.785 | 43.94 | 2.0377 | 1.621 | 7.1927 | 666.565 | 37.7203718 | 2587.21 | 5.99665 | 3.51 | 5.07 | 135.26 | 2.70659 | 0.1137915 | 11.5636 | 146.05 | 0.6673 | 1.92143 | 1.8817 | 2.1503 | 86.557 | 15.119 | 5.07 | 3.536552 | 3.497562 | 3.300652 | 0.2176 | 0.9317097 | 0.4828509
600 | (1-x)(K0.5Na0.5)0.95Li0.05Nb0.93Sb0.07O3-xBaZrO3 x=0.01 | 195 | 1145 | 0.361397 | 30.91326125 | 2.9653625 | 1.2249225 | 4.1021525 | 14.816 | 0.8500725 | 0.857925 | 1.058995 | 460.86955 | 56.38792707 | 365.3405 | 1.39642375 | 2.16195 | 3.45075 | 175.94775 | 3.0951 | 0.06816955 | 33.81192 | 197.4275 | 1.4785775 | 1.9435495 | 2.56645 | 2.7586725 | 50.726025 | 33.3479125 | 3.45075 | 4.74717165 | 4.74717165 | 4.74717165 | 0.05 | 1.9633 | 95.83732 | 6.9948 | 0.9857 | 1.7976 | 42.1 | 2.0547 | 1.635 | 7.2951 | 682.293 | 37.3367439 | 2633.66 | 5.96084 | 3.54 | 5.05 | 135.94 | 2.7186 | 0.119715 | 11.4833 | 146.55 | 0.6556 | 1.93471 | 1.8915 | 2.1665 | 87.787 | 15.242 | 5.05 | 3.403182 | 3.403182 | 3.909952 | 0.2154 | 0.992704 | 0.4743849
601 | x=0.02 | 234 | 1145 | 0.382494 | 31.9881475 | 3.011975 | 1.227095 | 4.094555 | 15.232 | 0.852395 | 0.85835 | 1.06749 | 461.2941 | 56.47386114 | 371.731 | 1.3917225 | 2.1689 | 3.4765 | 176.1705 | 3.0982 | 0.06696429 | 33.85584 | 197.605 | 1.479905 | 1.947049 | 2.5679 | 2.759595 | 50.35455 | 33.412075 | 3.4765 | 4.7500083 | 4.7500083 | 4.7500083 | 0.05 | 1.9821 | 96.74956 | 7.0593 | 0.9955 | 1.8172 | 42.5 | 2.0717 | 1.649 | 7.3576 | 688.893 | 37.7256976 | 2654.91 | 5.97382 | 3.57 | 5.1 | 137.39 | 2.74685 | 0.1195294 | 11.6235 | 148.1 | 0.6628 | 1.95408 | 1.9111 | 2.189 | 88.198 | 15.421 | 5.1 | 3.435502 | 3.435502 | 3.961422 | 0.2167 | 0.9896677 | 0.4795948
602 | x=0.04 | 215 | 1145 | 0.424688 | 34.13792 | 3.1052 | 1.23144 | 4.07936 | 16.064 | 0.85704 | 0.8592 | 1.08448 | 462.1432 | 56.64572928 | 384.512 | 1.38232 | 2.1828 | 3.528 | 176.616 | 3.1044 | 0.06474104 | 33.94368 | 197.96 | 1.48256 | 1.954048 | 2.5708 | 2.76144 | 49.6116 | 33.5404 | 3.528 | 4.7556816 | 4.7556816 | 4.7556816 | 0.05 | 2.0197 | 98.57404 | 7.1883 | 1.0151 | 1.8564 | 43.3 | 2.1057 | 1.677 | 7.4826 | 702.093 | 38.503605 | 2697.41 | 5.99978 | 3.63 | 5.2 | 140.29 | 2.80335 | 0.1191686 | 11.9039 | 151.2 | 0.6772 | 1.99282 | 1.9503 | 2.234 | 89.02 | 15.779 | 5.2 | 3.500142 | 3.500142 | 4.064362 | 0.2193 | 0.9836586 | 0.4900145
603 | x=0.06 | 175 | 1145 | 0.466882 | 36.2876925 | 3.198425 | 1.235785 | 4.064165 | 16.896 | 0.861685 | 0.86005 | 1.10147 | 462.9923 | 56.81759742 | 397.293 | 1.3729175 | 2.1967 | 3.5795 | 177.0615 | 3.1106 | 0.06273674 | 34.03152 | 198.315 | 1.485215 | 1.961047 | 2.5737 | 2.763285 | 48.86865 | 33.668725 | 3.5795 | 4.7613549 | 4.7613549 | 4.7613549 | 0.05 | 2.0573 | 100.39852 | 7.3173 | 1.0347 | 1.8956 | 44.1 | 2.1397 | 1.705 | 7.6076 | 715.293 | 39.2815124 | 2739.91 | 6.02574 | 3.69 | 5.3 | 143.19 | 2.85985 | 0.1188209 | 12.1843 | 154.3 | 0.6916 | 2.03156 | 1.9895 | 2.279 | 89.842 | 16.137 | 5.3 | 3.564782 | 3.564782 | 4.167302 | 0.2219 | 0.977733 | 0.5004342
604 | x=0.08 | 98 | 1145 | 0.509076 | 38.437465 | 3.29165 | 1.24013 | 4.04897 | 17.728 | 0.86633 | 0.8609 | 1.11846 | 463.8414 | 56.98946556 | 410.074 | 1.363515 | 2.2106 | 3.631 | 177.507 | 3.1168 | 0.06092058 | 34.11936 | 198.67 | 1.48787 | 1.968046 | 2.5766 | 2.76513 | 48.1257 | 33.79705 | 3.631 | 4.7670282 | 4.7670282 | 4.7670282 | 0.05 | 2.0949 | 102.223 | 7.4463 | 1.0543 | 1.9348 | 44.9 | 2.1737 | 1.733 | 7.7326 | 728.493 | 40.0594198 | 2782.41 | 6.0517 | 3.75 | 5.4 | 146.09 | 2.91635 | 0.1184855 | 12.4647 | 157.4 | 0.706 | 2.0703 | 2.0287 | 2.324 | 90.664 | 16.495 | 5.4 | 3.629422 | 3.629422 | 4.270242 | 0.2245 | 0.9718891 | 0.5108538
605 | (1-x)(K0.474Na0.474Li0.052)(Nb0.948Sb0.052)O3 -xBaTiO3 x=0 | 187 | 1095 | 0.339752 | 29.79017 | 2.9153 | 1.22386 | 4.10754 | 14.376 | 0.84786 | 0.8578 | 1.05172 | 460.5708 | 56.24295912 | 359.148 | 1.40503 | 2.1532 | 3.422 | 175.614 | 3.08888 | 0.06956038 | 33.72432 | 197.14 | 1.47574 | 1.939052 | 2.5636 | 2.75666 | 51.1154 | 33.2649 | 3.422 | 4.7417364 | 4.7417364 | 4.7417364 | 0.05 | 1.9382 | 94.405888 | 6.87108 | 0.96924 | 1.7708 | 41.52 | 2.03572 | 1.6156 | 7.31936 | 672.6348 | 36.77607272 | 2645.476 | 5.998296 | 3.456 | 5 | 134.364 | 2.70826 | 0.1204239 | 11.21116 | 145 | 0.64624 | 1.914224 | 1.86884 | 2.1404 | 87.0736 | 15.2268 | 5 | 3.3527432 | 3.3527432 | 3.7149752 | 0.20276 | 0.996296 | 0.4676122
606 | x=0.005 | 262 | 1110 | 0.35030324 | 30.32785415 | 2.9386235 | 1.2249407 | 4.1037523 | 14.58412 | 0.8490207 | 0.858011 | 1.0559614 | 460.782446 | 56.28622 | 362.34226 | 1.40265985 | 2.156684 | 3.43489 | 175.72593 | 3.0904456 | 0.06891057 | 33.7464984 | 197.2293 | 1.4764113 | 1.94080674 | 2.564332 | 2.7571267 | 50.929573 | 33.2970755 | 3.43489 | 4.743167718 | 4.743167718 | 4.743167718 | 0.05 | 1.944 | 94.645223 | 6.89518 | 0.97379 | 1.77985 | 41.63 | 2.04502 | 1.6231 | 7.34361 | 675.9248 | 36.92950272 | 2655.141 | 6.002231 | 3.47175 | 5.02 | 135.024 | 2.72116 | 0.1205861 | 11.26436 | 145.7 | 0.649265 | 1.923299 | 1.87784 | 2.1511 | 87.1116 | 15.2998 | 5.02 | 3.3674972 | 3.3674972 | 3.7384027 | 0.20401 | 0.995046 | 0.469801
607 | x=0.0075 | 282 | 1130 | 0.35557886 | 30.5967 | 2.95028525 | 1.22548105 | 4.10185845 | 14.68818 | 0.84960105 | 0.8581165 | 1.0580821 | 460.888269 | 56.30785 | 363.93939 | 1.401474775 | 2.158426 | 3.441335 | 175.781895 | 3.0912284 | 0.06859257 | 33.7575876 | 197.27395 | 1.47674695 | 1.94168411 | 2.564698 | 2.75736005 | 50.8366595 | 33.31316325 | 3.441335 | 4.743883377 | 4.743883377 | 4.743883377 | 0.05 | 1.9469 | 94.7648905 | 6.90723 | 0.976065 | 1.784375 | 41.685 | 2.04967 | 1.62685 | 7.355735 | 677.5698 | 37.00621772 | 2659.9735 | 6.0041985 | 3.479625 | 5.03 | 135.354 | 2.72761 | 0.1206669 | 11.29096 | 146.05 | 0.6507775 | 1.9278365 | 1.88234 | 2.15645 | 87.1306 | 15.3363 | 5.03 | 3.3748742 | 3.3748742 | 3.75011645 | 0.204635 | 0.9944223 | 0.4708954
608 | x=0.01 | 256 | 1150 | 0.36085448 | 30.8655383 | 2.961947 | 1.2260214 | 4.0999646 | 14.79224 | 0.8501814 | 0.858222 | 1.0602028 | 460.994092 | 56.32948 | 365.53652 | 1.4002897 | 2.160168 | 3.44778 | 175.83786 | 3.0920112 | 0.06827904 | 33.7686768 | 197.3186 | 1.4770826 | 1.94256148 | 2.565064 | 2.7575934 | 50.743746 | 33.329251 | 3.44778 | 4.744599036 | 4.744599036 | 4.744599036 | 0.05 | 1.9498 | 94.884558 | 6.91928 | 0.97834 | 1.7889 | 41.74 | 2.05432 | 1.6306 | 7.36786 | 679.2148 | 37.08293272 | 2664.806 | 6.006166 | 3.4875 | 5.04 | 135.684 | 2.73406 | 0.1207475 | 11.31756 | 146.4 | 0.65229 | 1.932374 | 1.88684 | 2.1618 | 87.1496 | 15.3728 | 5.04 | 3.3822512 | 3.3822512 | 3.7618302 | 0.20526 | 0.9937997 | 0.4719899
609 | x=0.015 | 191 | 1170 | 0.37140572 | 31.40322245 | 2.9852705 | 1.2271021 | 4.0961769 | 15.00036 | 0.8513421 | 0.858433 | 1.0644442 | 461.205738 | 56.37275 | 368.73078 | 1.39791955 | 2.163652 | 3.46067 | 175.94979 | 3.0935768 | 0.06766504 | 33.7908552 | 197.4079 | 1.4777539 | 1.94431622 | 2.565796 | 2.7580601 | 50.557919 | 33.3614265 | 3.46067 | 4.746030354 | 4.746030354 | 4.746030354 | 0.05 | 1.9556 | 95.123893 | 6.94338 | 0.98289 | 1.79795 | 41.85 | 2.06362 | 1.6381 | 7.39211 | 682.5048 | 37.23636272 | 2674.471 | 6.010101 | 3.50325 | 5.06 | 136.344 | 2.74696 | 0.120908 | 11.37076 | 147.1 | 0.655315 | 1.941449 | 1.89584 | 2.1725 | 87.1876 | 15.4458 | 5.06 | 3.3970052 | 3.3970052 | 3.7852577 | 0.20651 | 0.9925571 | 0.4741787
610 | x=0.02 | 160 | 1170 | 0.38195696 | 31.9409066 | 3.008594 | 1.2281828 | 4.0923892 | 15.20848 | 0.8525028 | 0.858644 | 1.0686856 | 461.417384 | 56.41601 | 371.92504 | 1.3955494 | 2.167136 | 3.47356 | 176.06172 | 3.0951424 | 0.06706785 | 33.8130336 | 197.4972 | 1.4784252 | 1.94607096 | 2.566528 | 2.7585268 | 50.372092 | 33.393602 | 3.47356 | 4.747461672 | 4.747461672 | 4.747461672 | 0.05 | 1.9614 | 95.363228 | 6.96748 | 0.98744 | 1.807 | 41.96 | 2.07292 | 1.6456 | 7.41636 | 685.7948 | 37.38979272 | 2684.136 | 6.014036 | 3.519 | 5.08 | 137.004 | 2.75986 | 0.1210677 | 11.42396 | 147.8 | 0.65834 | 1.950524 | 1.90484 | 2.1832 | 87.2256 | 15.5188 | 5.08 | 3.4117592 | 3.4117592 | 3.8086852 | 0.20776 | 0.9913181 | 0.4763676
611 | (1-x)(K0.474Na0.474Li0.052)(Nb0.948Sb0.052)O3-xBaZrO3 x=0 | 187 | 1095 | 0.339752 | 29.79017 | 2.9153 | 1.22386 | 4.10754 | 14.376 | 0.84786 | 0.8578 | 1.05172 | 460.5708 | 56.24295912 | 359.148 | 1.40503 | 2.1532 | 3.422 | 175.614 | 3.08888 | 0.06956038 | 33.72432 | 197.14 | 1.47574 | 1.939052 | 2.5636 | 2.75666 | 51.1154 | 33.2649 | 3.422 | 4.7417364 | 4.7417364 | 4.7417364 | 0.05 | 1.9382 | 94.405888 | 6.87108 | 0.96924 | 1.7708 | 41.52 | 2.03572 | 1.6156 | 7.31936 | 672.6348 | 36.77607272 | 2645.476 | 5.998296 | 3.456 | 5 | 134.364 | 2.70826 | 0.1204239 | 11.21116 | 145 | 0.64624 | 1.914224 | 1.86884 | 2.1404 | 87.0736 | 15.2268 | 5 | 3.3527432 | 3.3527432 | 3.7149752 | 0.20276 | 0.996296 | 0.4676122
612 | x=0.01 | 228 | 1110 | 0.36085448 | 30.8655383 | 2.961947 | 1.2260214 | 4.0999646 | 14.79224 | 0.8501814 | 0.858222 | 1.0602028 | 460.994092 | 56.32948 | 365.53652 | 1.4002897 | 2.160168 | 3.44778 | 175.83786 | 3.0920112 | 0.06827904 | 33.7686768 | 197.3186 | 1.4770826 | 1.94256148 | 2.565064 | 2.7575934 | 50.743746 | 33.329251 | 3.44778 | 4.744599036 | 4.744599036 | 4.744599036 | 0.05 | 1.937618 | 94.37406912 | 6.8668692 | 0.9693476 | 1.772692 | 41.5048 | 2.0323628 | 1.613444 | 7.3086664 | 672.508452 | 36.79727 | 2640.27124 | 5.95129304 | 3.45144 | 5 | 134.47036 | 2.7094274 | 0.1202271 | 11.2392484 | 145.1 | 0.6469776 | 1.91445176 | 1.8697516 | 2.141496 | 86.613864 | 15.253532 | 5 | 3.351535768 | 3.351535768 | 3.729295448 | 0.2020324 | 0.9964017 | 0.4681459
613 | x=0.03 | 241 | 1150 | 0.40305944 | 33.0162749 | 3.055241 | 1.2303442 | 4.0848138 | 15.62472 | 0.8548242 | 0.859066 | 1.0771684 | 461.840676 | 56.50253 | 378.31356 | 1.3908091 | 2.174104 | 3.49934 | 176.28558 | 3.0982736 | 0.06592118 | 33.8573904 | 197.6758 | 1.4797678 | 1.94958044 | 2.567992 | 2.7594602 | 50.000438 | 33.457953 | 3.49934 | 4.750324308 | 4.750324308 | 4.750324308 | 0.05 | 1.936454 | 94.31043136 | 6.8584476 | 0.9695628 | 1.776476 | 41.4744 | 2.0256484 | 1.609132 | 7.2872792 | 672.255756 | 36.83965 | 2629.86172 | 5.85728712 | 3.44232 | 5 | 134.68308 | 2.7117622 | 0.119833 | 11.2954252 | 145.3 | 0.6484528 | 1.91490728 | 1.8715748 | 2.143688 | 85.694392 | 15.306996 | 5 | 3.349120904 | 3.349120904 | 3.757935944 | 0.2005772 | 0.9966129 | 0.4692133
614 | x=0.04 | 324 | 1180 | 0.42416192 | 34.0916432 | 3.101888 | 1.2325056 | 4.0772384 | 16.04096 | 0.8571456 | 0.859488 | 1.0856512 | 462.263968 | 56.58906 | 384.70208 | 1.3860688 | 2.181072 | 3.52512 | 176.50944 | 3.1014048 | 0.06483402 | 33.9017472 | 197.8544 | 1.4811104 | 1.95308992 | 2.569456 | 2.7603936 | 49.628784 | 33.522304 | 3.52512 | 4.753186944 | 4.753186944 | 4.753186944 | 0.05 | 1.935872 | 94.27861248 | 6.8542368 | 0.9696704 | 1.778368 | 41.4592 | 2.0222912 | 1.606976 | 7.2765856 | 672.129408 | 36.86084 | 2624.65696 | 5.81028416 | 3.43776 | 5 | 134.78944 | 2.7129296 | 0.1196357 | 11.3235136 | 145.4 | 0.6491904 | 1.91513504 | 1.8724864 | 2.144784 | 85.234656 | 15.333728 | 5 | 3.347913472 | 3.347913472 | 3.772256192 | 0.1998496 | 0.9967184 | 0.469747
615 | x=0.06 | 337 | 1210 | 0.46636688 | 36.2423798 | 3.195182 | 1.2368284 | 4.0620876 | 16.87344 | 0.8617884 | 0.860332 | 1.1026168 | 463.110552 | 56.76211 | 397.47912 | 1.3765882 | 2.195008 | 3.57668 | 176.95716 | 3.1076672 | 0.06282062 | 33.9904608 | 198.2116 | 1.4837956 | 1.96010888 | 2.572384 | 2.7622604 | 48.885476 | 33.651006 | 3.57668 | 4.758912216 | 4.758912216 | 4.758912216 | 0.05 | 1.934708 | 94.21497472 | 6.8458152 | 0.9698856 | 1.782152 | 41.4288 | 2.0155768 | 1.602664 | 7.2551984 | 671.876712 | 36.90323 | 2614.24744 | 5.71627824 | 3.42864 | 5 | 135.00216 | 2.7152644 | 0.1192407 | 11.3796904 | 145.6 | 0.6506656 | 1.91559056 | 1.8743096 | 2.146976 | 84.315184 | 15.387192 | 5 | 3.345498608 | 3.345498608 | 3.800896688 | 0.1983944 | 0.9969291 | 0.4708145
616 | x=0.07 | 283 | 1230 | 0.48746936 | 37.3177481 | 3.241829 | 1.2389898 | 4.0545122 | 17.28968 | 0.8641098 | 0.860754 | 1.1110996 | 463.533844 | 56.84863 | 403.86764 | 1.3718479 | 2.201976 | 3.60246 | 177.18102 | 3.1107984 | 0.06188663 | 34.0348176 | 198.3902 | 1.4851382 | 1.96361836 | 2.573848 | 2.7631938 | 48.513822 | 33.715357 | 3.60246 | 4.761774852 | 4.761774852 | 4.761774852 | 0.05 | 1.934126 | 94.18315584 | 6.8416044 | 0.9699932 | 1.784044 | 41.4136 | 2.0122196 | 1.600508 | 7.2445048 | 671.750364 | 36.92442 | 2609.04268 | 5.66927528 | 3.42408 | 5 | 135.10852 | 2.7164318 | 0.119043 | 11.4077788 | 145.7 | 0.6514032 | 1.91581832 | 1.8752212 | 2.148072 | 83.855448 | 15.413924 | 5 | 3.344291176 | 3.344291176 | 3.815216936 | 0.1976668 | 0.9970344 | 0.4713482
617 | x=0.1 | 239 | 1250 | 0.5507768 | 40.543853 | 3.38177 | 1.245474 | 4.031786 | 18.5384 | 0.871074 | 0.86202 | 1.136548 | 464.80372 | 57.1082 | 423.0332 | 1.357627 | 2.22288 | 3.6798 | 177.8526 | 3.120192 | 0.0593363 | 34.167888 | 198.926 | 1.489166 | 1.9741468 | 2.57824 | 2.765994 | 47.39886 | 33.90841 | 3.6798 | 4.77036276 | 4.77036276 | 4.77036276 | 0.05 | 1.93238 | 94.0876992 | 6.828972 | 0.970316 | 1.78972 | 41.368 | 2.002148 | 1.59404 | 7.212424 | 671.37132 | 36.988 | 2593.4284 | 5.5282664 | 3.4104 | 5 | 135.4276 | 2.719934 | 0.118449 | 11.492044 | 146 | 0.653616 | 1.9165016 | 1.877956 | 2.15136 | 82.47624 | 15.49412 | 5 | 3.34066888 | 3.34066888 | 3.85817768 | 0.195484 | 0.9973497 | 0.4729493
618 | (1-x)(K0.48Na0.52)(Nb0.95Sb0.05)O3-x(Bi0.5Na0.42Li0.08)0.9Sr0.1ZrO3 x=0 | 190 | 1085 | 0.35096 | 30.72132 | 2.9852 | 1.19 | 4.1476 | 14.84 | 0.8468 | 0.852 | 1.0236 | 458.84 | 57.5115596 | 354.68 | 1.34 | 2.2 | 3.48 | 177.52 | 3.1492 | 0.06738544 | 34.4168 | 199.2 | 1.51 | 1.9584 | 2.5888 | 2.7764 | 50.74 | 33.3692 | 3.48 | 4.788552 | 4.788552 | 4.788552 | 0.05 | 1.9375 | 94.3482 | 6.8645 | 0.9685 | 1.77 | 41.5 | 2.0355 | 1.615 | 7.329 | 672.295 | 36.756993 | 2649.15 | 6.0039 | 3.45 | 5 | 134.35 | 2.71025 | 0.1204819 | 11.1965 | 145 | 0.646 | 1.9141 | 1.8685 | 2.14 | 87.04 | 15.245 | 5 | 3.35073 | 3.35073 | 3.69903 | 0.2015 | 1.008359 | 0.4674385
619 | x=0.02 | 280 | 1085 | 0.37954768 | 32.34674548 | 3.0785148 | 1.1920092 | 4.1233432 | 15.45368 | 0.8594084 | 0.862304 | 1.0369268 | 461.589236 | 57.40488 | 358.02548 | 1.3731706 | 2.236904 | 3.49996 | 177.06296 | 3.1329614 | 0.06716847 | 34.1866596 | 198.6256 | 1.5035528 | 1.95772704 | 2.5820892 | 2.7708668 | 51.042708 | 33.0367228 | 3.49996 | 4.802508096 | 4.797495096 | 4.772178096 | 0.05675 | 1.93635 | 94.285716 | 6.85621 | 0.96873 | 1.7738 | 41.47 | 2.02879 | 1.6107 | 7.30742 | 672.0491 | 36.79976054 | 2638.667 | 5.909782 | 3.441 | 5 | 134.563 | 2.712545 | 0.1200868 | 11.25297 | 145.2 | 0.64748 | 1.914558 | 1.87033 | 2.1422 | 86.1212 | 15.2981 | 5 | 3.3483554 | 3.3483554 | 3.7279894 | 0.20007 | 1.005378 | 0.4685094
620 | x=0.03 | 350 | 1085 | 0.39384152 | 33.15945822 | 3.1251722 | 1.1930138 | 4.1112148 | 15.76052 | 0.8657126 | 0.867456 | 1.0435902 | 462.963854 | 57.35154 | 359.69822 | 1.3897559 | 2.255356 | 3.50994 | 176.83444 | 3.1248421 | 0.06706632 | 34.0715894 | 198.3384 | 1.5003292 | 1.95739056 | 2.5787338 | 2.7681002 | 51.194062 | 32.8704842 | 3.50994 | 4.809486144 | 4.801966644 | 4.763991144 | 0.060125 | 1.935775 | 94.254474 | 6.852065 | 0.968845 | 1.7757 | 41.455 | 2.025435 | 1.60855 | 7.29663 | 671.92615 | 36.82114431 | 2633.4255 | 5.862723 | 3.4365 | 5 | 134.6695 | 2.7136925 | 0.119889 | 11.281205 | 145.3 | 0.64822 | 1.914787 | 1.871245 | 2.1433 | 85.6618 | 15.32465 | 5 | 3.3471681 | 3.3471681 | 3.7424691 | 0.199355 | 1.003889 | 0.4690449
621 | x=0.035 | 410 | 1085 | 0.40098844 | 33.56581459 | 3.1485009 | 1.1935161 | 4.1051506 | 15.91394 | 0.8688647 | 0.870032 | 1.0469219 | 463.651163 | 57.32487 | 360.53459 | 1.39804855 | 2.264582 | 3.51493 | 176.72018 | 3.12078245 | 0.06701672 | 34.0140543 | 198.1948 | 1.4987174 | 1.95722232 | 2.5770561 | 2.7667169 | 51.269739 | 32.7873649 | 3.51493 | 4.812975168 | 4.804202418 | 4.759897668 | 0.0618125 | 1.9354875 | 94.238853 | 6.8499925 | 0.9689025 | 1.77665 | 41.4475 | 2.0237575 | 1.607475 | 7.291235 | 671.864675 | 36.83184 | 2630.80475 | 5.8391935 | 3.43425 | 5 | 134.72275 | 2.71426625 | 0.1197901 | 11.2953225 | 145.35 | 0.64859 | 1.9149015 | 1.8717025 | 2.14385 | 85.4321 | 15.337925 | 5 | 3.34657445 | 3.34657445 | 3.74970895 | 0.1989975 | 1.003144 | 0.4693126
622 | x=0.04 | 450 | 1085 | 0.40813536 | 33.97217096 | 3.1718296 | 1.1940184 | 4.0990864 | 16.06736 | 0.8720168 | 0.872608 | 1.0502536 | 464.338472 | 57.2982 | 361.37096 | 1.4063412 | 2.273808 | 3.51992 | 176.60592 | 3.1167228 | 0.06696806 | 33.9565192 | 198.0512 | 1.4971056 | 1.95705408 | 2.5753784 | 2.7653336 | 51.345416 | 32.7042456 | 3.51992 | 4.816464192 | 4.806438192 | 4.755804192 | 0.0635 | 1.9352 | 94.223232 | 6.84792 | 0.96896 | 1.7776 | 41.44 | 2.02208 | 1.6064 | 7.28584 | 671.8032 | 36.84252808 | 2628.184 | 5.815664 | 3.432 | 5 | 134.776 | 2.71484 | 0.1196911 | 11.30944 | 145.4 | 0.64896 | 1.915016 | 1.87216 | 2.1444 | 85.2024 | 15.3512 | 5 | 3.3459808 | 3.3459808 | 3.7569488 | 0.19864 | 1.0024 | 0.4695803
623 | x=0.045 | 425 | 1085 | 0.41528228 | 34.37852733 | 3.1951583 | 1.1945207 | 4.0930222 | 16.22078 | 0.8751689 | 0.875184 | 1.0535853 | 465.025781 | 57.27153 | 362.20733 | 1.41463385 | 2.283034 | 3.52491 | 176.49166 | 3.11266315 | 0.06692033 | 33.8989841 | 197.9076 | 1.4954938 | 1.95688584 | 2.5737007 | 2.7639503 | 51.421093 | 32.6211263 | 3.52491 | 4.819953216 | 4.808673966 | 4.751710716 | 0.0651875 | 1.9349125 | 94.207611 | 6.8458475 | 0.9690175 | 1.77855 | 41.4325 | 2.0204025 | 1.605325 | 7.280445 | 671.741725 | 36.85322 | 2625.56325 | 5.7921345 | 3.42975 | 5 | 134.82925 | 2.71541375 | 0.1195921 | 11.3235575 | 145.45 | 0.64933 | 1.9151305 | 1.8726175 | 2.14495 | 84.9727 | 15.364475 | 5 | 3.34538715 | 3.34538715 | 3.76418865 | 0.1982825 | 1.001657 | 0.469848
624 | x=0.05 | 25 | 1085 | 0.4224292 | 34.7848837 | 3.218487 | 1.195023 | 4.086958 | 16.3742 | 0.878321 | 0.87776 | 1.056917 | 465.71309 | 57.24486 | 363.0437 | 1.4229265 | 2.29226 | 3.5299 | 176.3774 | 3.1086035 | 0.0668735 | 33.841449 | 197.764 | 1.493882 | 1.9567176 | 2.572023 | 2.762567 | 51.49677 | 32.538007 | 3.5299 | 4.82344224 | 4.81090974 | 4.74761724 | 0.066875 | 1.934625 | 94.19199 | 6.843775 | 0.969075 | 1.7795 | 41.425 | 2.018725 | 1.60425 | 7.27505 | 671.68025 | 36.86391185 | 2622.9425 | 5.768605 | 3.4275 | 5 | 134.8825 | 2.7159875 | 0.1194931 | 11.337675 | 145.5 | 0.6497 | 1.915245 | 1.873075 | 2.1455 | 84.743 | 15.37775 | 5 | 3.3447935 | 3.3447935 | 3.7714285 | 0.197925 | 1.000913 | 0.4701158
625 | (K0.44Na0.52Li0.04)(Nb0.84Ta0.10Sb0.06)O3 | 416 | 1135 | 0.33696 | 29.43504 | 2.8964 | 1.2072 | 4.086 | 14.2 | 0.8508 | 0.86 | 1.0516 | 462.896 | 56.0646016 | 359.32 | 1.4546 | 2.164 | 3.4 | 174.32 | 3.066 | 0.07042254 | 33.1 | 196.2 | 1.4748 | 1.93184 | 2.5496 | 2.746 | 51.188 | 32.6064 | 3.4 | 4.715832 | 4.715832 | 4.715832 | 0.05 | 2.049 | 103.44084 | 7.1804 | 0.9722 | 1.769 | 44.8 | 2.0276 | 1.608 | 7.3338 | 683.744 | 37.3693236 | 2683.98 | 5.59548 | 3.48 | 5.1 | 134.42 | 2.7033 | 0.1116071 | 11.2718 | 145 | 0.6472 | 1.91562 | 1.8712 | 2.142 | 81.698 | 14.894 | 5.1 | 3.360886 | 3.360886 | 3.778846 | 0.2078 | 0.9954971 | 0.4683068
626 | (Na0.52K0.4425Li0.0375)(Nb0.86Ta0.06Sb0.08)O3 | 350 | 1120 | 0.337835 | 29.5154325 | 2.90195 | 1.206125 | 4.08985 | 14.24 | 0.85055 | 0.8595 | 1.04985 | 462.6425 | 56.15504 | 359.03 | 1.4474375 | 2.16625 | 3.405 | 174.52 | 3.0712 | 0.07022472 | 33.1823 | 196.3875 | 1.477 | 1.9335 | 2.55205 | 2.7479 | 51.16 | 32.654075 | 3.405 | 4.720377 | 4.720377 | 4.720377 | 0.05 | 2.0128 | 100.49604 | 7.133 | 0.9796 | 1.779 | 43.72 | 2.0334 | 1.618 | 7.2162 | 683.242 | 37.353348 | 2625.96 | 5.6916 | 3.54 | 5.06 | 134.56 | 2.6822 | 0.1143641 | 11.4176 | 145 | 0.6496 | 1.9165 | 1.8742 | 2.146 | 84.238 | 14.816 | 5.06 | 3.380982 | 3.380982 | 3.938262 | 0.2204 | 0.9950868 | 0.4700434
627 | (0.9925-x)K0.48Na0.52Nb0.96Sb0.04O3-0.0075Bi0.5Na0.5SnO3-xBi0.5Na0.5ZrO3 x=0 | 120 | 1100 | 0.3617828 | 31.36079385 | 3.0222485 | 1.1902625 | 4.138918 | 15.0812 | 0.8518115 | 0.85611 | 1.0282605 | 459.895325 | 57.48514 | 355.45115 | 1.35340625 | 2.215375 | 3.48765 | 177.3361 | 3.14300725 | 0.06730234 | 34.3277615 | 198.981 | 1.50775 | 1.958187 | 2.5862215 | 2.7742895 | 50.9002 | 33.2370935 | 3.48765 | 4.79375511 | 4.79166636 | 4.78111761 | 0.0528125 | 1.936295 | 94.2446368 | 6.848613 | 0.968139 | 1.770005 | 41.4645 | 2.033242 | 1.61341 | 7.345421 | 670.88103 | 36.77048 | 2651.3011 | 5.9788731 | 3.436725 | 5 | 134.3229 | 2.7138985 | 0.1204042 | 11.161951 | 145 | 0.645139 | 1.9134164 | 1.867724 | 2.13914 | 87.09046 | 15.27873 | 5 | 3.35934752 | 3.35934752 | 3.61602347 | 0.197111 | 1.008003 | 0.4668155
628 | x=0.01 | 208 | 1100 | 0.3762132 | 32.21342565 | 3.0716465 | 1.1906125 | 4.127342 | 15.4028 | 0.8584935 | 0.86159 | 1.0344745 | 461.302425 | 57.44991 | 356.47935 | 1.37128125 | 2.235875 | 3.49785 | 177.0909 | 3.13475025 | 0.06719557 | 34.2090435 | 198.689 | 1.50475 | 1.957903 | 2.5827835 | 2.7714755 | 51.1138 | 33.0609515 | 3.49785 | 4.80069259 | 4.79581884 | 4.77120509 | 0.0565625 | 1.935755 | 94.2162792 | 6.844797 | 0.968291 | 1.771945 | 41.4505 | 2.029898 | 1.61129 | 7.334149 | 670.77507 | 36.79282 | 2645.8759 | 5.9315339 | 3.432525 | 5 | 134.4301 | 2.7149465 | 0.1202036 | 11.190919 | 145.1 | 0.645891 | 1.9136516 | 1.868656 | 2.14026 | 86.63274 | 15.30437 | 5 | 3.35826088 | 3.35826088 | 3.63130043 | 0.196459 | 1.006583 | 0.4673596
629 | x=0.02 | 370 | 1100 | 0.3906436 | 33.06605745 | 3.1210445 | 1.1909625 | 4.115766 | 15.7244 | 0.8651755 | 0.86707 | 1.0406885 | 462.709525 | 57.41468 | 357.50755 | 1.38915625 | 2.256375 | 3.50805 | 176.8457 | 3.12649325 | 0.06709318 | 34.0903255 | 198.397 | 1.50175 | 1.957619 | 2.5793455 | 2.7686615 | 51.3274 | 32.8848095 | 3.50805 | 4.80763007 | 4.79997132 | 4.76129257 | 0.0603125 | 1.935215 | 94.1879216 | 6.840981 | 0.968443 | 1.773885 | 41.4365 | 2.026554 | 1.60917 | 7.322877 | 670.66911 | 36.81516 | 2640.4507 | 5.8841947 | 3.428325 | 5 | 134.5373 | 2.7159945 | 0.1200029 | 11.219887 | 145.2 | 0.646643 | 1.9138868 | 1.869588 | 2.14138 | 86.17502 | 15.33001 | 5 | 3.35717424 | 3.35717424 | 3.64657739 | 0.195807 | 1.005164 | 0.4679038
630 | x=0.03 | 468 | 1100 | 0.405074 | 33.91868925 | 3.1704425 | 1.1913125 | 4.10419 | 16.046 | 0.8718575 | 0.87255 | 1.0469025 | 464.116625 | 57.37946 | 358.53575 | 1.40703125 | 2.276875 | 3.51825 | 176.6005 | 3.11823625 | 0.06699489 | 33.9716075 | 198.105 | 1.49875 | 1.957335 | 2.5759075 | 2.7658475 | 51.541 | 32.7086675 | 3.51825 | 4.81456755 | 4.8041238 | 4.75138005 | 0.0640625 | 1.934675 | 94.159564 | 6.837165 | 0.968595 | 1.775825 | 41.4225 | 2.02321 | 1.60705 | 7.311605 | 670.56315 | 36.83749571 | 2635.0255 | 5.8368555 | 3.424125 | 5 | 134.6445 | 2.7170425 | 0.119802 | 11.248855 | 145.3 | 0.647395 | 1.914122 | 1.87052 | 2.1425 | 85.7173 | 15.35565 | 5 | 3.3560876 | 3.3560876 | 3.66185435 | 0.195155 | 1.003746 | 0.4684479
631 | x=0.04 | 370 | 1100 | 0.4195044 | 34.77132105 | 3.2198405 | 1.1916625 | 4.092614 | 16.3676 | 0.8785395 | 0.87803 | 1.0531165 | 465.523725 | 57.34423 | 359.56395 | 1.42490625 | 2.297375 | 3.52845 | 176.3553 | 3.10997925 | 0.06690046 | 33.8528895 | 197.813 | 1.49575 | 1.957051 | 2.5724695 | 2.7630335 | 51.7546 | 32.5325255 | 3.52845 | 4.82150503 | 4.80827628 | 4.74146753 | 0.0678125 | 1.934135 | 94.1312064 | 6.833349 | 0.968747 | 1.777765 | 41.4085 | 2.019866 | 1.60493 | 7.300333 | 670.45719 | 36.85983 | 2629.6003 | 5.7895163 | 3.419925 | 5 | 134.7517 | 2.7180905 | 0.119601 | 11.277823 | 145.4 | 0.648147 | 1.9143572 | 1.871452 | 2.14362 | 85.25958 | 15.38129 | 5 | 3.35500096 | 3.35500096 | 3.67713131 | 0.194503 | 1.00233 | 0.468992
632 | x=0.05 | 30 | 1100 | 0.4339348 | 35.62395285 | 3.2692385 | 1.1920125 | 4.081038 | 16.6892 | 0.8852215 | 0.88351 | 1.0593305 | 466.930825 | 57.309 | 360.59215 | 1.44278125 | 2.317875 | 3.53865 | 176.1101 | 3.10172225 | 0.06680967 | 33.7341715 | 197.521 | 1.49275 | 1.956767 | 2.5690315 | 2.7602195 | 51.9682 | 32.3563835 | 3.53865 | 4.82844251 | 4.81242876 | 4.73155501 | 0.0715625 | 1.933595 | 94.1028488 | 6.829533 | 0.968899 | 1.779705 | 41.3945 | 2.016522 | 1.60281 | 7.289061 | 670.35123 | 36.88217 | 2624.1751 | 5.7421771 | 3.415725 | 5 | 134.8589 | 2.7191385 | 0.1193999 | 11.306791 | 145.5 | 0.648899 | 1.9145924 | 1.872384 | 2.14474 | 84.80186 | 15.40693 | 5 | 3.35391432 | 3.35391432 | 3.69240827 | 0.193851 | 1.000914 | 0.4695362
633 | 0.94K0.5+xNa0.5NbO3–0.06LiNbO3 x=0.005 | 112 | 1080 | 0.339581 | 29.7811106 | 2.91795 | 1.234504 | 4.12032 | 14.3693 | 0.85206 | 0.86276 | 1.060971 | 463.04236 | 56.30967 | 361.5239 | 1.4224877 | 2.15634 | 3.4288 | 176.1241 | 3.093743 | 0.0699199 | 33.765518 | 197.734 | 1.477408 | 1.945071 | 2.571536 | 2.7664 | 51.41448 | 33.39348 | 3.4288 | 4.7563836 | 4.7563836 | 4.7563836 | 0.050235 | 1.92 | 92.906 | 6.7 | 0.95 | 1.75 | 41 | 2.03 | 1.6 | 7.57 | 663.8 | 36.28 | 2741 | 6.144 | 3.3 | 5 | 134 | 2.76 | 0.1219512 | 10.83 | 145 | 0.64 | 1.911 | 1.86 | 2.13 | 86.2 | 15.7 | 5 | 3.3004 | 3.3004 | 3.3004 | 0.17 | 0.9999539 | 0.463097
634 | x=0.01 | 116 | 1080 | 0.341602 | 29.9648712 | 2.9344 | 1.240708 | 4.14194 | 14.4586 | 0.85582 | 0.86652 | 1.065342 | 465.01072 | 56.61251119 | 363.1078 | 1.4243254 | 2.16668 | 3.4476 | 177.0782 | 3.111086 | 0.06981312 | 33.981436 | 198.768 | 1.485116 | 1.955082 | 2.585072 | 2.7805 | 51.64196 | 33.59746 | 3.4476 | 4.7814252 | 4.7814252 | 4.7814252 | 0.05047 | 1.92 | 92.906 | 6.7 | 0.95 | 1.75 | 41 | 2.03 | 1.6 | 7.57 | 663.8 | 36.28 | 2741 | 6.144 | 3.3 | 5 | 134 | 2.76 | 0.1219512 | 10.83 | 145 | 0.64 | 1.911 | 1.86 | 2.13 | 86.2 | 15.7 | 5 | 3.3004 | 3.3004 | 3.3004 | 0.17 | 1.002649 | 0.463097
635 | x=0.015 | 128 | 1080 | 0.343623 | 30.1486318 | 2.95085 | 1.246912 | 4.16356 | 14.5479 | 0.85958 | 0.87028 | 1.069713 | 466.97908 | 56.91535 | 364.6917 | 1.4261631 | 2.17702 | 3.4664 | 178.0323 | 3.128429 | 0.06970766 | 34.197354 | 199.802 | 1.492824 | 1.965093 | 2.598608 | 2.7946 | 51.86944 | 33.80144 | 3.4664 | 4.8064668 | 4.8064668 | 4.8064668 | 0.050705 | 1.92 | 92.906 | 6.7 | 0.95 | 1.75 | 41 | 2.03 | 1.6 | 7.57 | 663.8 | 36.28 | 2741 | 6.144 | 3.3 | 5 | 134 | 2.76 | 0.1219512 | 10.83 | 145 | 0.64 | 1.911 | 1.86 | 2.13 | 86.2 | 15.7 | 5 | 3.3004 | 3.3004 | 3.3004 | 0.17 | 1.005345 | 0.463097
636 | x=0.02 | 126 | 1080 | 0.345644 | 30.3323924 | 2.9673 | 1.253116 | 4.18518 | 14.6372 | 0.86334 | 0.87404 | 1.074084 | 468.94744 | 57.21819878 | 366.2756 | 1.4280008 | 2.18736 | 3.4852 | 178.9864 | 3.145772 | 0.06960348 | 34.413272 | 200.836 | 1.500532 | 1.975104 | 2.612144 | 2.8087 | 52.09692 | 34.00542 | 3.4852 | 4.8315084 | 4.8315084 | 4.8315084 | 0.05094 | 1.92 | 92.906 | 6.7 | 0.95 | 1.75 | 41 | 2.03 | 1.6 | 7.57 | 663.8 | 36.28 | 2741 | 6.144 | 3.3 | 5 | 134 | 2.76 | 0.1219512 | 10.83 | 145 | 0.64 | 1.911 | 1.86 | 2.13 | 86.2 | 15.7 | 5 | 3.3004 | 3.3004 | 3.3004 | 0.17 | 1.008041 | 0.463097
637 | x=0.025 | 109 | 1080 | 0.347665 | 30.516153 | 2.98375 | 1.25932 | 4.2068 | 14.7265 | 0.8671 | 0.8778 | 1.078455 | 470.9158 | 57.52104 | 367.8595 | 1.4298385 | 2.1977 | 3.504 | 179.9405 | 3.163115 | 0.06950056 | 34.62919 | 201.87 | 1.50824 | 1.985115 | 2.62568 | 2.8228 | 52.3244 | 34.2094 | 3.504 | 4.85655 | 4.85655 | 4.85655 | 0.051175 | 1.92 | 92.906 | 6.7 | 0.95 | 1.75 | 41 | 2.03 | 1.6 | 7.57 | 663.8 | 36.28 | 2741 | 6.144 | 3.3 | 5 | 134 | 2.76 | 0.1219512 | 10.83 | 145 | 0.64 | 1.911 | 1.86 | 2.13 | 86.2 | 15.7 | 5 | 3.3004 | 3.3004 | 3.3004 | 0.17 | 1.010736 | 0.463097
638 | 0.94K0.5Na0.5+yNbO3–0.06LiNbO3 x=0.005 | 112 | 1080 | 0.3388666 | 29.7053983 | 2.913297 | 1.233329 | 4.116231 | 14.3317 | 0.852483 | 0.86323 | 1.061817 | 463.40426 | 56.24709 | 361.6837 | 1.4310652 | 2.15634 | 3.4241 | 175.8938 | 3.088855 | 0.07010334 | 33.661366 | 197.546 | 1.476233 | 1.94352 | 2.568904 | 2.764379 | 51.43563 | 33.302817 | 3.4241 | 4.75150782 | 4.75150782 | 4.75150782 | 0.050235 | 1.92 | 92.906 | 6.7 | 0.95 | 1.75 | 41 | 2.03 | 1.6 | 7.57 | 663.8 | 36.28 | 2741 | 6.144 | 3.3 | 5 | 134 | 2.76 | 0.1219512 | 10.83 | 145 | 0.64 | 1.911 | 1.86 | 2.13 | 86.2 | 15.7 | 5 | 3.3004 | 3.3004 | 3.3004 | 0.17 | 0.999543 | 0.463097
639 | 0.01 | 138 | 1080 | 0.3401732 | 29.8134466 | 2.925094 | 1.238358 | 4.133762 | 14.3834 | 0.856666 | 0.86746 | 1.067034 | 465.73452 | 56.48736 | 363.4274 | 1.4414804 | 2.16668 | 3.4382 | 176.6176 | 3.10131 | 0.07017812 | 33.773132 | 198.392 | 1.482766 | 1.95198 | 2.579808 | 2.776458 | 51.68426 | 33.416134 | 3.4382 | 4.77167364 | 4.77167364 | 4.77167364 | 0.05047 | 1.92 | 92.906 | 6.7 | 0.95 | 1.75 | 41 | 2.03 | 1.6 | 7.57 | 663.8 | 36.28 | 2741 | 6.144 | 3.3 | 5 | 134 | 2.76 | 0.1219512 | 10.83 | 145 | 0.64 | 1.911 | 1.86 | 2.13 | 86.2 | 15.7 | 5 | 3.3004 | 3.3004 | 3.3004 | 0.17 | 1.001828 | 0.463097
640 | 0.015 | 134 | 1080 | 0.3414798 | 29.9214949 | 2.936891 | 1.243387 | 4.151293 | 14.4351 | 0.860849 | 0.87169 | 1.072251 | 468.06478 | 56.72763 | 365.1711 | 1.4518956 | 2.17702 | 3.4523 | 177.3414 | 3.113765 | 0.07025237 | 33.884898 | 199.238 | 1.489299 | 1.96044 | 2.590712 | 2.788537 | 51.93289 | 33.529451 | 3.4523 | 4.79183946 | 4.79183946 | 4.79183946 | 0.050705 | 1.92 | 92.906 | 6.7 | 0.95 | 1.75 | 41 | 2.03 | 1.6 | 7.57 | 663.8 | 36.28 | 2741 | 6.144 | 3.3 | 5 | 134 | 2.76 | 0.1219512 | 10.83 | 145 | 0.64 | 1.911 | 1.86 | 2.13 | 86.2 | 15.7 | 5 | 3.3004 | 3.3004 | 3.3004 | 0.17 | 1.004112 | 0.463097
641 | 0.02 | 167 | 1080 | 0.3427864 | 30.0295432 | 2.948688 | 1.248416 | 4.168824 | 14.4868 | 0.865032 | 0.87592 | 1.077468 | 470.39504 | 56.9679 | 366.9148 | 1.4623108 | 2.18736 | 3.4664 | 178.0652 | 3.12622 | 0.07032609 | 33.996664 | 200.084 | 1.495832 | 1.9689 | 2.601616 | 2.800616 | 52.18152 | 33.642768 | 3.4664 | 4.81200528 | 4.81200528 | 4.81200528 | 0.05094 | 1.92 | 92.906 | 6.7 | 0.95 | 1.75 | 41 | 2.03 | 1.6 | 7.57 | 663.8 | 36.28 | 2741 | 6.144 | 3.3 | 5 | 134 | 2.76 | 0.1219512 | 10.83 | 145 | 0.64 | 1.911 | 1.86 | 2.13 | 86.2 | 15.7 | 5 | 3.3004 | 3.3004 | 3.3004 | 0.17 | 1.006397 | 0.463097
642 | 0.025 | 147 | 1080 | 0.344093 | 30.1375915 | 2.960485 | 1.253445 | 4.186355 | 14.5385 | 0.869215 | 0.88015 | 1.082685 | 472.7253 | 57.20816 | 368.6585 | 1.472726 | 2.1977 | 3.4805 | 178.789 | 3.138675 | 0.07039928 | 34.10843 | 200.93 | 1.502365 | 1.97736 | 2.61252 | 2.812695 | 52.43015 | 33.756085 | 3.4805 | 4.8321711 | 4.8321711 | 4.8321711 | 0.051175 | 1.92 | 92.906 | 6.7 | 0.95 | 1.75 | 41 | 2.03 | 1.6 | 7.57 | 663.8 | 36.28 | 2741 | 6.144 | 3.3 | 5 | 134 | 2.76 | 0.1219512 | 10.83 | 145 | 0.64 | 1.911 | 1.86 | 2.13 | 86.2 | 15.7 | 5 | 3.3004 | 3.3004 | 3.3004 | 0.17 | 1.008682 | 0.463097
643 | (1 – x)(K0.6Na0.4)NbO3-x(Bi1/2Na1/2)ZrO3 x=0.02 | 130 | 1190 | 0.397696 | 34.321002 | 3.20042 | 1.2201 | 4.22676 | 16.424 | 0.84958 | 0.8512 | 1.01486 | 452.599 | 59.00683286 | 352.738 | 1.16113 | 2.241 | 3.618 | 182.792 | 3.25499 | 0.06332197 | 36.78538 | 203.32 | 1.5334 | 1.99664 | 2.64778 | 2.82134 | 50.638 | 35.28542 | 3.618 | 4.9244252 | 4.9188552 | 4.8907252 | 0.0575 | 1.9192 | 92.87236 | 6.695 | 0.9506 | 1.7542 | 40.18 | 2.0234 | 1.596 | 7.5436 | 650.524 | 36.3323074 | 2728.68 | 6.04708 | 3.294 | 5 | 134.22 | 2.7613 | 0.1239423 | 10.6534 | 145.2 | 0.6416 | 1.91152 | 1.862 | 2.1324 | 85.298 | 15.744 | 5 | 3.299032 | 3.299032 | 3.337332 | 0.1692 | 1.018729 | 0.4642547
644 | x=0.04 | 200 | 1190 | 0.426192 | 35.987604 | 3.29684 | 1.2202 | 4.20152 | 17.048 | 0.86316 | 0.8624 | 1.02772 | 455.598 | 58.90442372 | 354.876 | 1.20126 | 2.282 | 3.636 | 182.184 | 3.23598 | 0.06335054 | 36.49476 | 202.64 | 1.5268 | 1.99528 | 2.63956 | 2.81468 | 51.076 | 34.88684 | 3.636 | 4.9358104 | 4.9246704 | 4.8684104 | 0.065 | 1.9184 | 92.83872 | 6.69 | 0.9512 | 1.7584 | 40.96 | 2.0168 | 1.592 | 7.5172 | 663.648 | 36.3846148 | 2716.36 | 5.95016 | 3.288 | 5 | 134.44 | 2.7626 | 0.12109375 | 10.9576 | 145.4 | 0.6432 | 1.91204 | 1.864 | 2.1348 | 84.396 | 15.788 | 5 | 3.297664 | 3.297664 | 3.374264 | 0.1684 | 1.015619 | 0.4654124
645 | x=0.045 | 300 | 1190 | 0.433316 | 36.4042545 | 3.320945 | 1.220225 | 4.19521 | 17.204 | 0.866555 | 0.8652 | 1.030935 | 456.34775 | 58.87882 | 355.4105 | 1.2112925 | 2.29225 | 3.6405 | 182.032 | 3.2312275 | 0.06335736 | 36.422105 | 202.47 | 1.52515 | 1.99494 | 2.637505 | 2.813015 | 51.1855 | 34.787195 | 3.6405 | 4.9386567 | 4.9261242 | 4.8628317 | 0.066875 | 1.9182 | 92.83031 | 6.68875 | 0.95135 | 1.75945 | 40.955 | 2.01515 | 1.591 | 7.5106 | 663.629 | 36.39769165 | 2713.28 | 5.92593 | 3.2865 | 5 | 134.495 | 2.762925 | 0.1209864 | 10.97355 | 145.45 | 0.6436 | 1.91217 | 1.8645 | 2.1354 | 84.1705 | 15.799 | 5 | 3.297322 | 3.297322 | 3.383497 | 0.1682 | 1.014843 | 0.4657019
646 | x=0.05 | 300 | 1190 | 0.44044 | 36.820905 | 3.34505 | 1.22025 | 4.1889 | 17.36 | 0.86995 | 0.868 | 1.03415 | 457.0975 | 58.85321915 | 355.945 | 1.221325 | 2.3025 | 3.645 | 181.88 | 3.226475 | 0.06336406 | 36.34945 | 202.3 | 1.5235 | 1.9946 | 2.63545 | 2.81135 | 51.295 | 34.68755 | 3.645 | 4.941503 | 4.927578 | 4.857253 | 0.06875 | 1.918 | 92.8219 | 6.6875 | 0.9515 | 1.7605 | 40.95 | 2.0135 | 1.59 | 7.504 | 663.61 | 36.4107685 | 2710.2 | 5.9017 | 3.285 | 5 | 134.55 | 2.76325 | 0.1208791 | 10.9895 | 145.5 | 0.644 | 1.9123 | 1.865 | 2.136 | 83.945 | 15.81 | 5 | 3.29698 | 3.29698 | 3.39273 | 0.168 | 1.014067 | 0.4659913
647 | x=0.06 | 250 | 1190 | 0.454688 | 37.654206 | 3.39326 | 1.2203 | 4.17628 | 17.672 | 0.87674 | 0.8736 | 1.04058 | 458.597 | 58.80201458 | 357.014 | 1.24139 | 2.323 | 3.654 | 181.576 | 3.21697 | 0.06337709 | 36.20414 | 201.96 | 1.5202 | 1.99392 | 2.63134 | 2.80802 | 51.514 | 34.48826 | 3.654 | 4.9471956 | 4.9304856 | 4.8460956 | 0.0725 | 1.9176 | 92.80508 | 6.685 | 0.9518 | 1.7626 | 40.94 | 2.0102 | 1.588 | 7.4908 | 663.572 | 36.4369222 | 2704.04 | 5.85324 | 3.282 | 5 | 134.66 | 2.7639 | 0.1206644 | 11.0214 | 145.6 | 0.6448 | 1.91256 | 1.866 | 2.1372 | 83.494 | 15.832 | 5 | 3.296296 | 3.296296 | 3.411196 | 0.1676 | 1.012515 | 0.4665702
648 | x=0.08 | 160 | 1190 | 0.483184 | 39.320808 | 3.48968 | 1.2204 | 4.15104 | 18.296 | 0.59224 | 0.8848 | 1.05344 | 461.596 | 58.69960544 | 359.152 | 1.28152 | 2.364 | 3.672 | 180.968 | 3.19796 | 0.06340184 | 35.91352 | 201.28 | 1.5136 | 1.99256 | 2.62312 | 2.80136 | 51.952 | 34.08968 | 3.672 | 4.9585808 | 4.9363008 | 4.8237808 | 0.08 | 1.9168 | 92.77144 | 6.68 | 0.9524 | 1.7668 | 40.92 | 2.0036 | 1.584 | 7.4644 | 663.496 | 36.4892296 | 2691.72 | 5.75632 | 3.276 | 5 | 134.88 | 2.7652 | 0.1202346 | 11.0852 | 145.8 | 0.6464 | 1.91308 | 1.868 | 2.1396 | 82.592 | 15.876 | 5 | 3.294928 | 3.294928 | 3.448128 | 0.1668 | 1.009415 | 0.4677279
649 | 0.955(K1-yNay)NbO3-0.045(Bi1/2Na1/2)ZrO3 y=0.45 | 205 | 1190 | 0.426058 | 35.63504975 | 3.2736725 | 1.2082875 | 4.1536675 | 16.822 | 0.8708525 | 0.869975 | 1.03953 | 460.0245 | 58.24307698 | 357.034 | 1.29843625 | 2.29225 | 3.59275 | 179.69225 | 3.1815675 | 0.0647961 | 35.363965 | 200.56 | 1.5132125 | 1.9791825 | 2.610765 | 2.7924825 | 51.400375 | 33.8660975 | 3.59275 | 4.88912085 | 4.87658835 | 4.81329585 | 0.066875 | 1.9182 | 92.83031 | 6.68875 | 0.95135 | 1.75945 | 40.955 | 2.01515 | 1.591 | 7.5106 | 663.629 | 36.39769165 | 2713.28 | 5.92593 | 3.2865 | 5 | 134.495 | 2.762925 | 0.1209864 | 10.97355 | 145.45 | 0.6436 | 1.91217 | 1.8645 | 2.1354 | 84.1705 | 15.799 | 5 | 3.297322 | 3.297322 | 3.383497 | 0.1682 | 1.010676 | 0.4657019
650 | y=0.5 | 300 | 1190 | 0.4188 | 34.865845 | 3.2264 | 1.19635 | 4.112125 | 16.44 | 0.87515 | 0.87475 | 1.048125 | 463.70125 | 57.60733 | 358.6575 | 1.38558 | 2.29225 | 3.545 | 177.3525 | 3.1319075 | 0.0663017 | 34.305825 | 198.65 | 1.501275 | 1.963425 | 2.584025 | 2.77195 | 51.61525 | 32.945 | 3.545 | 4.839585 | 4.8270525 | 4.76376 | 0.066875 | 1.9182 | 92.83031 | 6.68875 | 0.95135 | 1.75945 | 40.955 | 2.01515 | 1.591 | 7.5106 | 663.629 | 36.39769165 | 2713.28 | 5.92593 | 3.2865 | 5 | 134.495 | 2.762925 | 0.1209864 | 10.97355 | 145.45 | 0.6436 | 1.91217 | 1.8645 | 2.1354 | 84.1705 | 15.799 | 5 | 3.297322 | 3.297322 | 3.383497 | 0.1682 | 1.006508 | 0.4657019
651 | y=0.55 | 315 | 1190 | 0.411542 | 34.09664025 | 3.1791275 | 1.1844125 | 4.0705825 | 16.058 | 0.8794475 | 0.879525 | 1.05672 | 467.378 | 56.97158807 | 360.281 | 1.47272375 | 2.29225 | 3.49725 | 175.01275 | 3.0822475 | 0.06787894 | 33.247685 | 196.74 | 1.4893375 | 1.9476675 | 2.557285 | 2.7514175 | 51.830125 | 32.0239025 | 3.49725 | 4.79004915 | 4.77751665 | 4.71422415 | 0.066875 | 1.9182 | 92.83031 | 6.68875 | 0.95135 | 1.75945 | 40.955 | 2.01515 | 1.591 | 7.5106 | 663.629 | 36.39769165 | 2713.28 | 5.92593 | 3.2865 | 5 | 134.495 | 2.762925 | 0.1209864 | 10.97355 | 145.45 | 0.6436 | 1.91217 | 1.8645 | 2.1354 | 84.1705 | 15.799 | 5 | 3.297322 | 3.297322 | 3.383497 | 0.1682 | 1.002341 | 0.4657019
652 | y=0.6 | 310 | 1190 | 0.404284 | 33.3274355 | 3.131855 | 1.172475 | 4.02904 | 15.676 | 0.883745 | 0.8843 | 1.065315 | 471.05475 | 56.33584 | 361.9045 | 1.5598675 | 2.29225 | 3.4495 | 172.673 | 3.0325875 | 0.06953304 | 32.189545 | 194.83 | 1.4774 | 1.93191 | 2.530545 | 2.730885 | 52.045 | 31.102805 | 3.4495 | 4.7405133 | 4.7279808 | 4.6646883 | 0.066875 | 1.9182 | 92.83031 | 6.68875 | 0.95135 | 1.75945 | 40.955 | 2.01515 | 1.591 | 7.5106 | 663.629 | 36.39769165 | 2713.28 | 5.92593 | 3.2865 | 5 | 134.495 | 2.762925 | 0.1209864 | 10.97355 | 145.45 | 0.6436 | 1.91217 | 1.8645 | 2.1354 | 84.1705 | 15.799 | 5 | 3.297322 | 3.297322 | 3.383497 | 0.1682 | 0.9981739 | 0.4657019
653 | y=0.7 | 150 | 1190 | 0.389768 | 31.789026 | 3.03731 | 1.1486 | 3.945955 | 14.912 | 0.89234 | 0.89385 | 1.082505 | 478.40825 | 55.06435 | 365.1515 | 1.734155 | 2.29225 | 3.354 | 167.9935 | 2.9332675 | 0.07309549 | 30.073265 | 191.01 | 1.453525 | 1.900395 | 2.477065 | 2.68982 | 52.47475 | 29.26061 | 3.354 | 4.6414416 | 4.6289091 | 4.5656166 | 0.066875 | 1.9182 | 92.83031 | 6.68875 | 0.95135 | 1.75945 | 40.955 | 2.01515 | 1.591 | 7.5106 | 663.629 | 36.39769165 | 2713.28 | 5.92593 | 3.2865 | 5 | 134.495 | 2.762925 | 0.1209864 | 10.97355 | 145.45 | 0.6436 | 1.91217 | 1.8645 | 2.1354 | 84.1705 | 15.799 | 5 | 3.297322 | 3.297322 | 3.383497 | 0.1682 | 0.9898395 | 0.4657019
654 | 0.964K0.4Na0.6Nb0.955Sb0.045O3−0.006BiFeO3−0.03Bi0.5Na0.5ZrO3 | 550 | 1085 | 0.4002832 | 33.1064414 | 3.119174 | 1.17291 | 4.034392 | 15.5968 | 0.881546 | 0.88244 | 1.063062 | 470.4663 | 56.37517 | 361.5226 | 1.550563 | 2.2861 | 3.4486 | 172.8524 | 3.037311 | 0.06950144 | 32.273026 | 195.004 | 1.47884 | 1.932708 | 2.532786 | 2.732658 | 51.9712 | 31.197314 | 3.4486 | 4.74067284 | 4.72897584 | 4.66990284 | 0.06575 | 1.930443 | 93.88443872 | 6.8276002 | 0.9656306 | 1.770112 | 41.3138 | 2.0227118 | 1.608214 | 7.3015684 | 671.629262 | 36.71765 | 2637.23294 | 5.84074524 | 3.42384 | 4.994 | 134.52566 | 2.7148869 | 0.1207345 | 11.2212354 | 145.27 | 0.6473506 | 1.91355756 | 1.8691146 | 2.141256 | 85.152784 | 15.327442 | 4.994 | 3.339410908 | 3.339410908 | 3.699045988 | 0.1961294 | 0.9968309 | 0.4684158
655 | (0.975−x)K0.45Na0.55Nb0.965Sb0.035O3-0.025BaZrO3-xBi0.5K0.5HfO3 x=0 | 200 | 1102 | 0.39899 | 32.91527375 | 3.0711125 | 1.1889375 | 4.1022125 | 15.635 | 0.8552625 | 0.856125 | 1.050775 | 462.19375 | 57.30672 | 371.7575 | 1.38315625 | 2.21625 | 3.51375 | 176.59875 | 3.1251 | 0.06555804 | 33.8622 | 198.425 | 1.5051875 | 1.9570375 | 2.57545 | 2.7656625 | 49.951875 | 32.9632375 | 3.51375 | 4.76419425 | 4.76419425 | 4.76419425 | 0.05 | 1.93094375 | 93.8482515 | 6.80602125 | 0.96337625 | 1.7689 | 41.31625 | 2.02550375 | 1.6052375 | 7.3725175 | 669.5028375 | 36.67093 | 2662.912375 | 5.92723175 | 3.394875 | 5 | 134.513875 | 2.727670625 | 0.1204127 | 11.15988625 | 145.25 | 0.646095 | 1.91376575 | 1.86830125 | 2.139825 | 85.6458 | 15.4444625 | 5 | 3.333040225 | 3.333040225 | 3.618629975 | 0.19049875 | 1.006634 | 0.4675072
656 | x=0.01 | 395 | 1102 | 0.414226 | 33.85328325 | 3.1257575 | 1.1906125 | 4.0952475 | 15.999 | 0.8614675 | 0.861075 | 1.056035 | 463.19275 | 57.34206 | 372.6055 | 1.39135875 | 2.23675 | 3.52925 | 176.61325 | 3.122355 | 0.06531658 | 33.86093 | 198.345 | 1.5035125 | 1.9585025 | 2.57498 | 2.7651275 | 50.141625 | 32.8893325 | 3.52925 | 4.77662995 | 4.77384495 | 4.75977995 | 0.05375 | 1.94132125 | 94.6939961 | 6.82946975 | 0.96344675 | 1.77006 | 41.62275 | 2.02246525 | 1.6021325 | 7.3629045 | 669.5593725 | 36.76157 | 2661.095325 | 5.87287245 | 3.392325 | 5.01 | 134.611425 | 2.729518875 | 0.1192857 | 11.18342075 | 145.35 | 0.646753 | 1.91386405 | 1.86904175 | 2.140855 | 84.77792 | 15.4526475 | 5.01 | 3.331647915 | 3.331647915 | 3.633346565 | 0.18987825 | 1.005724 | 0.4679834
657 | x=0.02 | 400 | 1102 | 0.429462 | 34.79129275 | 3.1804025 | 1.1922875 | 4.0882825 | 16.363 | 0.8676725 | 0.866025 | 1.061295 | 464.19175 | 57.37739 | 373.4535 | 1.39956125 | 2.25725 | 3.54475 | 176.62775 | 3.11961 | 0.06508586 | 33.85966 | 198.265 | 1.5018375 | 1.9599675 | 2.57451 | 2.7645925 | 50.331375 | 32.8154275 | 3.54475 | 4.78906565 | 4.78349565 | 4.75536565 | 0.0575 | 1.95169875 | 95.5397407 | 6.85291825 | 0.96351725 | 1.77122 | 41.92925 | 2.01942675 | 1.5990275 | 7.3532915 | 669.6159075 | 36.85221 | 2659.278275 | 5.81851315 | 3.389775 | 5.02 | 134.708975 | 2.731367125 | 0.1181753 | 11.20695525 | 145.45 | 0.647411 | 1.91396235 | 1.86978225 | 2.141885 | 83.91004 | 15.4608325 | 5.02 | 3.330255605 | 3.330255605 | 3.648063155 | 0.18925775 | 1.004814 | 0.4684595
658 | x=0.03 | 430 | 1102 | 0.444698 | 35.72930225 | 3.2350475 | 1.1939625 | 4.0813175 | 16.727 | 0.8738775 | 0.870975 | 1.066555 | 465.19075 | 57.41273 | 374.3015 | 1.40776375 | 2.27775 | 3.56025 | 176.64225 | 3.116865 | 0.06486519 | 33.85839 | 198.185 | 1.5001625 | 1.9614325 | 2.57404 | 2.7640575 | 50.521125 | 32.7415225 | 3.56025 | 4.80150135 | 4.79314635 | 4.75095135 | 0.06125 | 1.96207625 | 96.3854853 | 6.87636675 | 0.96358775 | 1.77238 | 42.23575 | 2.01638825 | 1.5959225 | 7.3436785 | 669.6724425 | 36.94285 | 2657.461225 | 5.76415385 | 3.387225 | 5.03 | 134.806525 | 2.733215375 | 0.1170809 | 11.23048975 | 145.55 | 0.648069 | 1.91406065 | 1.87052275 | 2.142915 | 83.04216 | 15.4690175 | 5.03 | 3.328863295 | 3.328863295 | 3.662779745 | 0.18863725 | 1.003905 | 0.4689356
659 | x=0.04 | 20 | 1102 | 0.459934 | 36.66731175 | 3.2896925 | 1.1956375 | 4.0743525 | 17.091 | 0.8800825 | 0.875925 | 1.071815 | 466.18975 | 57.44807 | 375.1495 | 1.41596625 | 2.29825 | 3.57575 | 176.65675 | 3.11412 | 0.06465391 | 33.85712 | 198.105 | 1.4984875 | 1.9628975 | 2.57357 | 2.7635225 | 50.710875 | 32.6676175 | 3.57575 | 4.81393705 | 4.80279705 | 4.74653705 | 0.065 | 1.97245375 | 97.2312299 | 6.89981525 | 0.96365825 | 1.77354 | 42.54225 | 2.01334975 | 1.5928175 | 7.3340655 | 669.7289775 | 37.03349 | 2655.644175 | 5.70979455 | 3.384675 | 5.04 | 134.904075 | 2.735063625 | 0.1160023 | 11.25402425 | 145.65 | 0.648727 | 1.91415895 | 1.87126325 | 2.143945 | 82.17428 | 15.4772025 | 5.04 | 3.327470985 | 3.327470985 | 3.677496335 | 0.18801675 | 1.002997 | 0.4694117
660 | (0.97−y)K0.45Na0.55Nb0.965Sb0.035O3-yBaZrO3-0.03Bi0.5K0.5HfO3 y=0 | 190 | 1102 | 0.392108 | 33.0520785 | 3.119435 | 1.187525 | 4.100605 | 15.692 | 0.868115 | 0.86985 | 1.04478 | 464.147 | 57.21814868 | 358.244 | 1.4193575 | 2.2615 | 3.4965 | 176.0935 | 3.109765 | 0.06755034 | 33.74819 | 197.76 | 1.497475 | 1.952895 | 2.57059 | 2.761895 | 51.44425 | 32.568785 | 3.4965 | 4.7947371 | 4.7863821 | 4.7441871 | 0.06125 | 1.9633825 | 96.4527738 | 6.8854955 | 0.9631615 | 1.76748 | 42.2695 | 2.0247345 | 1.601185 | 7.372461 | 669.916105 | 36.88582 | 2671.25385 | 5.8828521 | 3.39735 | 5.03 | 134.53765 | 2.73071975 | 0.1175789 | 11.1571535 | 145.3 | 0.646174 | 1.9134649 | 1.8681715 | 2.14009 | 84.18436 | 15.406055 | 5.03 | 3.33145407 | 3.33145407 | 3.62359077 | 0.1901885 | 1.003906 | 0.4675644
661 | y=0.01 | 410 | 1102 | 0.413144 | 34.122968 | 3.16568 | 1.1901 | 4.09289 | 16.106 | 0.87042 | 0.8703 | 1.05349 | 464.5645 | 57.29598129 | 364.667 | 1.41472 | 2.268 | 3.522 | 176.313 | 3.112605 | 0.06643487 | 33.79227 | 197.93 | 1.49855 | 1.95631 | 2.57197 | 2.76276 | 51.075 | 32.63788 | 3.522 | 4.7974428 | 4.7890878 | 4.7468928 | 0.06125 | 1.96286 | 96.4258584 | 6.881844 | 0.963332 | 1.76944 | 42.256 | 2.021396 | 1.59908 | 7.360948 | 669.81864 | 36.90863 | 2665.7368 | 5.8353728 | 3.3933 | 5.03 | 134.6452 | 2.731718 | 0.1173798 | 11.186488 | 145.4 | 0.646932 | 1.9137032 | 1.869112 | 2.14122 | 83.72748 | 15.43124 | 5.03 | 3.33041776 | 3.33041776 | 3.63926636 | 0.189568 | 1.003906 | 0.4681129
662 | y=0.02 | 445 | 1102 | 0.43418 | 35.1938575 | 3.211925 | 1.192675 | 4.085175 | 16.52 | 0.872725 | 0.87075 | 1.0622 | 464.982 | 57.3738139 | 371.09 | 1.4100825 | 2.2745 | 3.5475 | 176.5325 | 3.115445 | 0.0653753 | 33.83635 | 198.1 | 1.499625 | 1.959725 | 2.57335 | 2.763625 | 50.70575 | 32.706975 | 3.5475 | 4.8001485 | 4.7917935 | 4.7495985 | 0.06125 | 1.9623375 | 96.398943 | 6.8781925 | 0.9635025 | 1.7714 | 42.2425 | 2.0180575 | 1.596975 | 7.349435 | 669.721175 | 36.93144 | 2660.21975 | 5.7878935 | 3.38925 | 5.03 | 134.75275 | 2.73271625 | 0.1171806 | 11.2158225 | 145.5 | 0.64769 | 1.9139415 | 1.8700525 | 2.14235 | 83.2706 | 15.456425 | 5.03 | 3.32938145 | 3.32938145 | 3.65494195 | 0.1889475 | 1.003905 | 0.4686614
663 | y=0.03 | 260 | 1102 | 0.455216 | 36.264747 | 3.25817 | 1.19525 | 4.07746 | 16.934 | 0.87503 | 0.8712 | 1.07091 | 465.3995 | 57.45164651 | 377.513 | 1.405445 | 2.281 | 3.573 | 176.752 | 3.118285 | 0.06436754 | 33.88043 | 198.27 | 1.5007 | 1.96314 | 2.57473 | 2.76449 | 50.3365 | 32.77607 | 3.573 | 4.8028542 | 4.7944992 | 4.7523042 | 0.06125 | 1.961815 | 96.3720276 | 6.874541 | 0.963673 | 1.77336 | 42.229 | 2.014719 | 1.59487 | 7.337922 | 669.62371 | 36.95426 | 2654.7027 | 5.7404142 | 3.3852 | 5.03 | 134.8603 | 2.7337145 | 0.1169812 | 11.245157 | 145.6 | 0.648448 | 1.9141798 | 1.870993 | 2.14348 | 82.81372 | 15.48161 | 5.03 | 3.32834514 | 3.32834514 | 3.67061754 | 0.188327 | 1.003905 | 0.4692098
664 | y=0.035 | 100 | 1102 | 0.465734 | 36.80019175 | 3.2812925 | 1.1965375 | 4.0736025 | 17.141 | 0.8761825 | 0.871425 | 1.075265 | 465.60825 | 57.49056 | 380.7245 | 1.40312625 | 2.28425 | 3.58575 | 176.86175 | 3.119705 | 0.06388192 | 33.90247 | 198.355 | 1.5012375 | 1.9648475 | 2.57542 | 2.7649225 | 50.151875 | 32.8106175 | 3.58575 | 4.80420705 | 4.79585205 | 4.75365705 | 0.06125 | 1.96155375 | 96.3585699 | 6.87271525 | 0.96375825 | 1.77434 | 42.22225 | 2.01304975 | 1.5938175 | 7.3321655 | 669.5749775 | 36.96567 | 2651.944175 | 5.71667455 | 3.383175 | 5.03 | 134.914075 | 2.734213625 | 0.1168815 | 11.25982425 | 145.65 | 0.648827 | 1.91429895 | 1.87146325 | 2.144045 | 82.58528 | 15.4942025 | 5.03 | 3.327826985 | 3.327826985 | 3.678455335 | 0.18801675 | 1.003905 | 0.4694841
665 | 0.95K0.45Na0.55Nb1−zSbzO3-0.02BaZrO3-0.03Bi0.5K0.5HfO3 z=0 | 200 | 1102 | 0.43418 | 35.1938575 | 3.211925 | 1.192675 | 4.085175 | 16.52 | 0.872725 | 0.87075 | 1.0622 | 464.982 | 57.3738139 | 371.09 | 1.4100825 | 2.2745 | 3.5475 | 176.5325 | 3.115445 | 0.0653753 | 33.83635 | 198.1 | 1.499625 | 1.959725 | 2.57335 | 2.763625 | 50.70575 | 32.706975 | 3.5475 | 4.8001485 | 4.7917935 | 4.7495985 | 0.06125 | 1.9507 | 95.43988 | 6.7688 | 0.9512 | 1.7581 | 41.91 | 2.0144 | 1.587 | 7.5097 | 664.072 | 36.6142444 | 2721.3 | 5.88106 | 3.2895 | 5.03 | 134.52 | 2.7658 | 0.1181102 | 10.9721 | 145.5 | 0.6437 | 1.91188 | 1.8644 | 2.1357 | 82.712 | 15.759 | 5.03 | 3.295912 | 3.295912 | 3.389853 | 0.168 | 1.005883 | 0.4657742
666 | z=0.015 | 300 | 1102 | 0.43418 | 35.1938575 | 3.211925 | 1.192675 | 4.085175 | 16.52 | 0.872725 | 0.87075 | 1.0622 | 464.982 | 57.3738139 | 371.09 | 1.4100825 | 2.2745 | 3.5475 | 176.5325 | 3.115445 | 0.0653753 | 33.83635 | 198.1 | 1.499625 | 1.959725 | 2.57335 | 2.763625 | 50.70575 | 32.706975 | 3.5475 | 4.8001485 | 4.7917935 | 4.7495985 | 0.06125 | 1.9556875 | 95.850907 | 6.8156825 | 0.9564725 | 1.7638 | 42.0525 | 2.0159675 | 1.591275 | 7.441015 | 666.493075 | 36.75019 | 2695.12275 | 5.8411315 | 3.33225 | 5.03 | 134.61975 | 2.75162125 | 0.11771 | 11.0765525 | 145.5 | 0.64541 | 1.9127635 | 1.8668225 | 2.13855 | 82.9514 | 15.629325 | 5.03 | 3.31025605 | 3.31025605 | 3.50346255 | 0.1769775 | 1.005034 | 0.4670116
667 | z=0.03 | 450 | 1102 | 0.43418 | 35.1938575 | 3.211925 | 1.192675 | 4.085175 | 16.52 | 0.872725 | 0.87075 | 1.0622 | 464.982 | 57.3738139 | 371.09 | 1.4100825 | 2.2745 | 3.5475 | 176.5325 | 3.115445 | 0.0653753 | 33.83635 | 198.1 | 1.499625 | 1.959725 | 2.57335 | 2.763625 | 50.70575 | 32.706975 | 3.5475 | 4.8001485 | 4.7917935 | 4.7495985 | 0.06125 | 1.960675 | 96.261934 | 6.862565 | 0.961745 | 1.7695 | 42.195 | 2.017535 | 1.59555 | 7.37233 | 668.91415 | 36.88613041 | 2668.9455 | 5.801203 | 3.375 | 5.03 | 134.7195 | 2.7374425 | 0.1173125 | 11.181005 | 145.5 | 0.64712 | 1.913647 | 1.869245 | 2.1414 | 83.1908 | 15.49965 | 5.03 | 3.3246001 | 3.3246001 | 3.6170721 | 0.185955 | 1.004187 | 0.4682489
668 | z=0.035 | 490 | 1102 | 0.43418 | 35.1938575 | 3.211925 | 1.192675 | 4.085175 | 16.52 | 0.872725 | 0.87075 | 1.0622 | 464.982 | 57.3738139 | 371.09 | 1.4100825 | 2.2745 | 3.5475 | 176.5325 | 3.115445 | 0.0653753 | 33.83635 | 198.1 | 1.499625 | 1.959725 | 2.57335 | 2.763625 | 50.70575 | 32.706975 | 3.5475 | 4.8001485 | 4.7917935 | 4.7495985 | 0.06125 | 1.9623375 | 96.398943 | 6.8781925 | 0.9635025 | 1.7714 | 42.2425 | 2.0180575 | 1.596975 | 7.349435 | 669.721175 | 36.93144 | 2660.21975 | 5.7878935 | 3.38925 | 5.03 | 134.75275 | 2.73271625 | 0.1171806 | 11.2158225 | 145.5 | 0.64769 | 1.9139415 | 1.8700525 | 2.14235 | 83.2706 | 15.456425 | 5.03 | 3.32938145 | 3.32938145 | 3.65494195 | 0.1889475 | 1.003905 | 0.4686614
669 | z=0.04 | 460 | 1102 | 0.43418 | 35.1938575 | 3.211925 | 1.192675 | 4.085175 | 16.52 | 0.872725 | 0.87075 | 1.0622 | 464.982 | 57.3738139 | 371.09 | 1.4100825 | 2.2745 | 3.5475 | 176.5325 | 3.115445 | 0.0653753 | 33.83635 | 198.1 | 1.499625 | 1.959725 | 2.57335 | 2.763625 | 50.70575 | 32.706975 | 3.5475 | 4.8001485 | 4.7917935 | 4.7495985 | 0.06125 | 1.964 | 96.535952 | 6.89382 | 0.96526 | 1.7733 | 42.29 | 2.01858 | 1.5984 | 7.32654 | 670.5282 | 36.97675908 | 2651.494 | 5.774584 | 3.4035 | 5.03 | 134.786 | 2.72799 | 0.1170489 | 11.25064 | 145.5 | 0.64826 | 1.914236 | 1.87086 | 2.1433 | 83.3504 | 15.4132 | 5.03 | 3.3341628 | 3.3341628 | 3.6928118 | 0.19194 | 1.003623 | 0.4690738
670 | z=0.055 | 430 | 1102 | 0.43418 | 35.1938575 | 3.211925 | 1.192675 | 4.085175 | 16.52 | 0.872725 | 0.87075 | 1.0622 | 464.982 | 57.3738139 | 371.09 | 1.4100825 | 2.2745 | 3.5475 | 176.5325 | 3.115445 | 0.0653753 | 33.83635 | 198.1 | 1.499625 | 1.959725 | 2.57335 | 2.763625 | 50.70575 | 32.706975 | 3.5475 | 4.8001485 | 4.7917935 | 4.7495985 | 0.06125 | 1.9689875 | 96.946979 | 6.9407025 | 0.9705325 | 1.779 | 42.4325 | 2.0201475 | 1.602675 | 7.257855 | 672.949275 | 37.1127 | 2625.31675 | 5.7346555 | 3.44625 | 5.03 | 134.88575 | 2.71381125 | 0.1166559 | 11.3550925 | 145.5 | 0.64997 | 1.9151195 | 1.8732825 | 2.14615 | 83.5898 | 15.283525 | 5.03 | 3.34850685 | 3.34850685 | 3.80642135 | 0.2009175 | 1.002779 | 0.4703111
671 | 0.95K1-wNawNb0.965Sb0.035O3-0.02BaZrO3-0.03Bi0.5K0.5HfO3 w=0.4 | 580 | 1102 | 0.45584 | 37.48939 | 3.353 | 1.2283 | 4.20915 | 17.66 | 0.8599 | 0.8565 | 1.03655 | 454.0095 | 59.27106175 | 366.245 | 1.15002 | 2.2745 | 3.69 | 183.515 | 3.263645 | 0.06115515 | 36.99415 | 203.8 | 1.53525 | 2.00675 | 2.65315 | 2.8249 | 50.0645 | 35.4558 | 3.69 | 4.947978 | 4.939623 | 4.897428 | 0.06125 | 1.9623375 | 96.398943 | 6.8781925 | 0.9635025 | 1.7714 | 42.2425 | 2.0180575 | 1.596975 | 7.349435 | 669.721175 | 36.93144 | 2660.21975 | 5.7878935 | 3.38925 | 5.03 | 134.75275 | 2.73271625 | 0.1171806 | 11.2158225 | 145.5 | 0.64769 | 1.9139415 | 1.8700525 | 2.14235 | 83.2706 | 15.456425 | 5.03 | 3.32938145 | 3.32938145 | 3.65494195 | 0.1889475 | 1.016316 | 0.4686614
672 | w=0.45 | 490 | 1102 | 0.44862 | 36.7242125 | 3.305975 | 1.216425 | 4.167825 | 17.28 | 0.864175 | 0.86125 | 1.0451 | 457.667 | 58.6386458 | 367.86 | 1.2367075 | 2.2745 | 3.6425 | 181.1875 | 3.214245 | 0.0625 | 35.94155 | 201.9 | 1.523375 | 1.991075 | 2.62655 | 2.804475 | 50.27825 | 34.539525 | 3.6425 | 4.8987015 | 4.8903465 | 4.8481515 | 0.06125 | 1.9623375 | 96.398943 | 6.8781925 | 0.9635025 | 1.7714 | 42.2425 | 2.0180575 | 1.596975 | 7.349435 | 669.721175 | 36.93144 | 2660.21975 | 5.7878935 | 3.38925 | 5.03 | 134.75275 | 2.73271625 | 0.1171806 | 11.2158225 | 145.5 | 0.64769 | 1.9139415 | 1.8700525 | 2.14235 | 83.2706 | 15.456425 | 5.03 | 3.32938145 | 3.32938145 | 3.65494195 | 0.1889475 | 1.012179 | 0.4686614
673 | w=0.55 | 500 | 1102 | 0.43418 | 35.1938575 | 3.211925 | 1.192675 | 4.085175 | 16.52 | 0.872725 | 0.87075 | 1.0622 | 464.982 | 57.3738139 | 371.09 | 1.4100825 | 2.2745 | 3.5475 | 176.5325 | 3.115445 | 0.0653753 | 33.83635 | 198.1 | 1.499625 | 1.959725 | 2.57335 | 2.763625 | 50.70575 | 32.706975 | 3.5475 | 4.8001485 | 4.7917935 | 4.7495985 | 0.06125 | 1.9623375 | 96.398943 | 6.8781925 | 0.9635025 | 1.7714 | 42.2425 | 2.0180575 | 1.596975 | 7.349435 | 669.721175 | 36.93144 | 2660.21975 | 5.7878935 | 3.38925 | 5.03 | 134.75275 | 2.73271625 | 0.1171806 | 11.2158225 | 145.5 | 0.64769 | 1.9139415 | 1.8700525 | 2.14235 | 83.2706 | 15.456425 | 5.03 | 3.32938145 | 3.32938145 | 3.65494195 | 0.1889475 | 1.003905 | 0.4686614
674 | w=0.6 | 400 | 1102 | 0.42696 | 34.42868 | 3.1649 | 1.1808 | 4.04385 | 16.14 | 0.877 | 0.8755 | 1.07075 | 468.6395 | 56.74139795 | 372.705 | 1.49677 | 2.2745 | 3.5 | 174.205 | 3.066045 | 0.0669145 | 32.78375 | 196.2 | 1.48775 | 1.94405 | 2.54675 | 2.7432 | 50.9195 | 31.7907 | 3.5 | 4.750872 | 4.742517 | 4.700322 | 0.06125 | 1.9623375 | 96.398943 | 6.8781925 | 0.9635025 | 1.7714 | 42.2425 | 2.0180575 | 1.596975 | 7.349435 | 669.721175 | 36.93144 | 2660.21975 | 5.7878935 | 3.38925 | 5.03 | 134.75275 | 2.73271625 | 0.1171806 | 11.2158225 | 145.5 | 0.64769 | 1.9139415 | 1.8700525 | 2.14235 | 83.2706 | 15.456425 | 5.03 | 3.32938145 | 3.32938145 | 3.65494195 | 0.1889475 | 0.9997683 | 0.4686614
675 | 0.94KNN-(0.06-x)LiSbO3-x(Bi0.5Ag0.5)ZrO3 x=0 | 180 | 1135 | 0.33756 | 29.59735 | 2.9015 | 1.2283 | 4.0987 | 14.28 | 0.8483 | 0.859 | 1.0566 | 461.074 | 56.0068236 | 359.94 | 1.42065 | 2.146 | 3.41 | 175.17 | 3.0764 | 0.07002801 | 33.5496 | 196.7 | 1.4697 | 1.93506 | 2.558 | 2.7523 | 51.187 | 33.1895 | 3.41 | 4.731342 | 4.731342 | 4.731342 | 0.05 | 1.941 | 94.63664 | 6.8974 | 0.9722 | 1.774 | 41.6 | 2.0366 | 1.618 | 7.2808 | 673.994 | 36.8523916 | 2630.78 | 5.97588 | 3.48 | 5 | 134.42 | 2.7003 | 0.1201923 | 11.2698 | 145 | 0.6472 | 1.91472 | 1.8702 | 2.142 | 87.208 | 15.154 | 5 | 3.360796 | 3.360796 | 3.778756 | 0.2078 | 0.9937199 | 0.4683068
676 | x=0.01 | 210 | 1135 | 0.36396 | 31.11218 | 2.99555 | 1.2242 | 4.09385 | 14.9 | 0.85535 | 0.868 | 1.06595 | 463.0435 | 56.2209033 | 364.3 | 1.40772 | 2.1855 | 3.445 | 175.37 | 3.08216 | 0.07181208 | 33.5773 | 196.85 | 1.473 | 1.939725 | 2.5587 | 2.75265 | 51.6755 | 33.0192 | 3.445 | 4.7500385 | 4.7472535 | 4.7331885 | 0.05525 | 1.9371 | 94.33138 | 6.862 | 0.9688 | 1.7721 | 41.49 | 2.0322 | 1.613 | 7.3158 | 672.257 | 36.7831467 | 2642.99 | 5.95544 | 3.447 | 5 | 134.46 | 2.7109 | 0.1202699 | 11.2284 | 145.1 | 0.6468 | 1.91436 | 1.8695 | 2.1412 | 86.589 | 15.267 | 5 | 3.350046 | 3.350046 | 3.717496 | 0.2011 | 0.995066 | 0.4680174
677 | x=0.02 | 220 | 1135 | 0.39036 | 32.62701 | 3.0896 | 1.2201 | 4.089 | 15.52 | 0.8624 | 0.877 | 1.0753 | 465.013 | 56.434983 | 368.66 | 1.39479 | 2.225 | 3.48 | 175.57 | 3.08792 | 0.07345361 | 33.605 | 197 | 1.4763 | 1.94439 | 2.5594 | 2.753 | 52.164 | 32.8489 | 3.48 | 4.768735 | 4.763165 | 4.735035 | 0.0605 | 1.9332 | 94.02612 | 6.8266 | 0.9654 | 1.7702 | 41.38 | 2.0278 | 1.608 | 7.3508 | 670.52 | 36.7139018 | 2655.2 | 5.935 | 3.414 | 5 | 134.5 | 2.7215 | 0.120348 | 11.187 | 145.2 | 0.6464 | 1.914 | 1.8688 | 2.1404 | 85.97 | 15.38 | 5 | 3.339296 | 3.339296 | 3.656236 | 0.1944 | 0.9964126 | 0.4677279
678 | x=0.025 | 235 | 1135 | 0.40356 | 33.384425 | 3.136625 | 1.21805 | 4.086575 | 15.83 | 0.865925 | 0.8815 | 1.079975 | 465.99775 | 56.54202285 | 370.84 | 1.388325 | 2.24475 | 3.4975 | 175.67 | 3.0908 | 0.07422615 | 33.61885 | 197.075 | 1.47795 | 1.9467225 | 2.55975 | 2.753175 | 52.40825 | 32.76375 | 3.4975 | 4.77808325 | 4.77112075 | 4.73595825 | 0.063125 | 1.93125 | 93.87349 | 6.8089 | 0.9637 | 1.76925 | 41.325 | 2.0256 | 1.6055 | 7.3683 | 669.6515 | 36.67927935 | 2661.305 | 5.92478 | 3.3975 | 5 | 134.52 | 2.7268 | 0.1203872 | 11.1663 | 145.25 | 0.6462 | 1.91382 | 1.86845 | 2.14 | 85.6605 | 15.4365 | 5 | 3.333921 | 3.333921 | 3.625606 | 0.19105 | 0.9970861 | 0.4675832
679 | x=0.03 | 210 | 1135 | 0.41676 | 34.14184 | 3.18365 | 1.216 | 4.08415 | 16.14 | 0.86945 | 0.886 | 1.08465 | 466.9825 | 56.6490627 | 373.02 | 1.38186 | 2.2645 | 3.515 | 175.77 | 3.09368 | 0.07496902 | 33.6327 | 197.15 | 1.4796 | 1.949055 | 2.5601 | 2.75335 | 52.6525 | 32.6786 | 3.515 | 4.7874315 | 4.7790765 | 4.7368815 | 0.06575 | 1.9293 | 93.72086 | 6.7912 | 0.962 | 1.7683 | 41.27 | 2.0234 | 1.603 | 7.3858 | 668.783 | 36.6446569 | 2667.41 | 5.91456 | 3.381 | 5 | 134.54 | 2.7321 | 0.1204265 | 11.1456 | 145.3 | 0.646 | 1.91364 | 1.8681 | 2.1396 | 85.351 | 15.493 | 5 | 3.328546 | 3.328546 | 3.594976 | 0.1877 | 0.9977597 | 0.4674385
680 | x=0.04 | 160 | 1135 | 0.44316 | 35.65667 | 3.2777 | 1.2119 | 4.0793 | 16.76 | 0.8765 | 0.895 | 1.094 | 468.952 | 56.8631424 | 377.38 | 1.36893 | 2.304 | 3.55 | 175.97 | 3.09944 | 0.07637232 | 33.6604 | 197.3 | 1.4829 | 1.95372 | 2.5608 | 2.7537 | 53.141 | 32.5083 | 3.55 | 4.806128 | 4.794988 | 4.738728 | 0.071 | 1.9254 | 93.4156 | 6.7558 | 0.9586 | 1.7664 | 41.16 | 2.019 | 1.598 | 7.4208 | 667.046 | 36.575412 | 2679.62 | 5.89412 | 3.348 | 5 | 134.58 | 2.7427 | 0.1205053 | 11.1042 | 145.4 | 0.6456 | 1.91328 | 1.8674 | 2.1388 | 84.732 | 15.606 | 5 | 3.317796 | 3.317796 | 3.533716 | 0.181 | 0.9991074 | 0.4671491
681 | x=0.06 | 100 | 1135 | 0.49596 | 38.68633 | 3.4658 | 1.2037 | 4.0696 | 18 | 0.8906 | 0.913 | 1.1127 | 472.891 | 57.2913018 | 386.1 | 1.34307 | 2.383 | 3.62 | 176.37 | 3.11096 | 0.07888889 | 33.7158 | 197.6 | 1.4895 | 1.96305 | 2.5622 | 2.7544 | 54.118 | 32.1677 | 3.62 | 4.843521 | 4.826811 | 4.742421 | 0.0815 | 1.9176 | 92.80508 | 6.685 | 0.9518 | 1.7626 | 40.94 | 2.0102 | 1.588 | 7.4908 | 663.572 | 36.4369222 | 2704.04 | 5.85324 | 3.282 | 5 | 134.66 | 2.7639 | 0.1206644 | 11.0214 | 145.6 | 0.6448 | 1.91256 | 1.866 | 2.1372 | 83.494 | 15.832 | 5 | 3.296296 | 3.296296 | 3.411196 | 0.1676 | 1.001804 | 0.4665702
682 | 0.9625(K0.48Na0.52)(Nb0.96Sb0.04)O3-0.0375Bi0.50(Na0.82K0.18)0.50ZrO3 | 460 | 1140 | 0.405587 | 33.97306 | 3.17378375 | 1.19215625 | 4.10712625 | 16.073 | 0.87155375 | 0.8722125 | 1.046295 | 463.85675 | 57.42439037 | 358.421 | 1.400871875 | 2.276875 | 3.521625 | 176.765875 | 3.12174625 | 0.06688235 | 34.0463975 | 198.24 | 1.49959375 | 1.95844875 | 2.5777975 | 2.76729875 | 51.5258125 | 32.77377125 | 3.521625 | 4.818068775 | 4.807625025 | 4.754881275 | 0.0640625 | 1.931975 | 93.953419 | 6.81729 | 0.96537 | 1.773275 | 41.3475 | 2.02186 | 1.60405 | 7.33493 | 670.19865 | 36.74536 | 2647.1755 | 5.854398 | 3.40425 | 5 | 134.682 | 2.72413 | 0.1200193 | 11.23183 | 145.375 | 0.64762 | 1.914362 | 1.870295 | 2.1422 | 85.15555 | 15.43215 | 5 | 3.3365891 | 3.3365891 | 3.6765926 | 0.192755 | 1.003929 | 0.4686107
683 | 0.95K0.40Na0.60NbO3-0.05Bi0.5M0.5HfO3 M=Li | 220 | 1080 | 0.40661 | 33.358995 | 3.1262 | 1.18975 | 4.00685 | 15.64 | 0.8873 | 0.8895 | 1.08135 | 472.3375 | 55.7520571 | 364.455 | 1.594075 | 2.28 | 3.43 | 171.795 | 3.002875 | 0.07033248 | 31.87005 | 193.825 | 1.46025 | 1.92355 | 2.51855 | 2.7214 | 52.3175 | 31.02795 | 3.43 | 4.724882 | 4.710957 | 4.640632 | 0.06875 | 1.9725 | 97.1852 | 6.823 | 0.951 | 1.7565 | 42.55 | 2.015 | 1.585 | 7.5135 | 664.38 | 36.749895 | 2728.7 | 5.8673 | 3.2925 | 5.05 | 134.5 | 2.7675 | 0.1163337 | 10.9605 | 145.5 | 0.6435 | 1.9116 | 1.864 | 2.1355 | 81.89 | 15.725 | 5.05 | 3.2952 | 3.2952 | 3.387935 | 0.168 | 0.9922361 | 0.4656295
684 | M=Li Na | 260 | 1080 | 0.409085 | 33.559595 | 3.141575 | 1.18125 | 4.015225 | 15.74 | 0.887175 | 0.88825 | 1.07485 | 472.0325 | 56.03781 | 363.43 | 1.581075 | 2.29125 | 3.4425 | 172.1825 | 3.015875 | 0.06988564 | 32.00455 | 194.2625 | 1.468125 | 1.927725 | 2.5238 | 2.725525 | 52.23375 | 31.0252 | 3.4425 | 4.7346395 | 4.7207145 | 4.6503895 | 0.06875 | 1.9725 | 97.1852 | 6.823 | 0.951 | 1.7565 | 42.55 | 2.015 | 1.585 | 7.5135 | 664.38 | 36.749895 | 2728.7 | 5.8673 | 3.2925 | 5.05 | 134.5 | 2.7675 | 0.1163337 | 10.9605 | 145.5 | 0.6435 | 1.9116 | 1.864 | 2.1355 | 81.89 | 15.725 | 5.05 | 3.2952 | 3.2952 | 3.387935 | 0.168 | 0.9949853 | 0.4656295
685 | M=Li K | 263 | 1080 | 0.410985 | 33.7609575 | 3.15395 | 1.184375 | 4.0261 | 15.84 | 0.88605 | 0.887 | 1.0726 | 471.07 | 56.20423 | 363.005 | 1.5582625 | 2.29125 | 3.455 | 172.795 | 3.028875 | 0.06944444 | 32.28155 | 194.7625 | 1.47125 | 1.93185 | 2.5308 | 2.7309 | 52.1775 | 31.266325 | 3.455 | 4.747607 | 4.733682 | 4.663357 | 0.06875 | 1.9725 | 97.1852 | 6.823 | 0.951 | 1.7565 | 42.55 | 2.015 | 1.585 | 7.5135 | 664.38 | 36.749895 | 2728.7 | 5.8673 | 3.2925 | 5.05 | 134.5 | 2.7675 | 0.1163337 | 10.9605 | 145.5 | 0.6435 | 1.9116 | 1.864 | 2.1355 | 81.89 | 15.725 | 5.05 | 3.2952 | 3.2952 | 3.387935 | 0.168 | 0.9960762 | 0.4656295
686 | M=Li Ag | 276 | 1080 | 0.432235 | 34.6205825 | 3.210575 | 1.184125 | 4.00485 | 16.19 | 0.889425 | 0.90075 | 1.09785 | 474.9725 | 55.92980835 | 374.2175 | 1.5519625 | 2.31625 | 3.4675 | 171.9325 | 3.0124375 | 0.07566399 | 31.835675 | 194.0125 | 1.465125 | 1.9277875 | 2.516925 | 2.720025 | 53.1425 | 30.813825 | 3.4675 | 4.73207325 | 4.71814825 | 4.64782325 | 0.0725 | 1.9725 | 97.1852 | 6.823 | 0.951 | 1.7565 | 42.55 | 2.015 | 1.585 | 7.5135 | 664.38 | 36.749895 | 2728.7 | 5.8673 | 3.2925 | 5.05 | 134.5 | 2.7675 | 0.1163337 | 10.9605 | 145.5 | 0.6435 | 1.9116 | 1.864 | 2.1355 | 81.89 | 15.725 | 5.05 | 3.2952 | 3.2952 | 3.387935 | 0.168 | 0.993938 | 0.4656295
687 | M=Ag Na | 325 | 1080 | 0.43471 | 34.8211825 | 3.22595 | 1.175625 | 4.013225 | 16.29 | 0.8893 | 0.8995 | 1.09135 | 474.6675 | 56.21556 | 373.1925 | 1.5389625 | 2.3275 | 3.48 | 172.32 | 3.0254375 | 0.07519951 | 31.970175 | 194.45 | 1.473 | 1.9319625 | 2.522175 | 2.72415 | 53.05875 | 30.811075 | 3.48 | 4.74183075 | 4.72790575 | 4.65758075 | 0.0725 | 1.9725 | 97.1852 | 6.823 | 0.951 | 1.7565 | 42.55 | 2.015 | 1.585 | 7.5135 | 664.38 | 36.749895 | 2728.7 | 5.8673 | 3.2925 | 5.05 | 134.5 | 2.7675 | 0.1163337 | 10.9605 | 145.5 | 0.6435 | 1.9116 | 1.864 | 2.1355 | 81.89 | 15.725 | 5.05 | 3.2952 | 3.2952 | 3.387935 | 0.168 | 0.9966872 | 0.4656295
688 | M=Ag K | 335 | 1080 | 0.43661 | 35.022545 | 3.238325 | 1.17875 | 4.0241 | 16.39 | 0.888175 | 0.89825 | 1.0891 | 473.705 | 56.38198 | 372.7675 | 1.51615 | 2.3275 | 3.4925 | 172.9325 | 3.0384375 | 0.0747407 | 32.247175 | 194.95 | 1.476125 | 1.9360875 | 2.529175 | 2.729525 | 53.0025 | 31.0522 | 3.4925 | 4.75479825 | 4.74087325 | 4.67054825 | 0.0725 | 1.9725 | 97.1852 | 6.823 | 0.951 | 1.7565 | 42.55 | 2.015 | 1.585 | 7.5135 | 664.38 | 36.749895 | 2728.7 | 5.8673 | 3.2925 | 5.05 | 134.5 | 2.7675 | 0.1163337 | 10.9605 | 145.5 | 0.6435 | 1.9116 | 1.864 | 2.1355 | 81.89 | 15.725 | 5.05 | 3.2952 | 3.2952 | 3.387935 | 0.168 | 0.9977781 | 0.4656295
689 | M=Ag | 360 | 1080 | 0.45786 | 35.88217 | 3.29495 | 1.1785 | 4.00285 | 16.74 | 0.89155 | 0.912 | 1.11435 | 477.6075 | 56.1075596 | 383.98 | 1.50985 | 2.3525 | 3.505 | 172.07 | 3.022 | 0.08064516 | 31.8013 | 194.2 | 1.47 | 1.932025 | 2.5153 | 2.71865 | 53.9675 | 30.5997 | 3.505 | 4.7392645 | 4.7253395 | 4.6550145 | 0.07625 | 1.9725 | 97.1852 | 6.823 | 0.951 | 1.7565 | 42.55 | 2.015 | 1.585 | 7.5135 | 664.38 | 36.749895 | 2728.7 | 5.8673 | 3.2925 | 5.05 | 134.5 | 2.7675 | 0.1163337 | 10.9605 | 145.5 | 0.6435 | 1.9116 | 1.864 | 2.1355 | 81.89 | 15.725 | 5.05 | 3.2952 | 3.2952 | 3.387935 | 0.168 | 0.9956399 | 0.4656295
690 | M=Na | 375 | 1080 | 0.41156 | 33.760195 | 3.15695 | 1.17275 | 4.0236 | 15.84 | 0.88705 | 0.887 | 1.06835 | 471.7275 | 56.32355535 | 362.405 | 1.568075 | 2.3025 | 3.455 | 172.57 | 3.028875 | 0.06944444 | 32.13905 | 194.7 | 1.476 | 1.9319 | 2.52905 | 2.72965 | 52.15 | 31.02245 | 3.455 | 4.744397 | 4.730472 | 4.660147 | 0.06875 | 1.9725 | 97.1852 | 6.823 | 0.951 | 1.7565 | 42.55 | 2.015 | 1.585 | 7.5135 | 664.38 | 36.749895 | 2728.7 | 5.8673 | 3.2925 | 5.05 | 134.5 | 2.7675 | 0.1163337 | 10.9605 | 145.5 | 0.6435 | 1.9116 | 1.864 | 2.1355 | 81.89 | 15.725 | 5.05 | 3.2952 | 3.2952 | 3.387935 | 0.168 | 0.9977345 | 0.4656295
691 | M=K | 374 | 1080 | 0.41536 | 34.16292 | 3.1817 | 1.179 | 4.04535 | 16.04 | 0.8848 | 0.8845 | 1.06385 | 469.8025 | 56.65640585 | 361.555 | 1.52245 | 2.3025 | 3.48 | 173.795 | 3.054875 | 0.06857855 | 32.69305 | 195.7 | 1.48225 | 1.94015 | 2.54305 | 2.7404 | 52.0375 | 31.5047 | 3.48 | 4.770332 | 4.756407 | 4.686082 | 0.06875 | 1.9725 | 97.1852 | 6.823 | 0.951 | 1.7565 | 42.55 | 2.015 | 1.585 | 7.5135 | 664.38 | 36.749895 | 2728.7 | 5.8673 | 3.2925 | 5.05 | 134.5 | 2.7675 | 0.1163337 | 10.9605 | 145.5 | 0.6435 | 1.9116 | 1.864 | 2.1355 | 81.89 | 15.725 | 5.05 | 3.2952 | 3.2952 | 3.387935 | 0.168 | 0.9999164 | 0.4656295
692 | M=Na K | 372 | 1080 | 0.41346 | 33.9615575 | 3.169325 | 1.175875 | 4.034475 | 15.94 | 0.885925 | 0.88575 | 1.0661 | 470.765 | 56.4899806 | 361.98 | 1.5452625 | 2.3025 | 3.4675 | 173.1825 | 3.041875 | 0.06900878 | 32.41605 | 195.2 | 1.479125 | 1.936025 | 2.53605 | 2.735025 | 52.09375 | 31.263575 | 3.4675 | 4.7573645 | 4.7434395 | 4.6731145 | 0.06875 | 1.9725 | 97.1852 | 6.823 | 0.951 | 1.7565 | 42.55 | 2.015 | 1.585 | 7.5135 | 664.38 | 36.749895 | 2728.7 | 5.8673 | 3.2925 | 5.05 | 134.5 | 2.7675 | 0.1163337 | 10.9605 | 145.5 | 0.6435 | 1.9116 | 1.864 | 2.1355 | 81.89 | 15.725 | 5.05 | 3.2952 | 3.2952 | 3.387935 | 0.168 | 0.9988254 | 0.4656295
693 | (K0.5Na0.5)1-3xLaxNbO3 x=0.0025 | 100 | 1125 | 0.357545 | 31.15793875 | 3.0057375 | 1.1893875 | 4.1398125 | 15.03 | 0.8420375 | 0.846125 | 1.023525 | 455.2155 | 57.4868574 | 354.3275 | 1.30062625 | 2.190625 | 3.48875 | 177.58375 | 3.153925 | 0.0665336 | 34.654525 | 198.9875 | 1.5070375 | 1.9556925 | 2.586225 | 2.7703875 | 50.390125 | 33.5795875 | 3.48875 | 4.78266025 | 4.78266025 | 4.80359025 | 0.04975 | 1.92 | 92.906 | 6.7 | 0.95 | 1.75 | 41 | 2.03 | 1.6 | 7.57 | 663.8 | 36.28 | 2741 | 6.144 | 3.3 | 5 | 134 | 2.76 | 0.1219512 | 10.83 | 145 | 0.64 | 1.911 | 1.86 | 2.13 | 86.2 | 15.7 | 5 | 3.3004 | 3.3004 | 3.3004 | 0.17 | 1.010316 | 0.463097
694 | x=0.005 | 110 | 1125 | 0.36109 | 31.2723775 | 3.006475 | 1.183775 | 4.114625 | 15.06 | 0.839075 | 0.84225 | 1.02705 | 453.131 | 57.1958748 | 354.655 | 1.2977525 | 2.18125 | 3.4775 | 176.6675 | 3.13785 | 0.06640106 | 34.44905 | 197.975 | 1.499075 | 1.946385 | 2.57245 | 2.755775 | 50.13025 | 33.404175 | 3.4775 | 4.7560205 | 4.7560205 | 4.7978805 | 0.0495 | 1.92 | 92.906 | 6.7 | 0.95 | 1.75 | 41 | 2.03 | 1.6 | 7.57 | 663.8 | 36.28 | 2741 | 6.144 | 3.3 | 5 | 134 | 2.76 | 0.1219512 | 10.83 | 145 | 0.64 | 1.911 | 1.86 | 2.13 | 86.2 | 15.7 | 5 | 3.3004 | 3.3004 | 3.3004 | 0.17 | 1.007531 | 0.463097
695 | x=0.0075 | 118 | 1125 | 0.364635 | 31.38681625 | 3.0072125 | 1.1781625 | 4.0894375 | 15.09 | 0.8361125 | 0.838375 | 1.030575 | 451.0465 | 56.9048922 | 354.9825 | 1.29487875 | 2.171875 | 3.46625 | 175.75125 | 3.121775 | 0.06626905 | 34.243575 | 196.9625 | 1.4911125 | 1.9370775 | 2.558675 | 2.7411625 | 49.870375 | 33.2287625 | 3.46625 | 4.72938075 | 4.72938075 | 4.79217075 | 0.04925 | 1.92 | 92.906 | 6.7 | 0.95 | 1.75 | 41 | 2.03 | 1.6 | 7.57 | 663.8 | 36.28 | 2741 | 6.144 | 3.3 | 5 | 134 | 2.76 | 0.1219512 | 10.83 | 145 | 0.64 | 1.911 | 1.86 | 2.13 | 86.2 | 15.7 | 5 | 3.3004 | 3.3004 | 3.3004 | 0.17 | 1.004746 | 0.463097
696 | (K0.5Na0.5)0.985Pr0.015NbO3 | 108 | 1125 | 0.38694 | 32.6914675 | 3.076175 | 1.195075 | 4.138375 | 15.66 | 0.848825 | 0.853 | 1.0602 | 458.2855 | 58.0070673 | 366.75 | 1.3427475 | 2.20975 | 3.5375 | 178.2975 | 3.18965 | 0.06577267 | 34.6491 | 199.775 | 1.507125 | 1.96755 | 2.59223 | 2.778445 | 50.59525 | 33.671675 | 3.5375 | 4.792248 | 4.792248 | 4.9146915 | 0.05 | 1.92 | 92.906 | 6.7 | 0.95 | 1.75 | 41 | 2.03 | 1.6 | 7.57 | 663.8 | 36.28 | 2741 | 6.144 | 3.3 | 5 | 134 | 2.76 | 0.1219512 | 10.83 | 145 | 0.64 | 1.911 | 1.86 | 2.13 | 86.2 | 15.7 | 5 | 3.3004 | 3.3004 | 3.3004 | 0.17 | 1.010346 | 0.463097
697 | (K0.5Na0.5)0.985Nd0.015NbO3 | 115 | 1125 | 0.38739 | 32.7414475 | 3.099575 | 1.194625 | 4.138075 | 15.675 | 0.850325 | 0.853 | 1.0557 | 458.386 | 58.0102074 | 368.1 | 1.2651975 | 2.20975 | 3.5375 | 178.2825 | 3.1823 | 0.06570973 | 34.6458 | 199.775 | 1.511325 | 1.96728 | 2.59223 | 2.778445 | 50.64025 | 33.719675 | 3.5375 | 4.7920305 | 4.7920305 | 4.9141455 | 0.05 | 1.92 | 92.906 | 6.7 | 0.95 | 1.75 | 41 | 2.03 | 1.6 | 7.57 | 663.8 | 36.28 | 2741 | 6.144 | 3.3 | 5 | 134 | 2.76 | 0.1219512 | 10.83 | 145 | 0.64 | 1.911 | 1.86 | 2.13 | 86.2 | 15.7 | 5 | 3.3004 | 3.3004 | 3.3004 | 0.17 | 1.011815 | 0.463097
698 | (K0.5Na0.5)0.985Sm0.015NbO3 | 120 | 1125 | 0.38844 | 32.8332475 | 3.080075 | 1.193725 | 4.137475 | 15.705 | 0.850325 | 0.853 | 1.0368 | 458.5885 | 57.9335889 | 368.865 | 1.2737475 | 2.20975 | 3.5375 | 178.3125 | 3.18455 | 0.06558421 | 34.6368 | 199.775 | 1.510875 | 1.966845 | 2.59223 | 2.778445 | 50.64025 | 33.680675 | 3.5375 | 4.7914755 | 4.7914755 | 5.1309105 | 0.05015 | 1.92 | 92.906 | 6.7 | 0.95 | 1.75 | 41 | 2.03 | 1.6 | 7.57 | 663.8 | 36.28 | 2741 | 6.144 | 3.3 | 5 | 134 | 2.76 | 0.1219512 | 10.83 | 145 | 0.64 | 1.911 | 1.86 | 2.13 | 86.2 | 15.7 | 5 | 3.3004 | 3.3004 | 3.3004 | 0.17 | 1.011658 | 0.463097
699 | (K0.5Na0.5)0.985Eu0.015NbO3 | 124 | 1125 | 0.38889 | 32.8573225 | 3.081575 | 1.193575 | 4.136875 | 15.72 | 0.849575 | 0.85225 | 1.0326 | 458.647 | 57.9788064 | 365.115 | 1.3067625 | 2.20975 | 3.5375 | 178.5975 | 3.18155 | 0.06552163 | 34.77165 | 199.775 | 1.50648 | 1.966665 | 2.59223 | 2.778445 | 50.64025 | 33.664175 | 3.5375 | 4.8058755 | 4.8058755 | 4.8058755 | 0.0503 | 1.92 | 92.906 | 6.7 | 0.95 | 1.75 | 41 | 2.03 | 1.6 | 7.57 | 663.8 | 36.28 | 2741 | 6.144 | 3.3 | 5 | 134 | 2.76 | 0.1219512 | 10.83 | 145 | 0.64 | 1.911 | 1.86 | 2.13 | 86.2 | 15.7 | 5 | 3.3004 | 3.3004 | 3.3004 | 0.17 | 1.010121 | 0.463097
700 | (0.98-x)K0.35Na0.65NbO3-0.02BaZrO3-xBi0.5Na0.5ZrO3 x=0.01 | 175 | 1100 | 0.388204 | 31.6747205 | 3.001655 | 1.163825 | 4.010365 | 14.976 | 0.869495 | 0.87105 | 1.07004 | 470.838 | 55.94511074 | 372.862 | 1.5798275 | 2.2335 | 3.4145 | 171.5055 | 3.014855 | 0.06944444 | 31.57857 | 194.18 | 1.477475 | 1.923135 | 2.51717 | 2.720835 | 50.78525 | 30.887205 | 3.4145 | 4.6694623 | 4.6666773 | 4.6526123 | 0.05375 | 1.9188 | 92.85554 | 6.6925 | 0.9509 | 1.7563 | 40.97 | 2.0201 | 1.594 | 7.5304 | 663.686 | 36.3584611 | 2722.52 | 5.99862 | 3.291 | 5 | 134.33 | 2.76195 | 0.1213083 | 10.9257 | 145.3 | 0.6424 | 1.91178 | 1.863 | 2.1336 | 84.847 | 15.766 | 5 | 3.298348 | 3.298348 | 3.355798 | 0.1688 | 0.9987918 | 0.4648336
701 | x=0.02 | 250 | 1100 | 0.402832 | 32.548294 | 3.05234 | 1.1645 | 3.99992 | 15.308 | 0.87606 | 0.8764 | 1.07602 | 472.145 | 55.92719122 | 373.846 | 1.59533 | 2.254 | 3.426 | 171.324 | 3.00795 | 0.06924484 | 31.48866 | 193.94 | 1.4748 | 1.92328 | 2.51446 | 2.71858 | 50.993 | 30.73614 | 3.426 | 4.6777484 | 4.6721784 | 4.6440484 | 0.0575 | 1.9184 | 92.83872 | 6.69 | 0.9512 | 1.7584 | 40.96 | 2.0168 | 1.592 | 7.5172 | 663.648 | 36.3846148 | 2716.36 | 5.95016 | 3.288 | 5 | 134.44 | 2.7626 | 0.12109375 | 10.9576 | 145.4 | 0.6432 | 1.91204 | 1.864 | 2.1348 | 84.396 | 15.788 | 5 | 3.297664 | 3.297664 | 3.374264 | 0.1684 | 0.9974633 | 0.4654124
702 | x=0.025 | 350 | 1100 | 0.410146 | 32.98508075 | 3.0776825 | 1.1648375 | 3.9946975 | 15.474 | 0.8793425 | 0.879075 | 1.07901 | 472.7985 | 55.91823146 | 374.338 | 1.60308125 | 2.26425 | 3.43175 | 171.23325 | 3.0044975 | 0.06914825 | 31.443705 | 193.82 | 1.4734625 | 1.9233525 | 2.513105 | 2.7174525 | 51.096875 | 30.6606075 | 3.43175 | 4.68189145 | 4.67492895 | 4.63976645 | 0.059375 | 1.9182 | 92.83031 | 6.68875 | 0.95135 | 1.75945 | 40.955 | 2.01515 | 1.591 | 7.5106 | 663.629 | 36.39769165 | 2713.28 | 5.92593 | 3.2865 | 5 | 134.495 | 2.762925 | 0.1209864 | 10.97355 | 145.45 | 0.6436 | 1.91217 | 1.8645 | 2.1354 | 84.1705 | 15.799 | 5 | 3.297322 | 3.297322 | 3.383497 | 0.1682 | 0.9967994 | 0.4657019
703 | x=0.03 | 285 | 1100 | 0.41746 | 33.4218675 | 3.103025 | 1.165175 | 3.989475 | 15.64 | 0.882625 | 0.88175 | 1.082 | 473.452 | 55.9092717 | 374.83 | 1.6108325 | 2.2745 | 3.4375 | 171.1425 | 3.001045 | 0.06905371 | 31.39875 | 193.7 | 1.472125 | 1.923425 | 2.51175 | 2.716325 | 51.20075 | 30.585075 | 3.4375 | 4.6860345 | 4.6776795 | 4.6354845 | 0.06125 | 1.918 | 92.8219 | 6.6875 | 0.9515 | 1.7605 | 40.95 | 2.0135 | 1.59 | 7.504 | 663.61 | 36.4107685 | 2710.2 | 5.9017 | 3.285 | 5 | 134.55 | 2.76325 | 0.1208791 | 10.9895 | 145.5 | 0.644 | 1.9123 | 1.865 | 2.136 | 83.945 | 15.81 | 5 | 3.29698 | 3.29698 | 3.39273 | 0.168 | 0.9961358 | 0.4659913
704 | x=0.035 | 213 | 1100 | 0.424774 | 33.85865425 | 3.1283675 | 1.1655125 | 3.9842525 | 15.806 | 0.8859075 | 0.884425 | 1.08499 | 474.1055 | 55.90031194 | 375.322 | 1.61858375 | 2.28475 | 3.44325 | 171.05175 | 2.9975925 | 0.06896115 | 31.353795 | 193.58 | 1.4707875 | 1.9234975 | 2.510395 | 2.7151975 | 51.304625 | 30.5095425 | 3.44325 | 4.69017755 | 4.68043005 | 4.63120255 | 0.063125 | 1.9178 | 92.81349 | 6.68625 | 0.95165 | 1.76155 | 40.945 | 2.01185 | 1.589 | 7.4974 | 663.591 | 36.42384535 | 2707.12 | 5.87747 | 3.2835 | 5 | 134.605 | 2.763575 | 0.1207718 | 11.00545 | 145.55 | 0.6444 | 1.91243 | 1.8655 | 2.1366 | 83.7195 | 15.821 | 5 | 3.296638 | 3.296638 | 3.401963 | 0.1678 | 0.9954725 | 0.4662808
705 | x=0.04 | 5 | 1100 | 0.432088 | 34.295441 | 3.15371 | 1.16585 | 3.97903 | 15.972 | 0.88919 | 0.8871 | 1.08798 | 474.759 | 55.89135218 | 375.814 | 1.626335 | 2.295 | 3.449 | 170.961 | 2.99414 | 0.06887052 | 31.30884 | 193.46 | 1.46945 | 1.92357 | 2.50904 | 2.71407 | 51.4085 | 30.43401 | 3.449 | 4.6943206 | 4.6831806 | 4.6269206 | 0.065 | 1.9176 | 92.80508 | 6.685 | 0.9518 | 1.7626 | 40.94 | 2.0102 | 1.588 | 7.4908 | 663.572 | 36.4369222 | 2704.04 | 5.85324 | 3.282 | 5 | 134.66 | 2.7639 | 0.1206644 | 11.0214 | 145.6 | 0.6448 | 1.91256 | 1.866 | 2.1372 | 83.494 | 15.832 | 5 | 3.296296 | 3.296296 | 3.411196 | 0.1676 | 0.9948094 | 0.4665702
706 | (1 - x)(0.948K0.5Na0.5NbO3 - 0.052LiSbO3)- xBi2O3 x= 0.001 | 170 | 1110 | 0.342722248 | 29.96935983 | 2.9257247 | 1.22401614 | 4.10568246 | 14.444624 | 0.84915214 | 0.8588422 | 1.05284828 | 460.8135292 | 56.24357 | 359.332852 | 1.40766397 | 2.1573468 | 3.424578 | 175.590386 | 3.08778812 | 0.06950683 | 33.71190568 | 197.10286 | 1.47529426 | 1.939172948 | 2.5632064 | 2.75632334 | 51.1555846 | 33.2390351 | 3.424578 | 4.743669 | 4.743112 | 4.740299 | 0.05075 | 1.9362618 | 94.31148 | 6.86420892 | 0.96827076 | 1.7690292 | 41.47848 | 2.03368428 | 1.6139844 | 7.31204064 | 671.9621652 | 36.7393 | 2642.830524 | 5.992297704 | 3.452544 | 4.995 | 134.229636 | 2.70555174 | 0.1204239 | 11.19994884 | 144.855 | 0.64559376 | 1.912309776 | 1.86697116 | 2.1382596 | 86.9865264 | 15.2115732 | 4.995 | 3.34939 | 3.34939 | 3.71126 | 0.20255724 | 0.9964581 | 0.4671445
707 | x=0.002 | 225 | 1110 | 0.345692496 | 30.14854966 | 2.9361494 | 1.22417228 | 4.10382492 | 14.513248 | 0.85044428 | 0.8598844 | 1.05397656 | 461.0562584 | 56.24419 | 359.517704 | 1.41029794 | 2.1614936 | 3.427156 | 175.566772 | 3.08669624 | 0.06945378 | 33.69949136 | 197.06572 | 1.47484852 | 1.939293896 | 2.5628128 | 2.75598668 | 51.1957692 | 33.2131702 | 3.427156 | 4.745601 | 4.744487 | 4.738861 | 0.0515 | 1.9343236 | 94.21708 | 6.85733784 | 0.96730152 | 1.7672584 | 41.43696 | 2.03164856 | 1.6123688 | 7.30472128 | 671.2895304 | 36.70252 | 2640.185048 | 5.986299408 | 3.449088 | 4.99 | 134.095272 | 2.70284348 | 0.1204239 | 11.18873768 | 144.71 | 0.64494752 | 1.910395552 | 1.86510232 | 2.1361192 | 86.8994528 | 15.1963464 | 4.99 | 3.346038 | 3.346038 | 3.707545 | 0.20235448 | 0.9966203 | 0.4666769
708 | x=0.003 | 220 | 1110 | 0.348662744 | 30.32773949 | 2.9465741 | 1.22432842 | 4.10196738 | 14.581872 | 0.85173642 | 0.8609266 | 1.05510484 | 461.2989876 | 56.2448 | 359.702556 | 1.41293191 | 2.1656404 | 3.429734 | 175.543158 | 3.08560436 | 0.06940124 | 33.68707704 | 197.02858 | 1.47440278 | 1.939414844 | 2.5624192 | 2.75565002 | 51.2359538 | 33.1873053 | 3.429734 | 4.747533 | 4.745862 | 4.737423 | 0.05225 | 1.9323854 | 94.12267 | 6.85046676 | 0.96633228 | 1.7654876 | 41.39544 | 2.02961284 | 1.6107532 | 7.29740192 | 670.6168956 | 36.66574 | 2637.539572 | 5.980301112 | 3.445632 | 4.985 | 133.960908 | 2.70013522 | 0.1204239 | 11.17752652 | 144.565 | 0.64430128 | 1.908481328 | 1.86323348 | 2.1339788 | 86.8123792 | 15.1811196 | 4.985 | 3.342685 | 3.342685 | 3.70383 | 0.20215172 | 0.9967826 | 0.4662093
709 | x=0.004 | 185 | 1110 | 0.351632992 | 30.50692932 | 2.9569988 | 1.22448456 | 4.10010984 | 14.650496 | 0.85302856 | 0.8619688 | 1.05623312 | 461.5417168 | 56.24541 | 359.887408 | 1.41556588 | 2.1697872 | 3.432312 | 175.519544 | 3.08451248 | 0.06934919 | 33.67466272 | 196.99144 | 1.47395704 | 1.939535792 | 2.5620256 | 2.75531336 | 51.2761384 | 33.1614404 | 3.432312 | 4.749465 | 4.747237 | 4.735985 | 0.053 | 1.9304472 | 94.02826 | 6.84359568 | 0.96536304 | 1.7637168 | 41.35392 | 2.02757712 | 1.6091376 | 7.29008256 | 669.9442608 | 36.62897 | 2634.894096 | 5.974302816 | 3.442176 | 4.98 | 133.826544 | 2.69742696 | 0.1204239 | 11.16631536 | 144.42 | 0.64365504 | 1.906567104 | 1.86136464 | 2.1318384 | 86.7253056 | 15.1658928 | 4.98 | 3.339332 | 3.339332 | 3.700115 | 0.20194896 | 0.996945 | 0.4657417
710 | 0.993 (Na0.55K0.45)0.96Li0.04Nb0.965Sb0.035O3-0.007BiFeO3 | 365 | 1095 | 0.356563792 | 30.56388 | 2.96164064 | 1.2064236 | 4.06623672 | 14.618048 | 0.86053936 | 0.8680744 | 1.06092872 | 465.190516 | 55.96438 | 360.882856 | 1.4871886 | 2.192952 | 3.410256 | 173.774504 | 3.05025524 | 0.07032403 | 32.84143096 | 195.62884 | 1.4697004 | 1.9301156 | 2.54249416 | 2.74030208 | 51.504532 | 32.27671544 | 3.410256 | 4.721298 | 4.717399 | 4.697708 | 0.05525 | 1.92803425 | 93.64906022 | 6.80545395 | 0.96131935 | 1.759772 | 41.24255 | 2.03130305 | 1.6118265 | 7.3794509 | 670.3733745 | 36.5478 | 2670.624065 | 6.00423849 | 3.407415 | 4.993 | 134.117285 | 2.720868775 | 0.1217432 | 11.05857415 | 144.965 | 0.6438731 | 1.91209081 | 1.86443835 | 2.135761 | 86.290384 | 15.3326295 | 4.993 | 3.332347083 | 3.332347083 | 3.574450413 | 0.19189565 | 0.9953519 | 0.4658995
711 | (0.985-x)K0.5Na0.5NbO3-0.015Bi0.5Na0.5TiO3-xBiScO3 x=0.003 | 150 | 1080 | 0.384468 | 32.8514245 | 3.109805 | 1.196005 | 4.14163 | 15.684 | 0.858935 | 0.8614 | 1.032855 | 460.17175 | 57.71824 | 356.1225 | 1.3390665 | 2.24305 | 3.5225 | 178.038 | 3.1537835 | 0.06643713 | 34.634625 | 199.43 | 1.50897 | 1.96476 | 2.593385 | 2.779555 | 51.0937 | 33.405935 | 3.5225 | 4.8249891 | 4.8191406 | 4.7896041 | 0.057875 | 1.9062 | 92.086565 | 6.66559 | 0.94985 | 1.75228 | 40.655 | 2.02586 | 1.5976 | 7.51819 | 663.6146 | 36.19105 | 2726.093 | 6.05946 | 3.29685 | 4.982 | 134 | 2.75727 | 0.1224696 | 10.83966 | 144.97 | 0.63979 | 1.909374 | 1.85946 | 2.1306 | 84.8167 | 15.6898 | 4.982 | 3.2951818 | 3.2951818 | 3.3270952 | 0.17102 | 1.011096 | 0.462945
712 | x=0.009 | 235 | 1080 | 0.402204 | 33.9190435 | 3.171815 | 1.197115 | 4.13014 | 16.092 | 0.866705 | 0.8677 | 1.039815 | 461.64775 | 57.71271 | 357.2625 | 1.3554795 | 2.26765 | 3.5375 | 177.879 | 3.1467455 | 0.0662441 | 34.553325 | 199.19 | 1.50606 | 1.96533 | 2.590805 | 2.777365 | 51.3376 | 33.247805 | 3.5375 | 4.8361773 | 4.8269868 | 4.7805723 | 0.062375 | 1.9014 | 91.798865 | 6.65317 | 0.95075 | 1.75504 | 40.535 | 2.02268 | 1.5958 | 7.49617 | 663.4178 | 36.18097 | 2720.519 | 6.05109 | 3.29505 | 4.976 | 134.06 | 2.75721 | 0.1225361 | 10.86468 | 145.06 | 0.64042 | 1.909002 | 1.86018 | 2.1315 | 84.4081 | 15.7024 | 4.976 | 3.2952334 | 3.2952334 | 3.3389326 | 0.17066 | 1.009764 | 0.4634009
713 | x=0.015 | 310 | 1080 | 0.41994 | 34.9866625 | 3.233825 | 1.198225 | 4.11865 | 16.5 | 0.874475 | 0.874 | 1.046775 | 463.12375 | 57.70719 | 358.4025 | 1.3718925 | 2.29225 | 3.5525 | 177.72 | 3.1397075 | 0.06606061 | 34.472025 | 198.95 | 1.50315 | 1.9659 | 2.588225 | 2.775175 | 51.5815 | 33.089675 | 3.5525 | 4.8473655 | 4.834833 | 4.7715405 | 0.066875 | 1.8966 | 91.511165 | 6.64075 | 0.95165 | 1.7578 | 40.415 | 2.0195 | 1.594 | 7.47415 | 663.221 | 36.17089 | 2714.945 | 6.04272 | 3.29325 | 4.97 | 134.12 | 2.75715 | 0.122603 | 10.8897 | 145.15 | 0.64105 | 1.90863 | 1.8609 | 2.1324 | 83.9995 | 15.715 | 4.97 | 3.295285 | 3.295285 | 3.35077 | 0.1703 | 1.008432 | 0.4638567
714 | x=0.018 | 60 | 1080 | 0.428808 | 35.520472 | 3.26483 | 1.19878 | 4.112905 | 16.704 | 0.87836 | 0.87715 | 1.050255 | 463.86175 | 57.70442 | 358.9725 | 1.380099 | 2.30455 | 3.56 | 177.6405 | 3.1361885 | 0.06597222 | 34.431375 | 198.83 | 1.501695 | 1.966185 | 2.586935 | 2.77408 | 51.70345 | 33.01061 | 3.56 | 4.8529596 | 4.8387561 | 4.7670246 | 0.069125 | 1.8942 | 91.367315 | 6.63454 | 0.9521 | 1.75918 | 40.355 | 2.01791 | 1.5931 | 7.46314 | 663.1226 | 36.16585 | 2712.158 | 6.038535 | 3.29235 | 4.967 | 134.15 | 2.75712 | 0.1226366 | 10.90221 | 145.195 | 0.641365 | 1.908444 | 1.86126 | 2.13285 | 83.7952 | 15.7213 | 4.967 | 3.2953108 | 3.2953108 | 3.3566887 | 0.17012 | 1.007767 | 0.4640847
715 | (0.985-y)K0.5Na0.5NbO3-0.015Bi0.5Na0.5TiO3-yBiFeO3 y=0.006 | 200 | 1080 | 0.393336 | 33.385234 | 3.14081 | 1.19656 | 4.135885 | 15.888 | 0.86282 | 0.86455 | 1.036335 | 460.90975 | 57.71548 | 356.6925 | 1.347273 | 2.25535 | 3.53 | 177.9585 | 3.1502645 | 0.06633938 | 34.593975 | 199.31 | 1.507515 | 1.965045 | 2.592095 | 2.77846 | 51.21565 | 33.32687 | 3.53 | 4.8305832 | 4.8230637 | 4.7850882 | 0.060125 | 1.90506 | 92.008061 | 6.66418 | 0.94808 | 1.74736 | 40.625 | 2.02529 | 1.5997 | 7.50946 | 664.286 | 36.14144398 | 2723.282 | 6.027321 | 3.30045 | 4.979 | 133.862 | 2.7534 | 0.1231508 | 10.80471 | 144.895 | 0.63922 | 1.908648 | 1.85784 | 2.12913 | 84.598 | 15.6397 | 4.979 | 3.2925526 | 3.2925526 | 3.3185731 | 0.1712 | 1.010872 | 0.4625326
716 | y=0.009 | 250 | 1080 | 0.402204 | 33.9190435 | 3.171815 | 1.197115 | 4.13014 | 16.092 | 0.866705 | 0.8677 | 1.039815 | 461.64775 | 57.71271 | 357.2625 | 1.3554795 | 2.26765 | 3.5375 | 177.879 | 3.1467455 | 0.0662441 | 34.553325 | 199.19 | 1.50606 | 1.96533 | 2.590805 | 2.777365 | 51.3376 | 33.247805 | 3.5375 | 4.8361773 | 4.8269868 | 4.7805723 | 0.062375 | 1.90329 | 91.896884 | 6.66037 | 0.94742 | 1.74559 | 40.58 | 2.02421 | 1.6003 | 7.49959 | 664.5725 | 36.11412097 | 2720.483 | 6.009159 | 3.3018 | 4.976 | 133.808 | 2.75145 | 0.1235091 | 10.79349 | 144.88 | 0.6390925 | 1.908192 | 1.85721 | 2.12862 | 84.3865 | 15.6178 | 4.976 | 3.2912509 | 3.2912509 | 3.3172714 | 0.1712 | 1.010427 | 0.4624403
717 | y=0.012 | 300 | 1080 | 0.411072 | 34.452853 | 3.20282 | 1.19767 | 4.124395 | 16.296 | 0.87059 | 0.87085 | 1.043295 | 462.38575 | 57.70995 | 357.8325 | 1.363686 | 2.27995 | 3.545 | 177.7995 | 3.1432265 | 0.0661512 | 34.512675 | 199.07 | 1.504605 | 1.965615 | 2.589515 | 2.77627 | 51.45955 | 33.16874 | 3.545 | 4.8417714 | 4.8309099 | 4.7760564 | 0.064625 | 1.90152 | 91.785707 | 6.65656 | 0.94676 | 1.74382 | 40.535 | 2.02313 | 1.6009 | 7.48972 | 664.859 | 36.08679796 | 2717.684 | 5.990997 | 3.30315 | 4.973 | 133.754 | 2.7495 | 0.1238683 | 10.78227 | 144.865 | 0.638965 | 1.907736 | 1.85658 | 2.12811 | 84.175 | 15.5959 | 4.973 | 3.2899492 | 3.2899492 | 3.3159697 | 0.1712 | 1.009982 | 0.462348
718 | y=0.015 | 50 | 1080 | 0.41994 | 34.9866625 | 3.233825 | 1.198225 | 4.11865 | 16.5 | 0.874475 | 0.874 | 1.046775 | 463.12375 | 57.70719 | 358.4025 | 1.3718925 | 2.29225 | 3.5525 | 177.72 | 3.1397075 | 0.06606061 | 34.472025 | 198.95 | 1.50315 | 1.9659 | 2.588225 | 2.775175 | 51.5815 | 33.089675 | 3.5525 | 4.8473655 | 4.834833 | 4.7715405 | 0.066875 | 1.89975 | 91.67453 | 6.65275 | 0.9461 | 1.74205 | 40.49 | 2.02205 | 1.6015 | 7.47985 | 665.1455 | 36.05947495 | 2714.885 | 5.972835 | 3.3045 | 4.97 | 133.7 | 2.74755 | 0.1242282 | 10.77105 | 144.85 | 0.6388375 | 1.90728 | 1.85595 | 2.1276 | 83.9635 | 15.574 | 4.97 | 3.2886475 | 3.2886475 | 3.314668 | 0.1712 | 1.009536 | 0.4622558
719 | (K0.5Na0.5)NbO3–0.006Dy | 95 | 1140 | 0.37068 | 32.0185 | 3.05504 | 1.20142 | 4.17808 | 15.396 | 0.8519 | 0.8566 | 1.03824 | 460.4632 | 58.22674872 | 364.08 | 1.30032 | 2.2171 | 3.536 | 179.454 | 3.19202 | 0.06612107 | 34.97406 | 201.05 | 1.520472 | 1.977216 | 2.612492 | 2.799088 | 50.95 | 33.902 | 3.536 | 4.830858 | 4.830858 | 4.8432222 | 0.05048 | 1.92 | 92.906 | 6.7 | 0.95 | 1.75 | 41 | 2.03 | 1.6 | 7.57 | 663.8 | 36.28 | 2741 | 6.144 | 3.3 | 5 | 134 | 2.76 | 0.1219512 | 10.83 | 145 | 0.64 | 1.911 | 1.86 | 2.13 | 86.2 | 15.7 | 5 | 3.3004 | 3.3004 | 3.3004 | 0.17 | 1.015014 | 0.463097
720 | (K0.5Na0.5)NbO3–0.006Er | 91 | 1140 | 0.37104 | 32.04706 | 3.05588 | 1.20112 | 4.1779 | 15.408 | 0.8522 | 0.8566 | 1.03974 | 460.8316 | 58.21695156 | 364.77 | 1.30638 | 2.2171 | 3.536 | 179.442 | 3.19178 | 0.06606957 | 34.97076 | 201.05 | 1.52034 | 1.97706 | 2.612492 | 2.799088 | 50.95 | 33.8912 | 3.536 | 4.8306528 | 4.8306528 | 4.8428244 | 0.05048 | 1.92 | 92.906 | 6.7 | 0.95 | 1.75 | 41 | 2.03 | 1.6 | 7.57 | 663.8 | 36.28 | 2741 | 6.144 | 3.3 | 5 | 134 | 2.76 | 0.1219512 | 10.83 | 145 | 0.64 | 1.911 | 1.86 | 2.13 | 86.2 | 15.7 | 5 | 3.3004 | 3.3004 | 3.3004 | 0.17 | 1.014968 | 0.463097
721 | (K0.5Na0.5)NbO3–0.006Eu | 84 | 1140 | 0.37008 | 31.95529 | 3.05366 | 1.2016 | 4.17874 | 15.378 | 0.8519 | 0.856 | 1.03116 | 460.5826 | 58.2048936 | 360.57 | 1.312626 | 2.2171 | 3.536 | 179.61 | 3.19364 | 0.06619847 | 35.03382 | 201.11 | 1.520682 | 1.977456 | 2.612492 | 2.799088 | 50.95 | 33.9212 | 3.536 | 4.836786 | 4.836786 | 4.836786 | 0.05042 | 1.92 | 92.906 | 6.7 | 0.95 | 1.75 | 41 | 2.03 | 1.6 | 7.57 | 663.8 | 36.28 | 2741 | 6.144 | 3.3 | 5 | 134 | 2.76 | 0.1219512 | 10.83 | 145 | 0.64 | 1.911 | 1.86 | 2.13 | 86.2 | 15.7 | 5 | 3.3004 | 3.3004 | 3.3004 | 0.17 | 1.015087 | 0.463097
722 | (K0.5Na0.5)NbO3–0.006Pr | 94 | 1140 | 0.3693 | 31.888948 | 3.0515 | 1.2022 | 4.17934 | 15.354 | 0.8516 | 0.8563 | 1.0422 | 460.438 | 58.21619796 | 361.224 | 1.32702 | 2.2171 | 3.536 | 179.49 | 3.19688 | 0.06630194 | 34.9848 | 201.11 | 1.52094 | 1.97781 | 2.612492 | 2.799088 | 50.932 | 33.9242 | 3.536 | 4.831335 | 4.831335 | 4.8803124 | 0.0503 | 1.92 | 92.906 | 6.7 | 0.95 | 1.75 | 41 | 2.03 | 1.6 | 7.57 | 663.8 | 36.28 | 2741 | 6.144 | 3.3 | 5 | 134 | 2.76 | 0.1219512 | 10.83 | 145 | 0.64 | 1.911 | 1.86 | 2.13 | 86.2 | 15.7 | 5 | 3.3004 | 3.3004 | 3.3004 | 0.17 | 1.015177 | 0.463097
723 | (0.96−x)K0.48Na0.52NbO3–0.04Bi0.5Na0.5ZrO3–xLaAlO3 x=0 | 300 | 1065 | 0.4086816 | 34.1318472 | 3.182792 | 1.1914 | 4.101296 | 16.1264 | 0.873528 | 0.87392 | 1.048456 | 464.4684 | 57.37065 | 358.7928 | 1.4115 | 2.282 | 3.5208 | 176.5392 | 3.116172 | 0.06697093 | 33.941928 | 198.032 | 1.498 | 1.957264 | 2.575048 | 2.765144 | 51.5944 | 32.664632 | 3.5208 | 4.81630192 | 4.80516192 | 4.74890192 | 0.065 | 1.9184 | 92.83872 | 6.69 | 0.9512 | 1.7584 | 40.96 | 2.0168 | 1.592 | 7.5172 | 663.648 | 36.3846148 | 2716.36 | 5.95016 | 3.288 | 5 | 134.44 | 2.7626 | 0.12109375 | 10.9576 | 145.4 | 0.6432 | 1.91204 | 1.864 | 2.1348 | 84.396 | 15.788 | 5 | 3.297664 | 3.297664 | 3.374264 | 0.1684 | 1.005564 | 0.4654124
724 | y=0.002 | 315 | 1065 | 0.41293968 | 34.34821656 | 3.1954416 | 1.1917 | 4.0978408 | 16.21072 | 0.8745344 | 0.874216 | 1.0553488 | 464.62692 | 57.36951 | 360.46944 | 1.414342 | 2.2833 | 3.52584 | 176.52216 | 3.1160336 | 0.06686933 | 33.9178744 | 198.0236 | 1.4977 | 1.9576912 | 2.5744504 | 2.7646112 | 51.58892 | 32.6600936 | 3.52584 | 4.814268816 | 4.803128816 | 4.763612816 | 0.065 | 1.91516 | 92.706872 | 6.68474 | 0.9518 | 1.75892 | 40.904 | 2.01602 | 1.5918 | 7.50884 | 663.4756 | 36.36874408 | 2712.744 | 5.94515 | 3.2884 | 4.996 | 134.422 | 2.76043 | 0.1211617 | 10.95594 | 145.36 | 0.64299 | 1.91152 | 1.86378 | 2.13476 | 84.3088 | 15.7702 | 4.996 | 3.2991622 | 3.2991622 | 3.3757622 | 0.16822 | 1.005563 | 0.4652605
725 | y=0.004 | 350 | 1065 | 0.41719776 | 34.56458592 | 3.2080912 | 1.192 | 4.0943856 | 16.29504 | 0.8755408 | 0.874512 | 1.0622416 | 464.78544 | 57.36836 | 362.14608 | 1.417184 | 2.2846 | 3.53088 | 176.50512 | 3.1158952 | 0.06676878 | 33.8938208 | 198.0152 | 1.4974 | 1.9581184 | 2.5738528 | 2.7640784 | 51.58344 | 32.6555552 | 3.53088 | 4.812235712 | 4.801095712 | 4.778323712 | 0.065 | 1.91192 | 92.575024 | 6.67948 | 0.9524 | 1.75944 | 40.848 | 2.01524 | 1.5916 | 7.50048 | 663.3032 | 36.35287336 | 2709.128 | 5.94014 | 3.2888 | 4.992 | 134.404 | 2.75826 | 0.1212299 | 10.95428 | 145.32 | 0.64278 | 1.911 | 1.86356 | 2.13472 | 84.2216 | 15.7524 | 4.992 | 3.3006604 | 3.3006604 | 3.3772604 | 0.16804 | 1.005563 | 0.4651085
726 | y=0.005 | 348 | 1065 | 0.4193268 | 34.6727706 | 3.214416 | 1.19215 | 4.092658 | 16.3372 | 0.876044 | 0.87466 | 1.065688 | 464.8647 | 57.36779 | 362.9844 | 1.418605 | 2.28525 | 3.5334 | 176.4966 | 3.115826 | 0.0667189 | 33.881794 | 198.011 | 1.49725 | 1.958332 | 2.573554 | 2.763812 | 51.5807 | 32.653286 | 3.5334 | 4.81121916 | 4.80007916 | 4.78567916 | 0.065 | 1.9103 | 92.5091 | 6.67685 | 0.9527 | 1.7597 | 40.82 | 2.01485 | 1.5915 | 7.4963 | 663.217 | 36.344938 | 2707.32 | 5.937635 | 3.289 | 4.99 | 134.395 | 2.757175 | 0.1212641 | 10.95345 | 145.3 | 0.642675 | 1.91074 | 1.86345 | 2.1347 | 84.178 | 15.7435 | 4.99 | 3.3014095 | 3.3014095 | 3.3780095 | 0.16795 | 1.005562 | 0.4650326
727 | y=0.006 | 25 | 1065 | 0.42145584 | 34.78095528 | 3.2207408 | 1.1923 | 4.0909304 | 16.37936 | 0.8765472 | 0.874808 | 1.0691344 | 464.94396 | 57.36722 | 363.82272 | 1.420026 | 2.2859 | 3.53592 | 176.48808 | 3.1157568 | 0.06666927 | 33.8697672 | 198.0068 | 1.4971 | 1.9585456 | 2.5732552 | 2.7635456 | 51.57796 | 32.6510168 | 3.53592 | 4.810202608 | 4.799062608 | 4.793034608 | 0.065 | 1.90868 | 92.443176 | 6.67422 | 0.953 | 1.75996 | 40.792 | 2.01446 | 1.5914 | 7.49212 | 663.1308 | 36.33700264 | 2705.512 | 5.93513 | 3.2892 | 4.988 | 134.386 | 2.75609 | 0.1212983 | 10.95262 | 145.28 | 0.64257 | 1.91048 | 1.86334 | 2.13468 | 84.1344 | 15.7346 | 4.988 | 3.3021586 | 3.3021586 | 3.3787586 | 0.16786 | 1.005562 | 0.4649566
728 | (1-x)K0.5Na0.5NbO3-xBi0.5Na0.5Zr0.85Sn0.15O3 x= 0.02 | 115 | 1100 | 0.3828 | 32.74232 | 3.1034 | 1.1956 | 4.1415 | 15.64 | 0.8584 | 0.861 | 1.0325 | 460.145 | 57.7020589 | 356.07 | 1.33998 | 2.241 | 3.52 | 177.99 | 3.15307 | 0.06649616 | 34.6137 | 199.4 | 1.5089 | 1.9643 | 2.5929 | 2.7792 | 51.079 | 33.395 | 3.52 | 4.82276 | 4.81719 | 4.78906 | 0.0575 | 1.92028 | 92.954818 | 6.70295 | 0.95189 | 1.75522 | 41.01 | 2.02394 | 1.5972 | 7.53427 | 663.8698 | 36.36916129 | 2723.82 | 6.040063 | 3.30195 | 5 | 134.205 | 2.758465 | 0.1214338 | 10.90061 | 145.17 | 0.64151 | 1.911424 | 1.86209 | 2.13252 | 85.5227 | 15.7134 | 5 | 3.3068314 | 3.3068314 | 3.3314367 | 0.17016 | 1.010212 | 0.4641896
729 | x=0.03 | 205 | 1100 | 0.3972 | 33.59173 | 3.1526 | 1.1959 | 4.12975 | 15.96 | 0.8651 | 0.8665 | 1.03875 | 461.5675 | 57.66416835 | 357.105 | 1.35822 | 2.2615 | 3.53 | 177.735 | 3.144605 | 0.06641604 | 34.49055 | 199.1 | 1.50585 | 1.96395 | 2.58935 | 2.7763 | 51.2935 | 33.215 | 3.53 | 4.82949 | 4.821135 | 4.77894 | 0.06125 | 1.92042 | 92.979227 | 6.704425 | 0.952835 | 1.75783 | 41.015 | 2.02091 | 1.5958 | 7.516405 | 663.9047 | 36.41374 | 2715.23 | 5.9880945 | 3.302925 | 5 | 134.3075 | 2.7576975 | 0.1211752 | 10.935915 | 145.255 | 0.642265 | 1.911636 | 1.863135 | 2.13378 | 85.18405 | 15.7201 | 5 | 3.3100471 | 3.3100471 | 3.34695505 | 0.17024 | 1.00877 | 0.4647359
730 | x=0.05 | 350 | 1100 | 0.426 | 35.29055 | 3.251 | 1.1965 | 4.10625 | 16.6 | 0.8785 | 0.8775 | 1.05125 | 464.4125 | 57.58838725 | 359.175 | 1.3947 | 2.3025 | 3.55 | 177.225 | 3.127675 | 0.06626506 | 34.24425 | 198.5 | 1.49975 | 1.96325 | 2.58225 | 2.7705 | 51.7225 | 32.855 | 3.55 | 4.84295 | 4.829025 | 4.7587 | 0.06875 | 1.9207 | 93.028045 | 6.707375 | 0.954725 | 1.76305 | 41.025 | 2.01485 | 1.593 | 7.480675 | 663.9745 | 36.5029 | 2698.05 | 5.8841575 | 3.304875 | 5 | 134.5125 | 2.7561625 | 0.1206581 | 11.006525 | 145.425 | 0.643775 | 1.91206 | 1.865225 | 2.1363 | 84.50675 | 15.7335 | 5 | 3.3164785 | 3.3164785 | 3.37799175 | 0.1704 | 1.005889 | 0.4658285
731 | x=0.06 | 300 | 1100 | 0.4404 | 36.13996 | 3.3002 | 1.1968 | 4.0945 | 16.92 | 0.8852 | 0.883 | 1.0575 | 465.835 | 57.5504967 | 360.21 | 1.41294 | 2.323 | 3.56 | 176.97 | 3.11921 | 0.06619385 | 34.1211 | 198.2 | 1.4967 | 1.9629 | 2.5787 | 2.7676 | 51.937 | 32.675 | 3.56 | 4.84968 | 4.83297 | 4.74858 | 0.0725 | 1.92084 | 93.052454 | 6.70885 | 0.95567 | 1.76566 | 41.03 | 2.01182 | 1.5916 | 7.46281 | 664.0094 | 36.54748387 | 2689.46 | 5.832189 | 3.30585 | 5 | 134.615 | 2.755395 | 0.1203997 | 11.04183 | 145.51 | 0.64453 | 1.912272 | 1.86627 | 2.13756 | 84.1681 | 15.7402 | 5 | 3.3196942 | 3.3196942 | 3.3935101 | 0.17048 | 1.00445 | 0.4663748
732 | x=0.07 | 100 | 1100 | 0.4548 | 36.98937 | 3.3494 | 1.1971 | 4.08275 | 17.24 | 0.8919 | 0.8885 | 1.06375 | 467.2575 | 57.51260615 | 361.245 | 1.43118 | 2.3435 | 3.57 | 176.715 | 3.110745 | 0.06612529 | 33.99795 | 197.9 | 1.49365 | 1.96255 | 2.57515 | 2.7647 | 52.1515 | 32.495 | 3.57 | 4.85641 | 4.836915 | 4.73846 | 0.07625 | 1.92098 | 93.076863 | 6.710325 | 0.956615 | 1.76827 | 41.035 | 2.00879 | 1.5902 | 7.444945 | 664.0443 | 36.59206 | 2680.87 | 5.7802205 | 3.306825 | 5 | 134.7175 | 2.7546275 | 0.1201413 | 11.077135 | 145.595 | 0.645285 | 1.912484 | 1.867315 | 2.13882 | 83.82945 | 15.7469 | 5 | 3.3229099 | 3.3229099 | 3.40902845 | 0.17056 | 1.003012 | 0.4669211
733 | 0.94(K0.48Na0.52)NbO3-0.06Ba0.8Ca0.2ZrO3 | 270 | 1160 | 0.4603424 | 35.9506728 | 3.222728 | 1.20272 | 4.091944 | 16.8776 | 0.861872 | 0.85608 | 1.075464 | 462.5264 | 57.67575 | 394.6352 | 1.288508 | 2.239 | 3.6072 | 178.4608 | 3.159544 | 0.06280514 | 34.497872 | 199.728 | 1.51276 | 1.97442 | 2.592472 | 2.777936 | 48.39364 | 33.581408 | 3.6072 | 4.80964368 | 4.80964368 | 4.80964368 | 0.05 | 1.9176 | 92.80508 | 6.685 | 0.9518 | 1.7626 | 40.94 | 2.0102 | 1.588 | 7.4908 | 663.572 | 36.4369222 | 2704.04 | 5.85324 | 3.282 | 5 | 134.66 | 2.7639 | 0.1206644 | 11.0214 | 145.6 | 0.6448 | 1.91256 | 1.866 | 2.1372 | 83.494 | 15.832 | 5 | 3.296296 | 3.296296 | 3.411196 | 0.1676 | 1.009919 | 0.4665702
734 | 0.968[(K0.48Na0.52)]Nb0.95+xSb0.05O3-0.032(Bi0.5Na0.5)ZrO3 x=0 | 387 | 1095 | 0.39713728 | 33.44974176 | 3.1432736 | 1.19112 | 4.1105568 | 15.86912 | 0.8681824 | 0.869536 | 1.0434848 | 463.34272 | 57.39883 | 357.97024 | 1.3972 | 2.2656 | 3.51264 | 176.73536 | 3.1227776 | 0.06704846 | 34.0369024 | 198.2656 | 1.5004 | 1.9574912 | 2.5777984 | 2.7673952 | 51.42352 | 32.8055456 | 3.51264 | 4.810751936 | 4.801839936 | 4.756831936 | 0.062 | 1.93566 | 94.2482256 | 6.851236 | 0.968868 | 1.77608 | 41.452 | 2.024764 | 1.60812 | 7.294472 | 671.90156 | 36.82542 | 2632.3772 | 5.8533112 | 3.4356 | 5 | 134.6908 | 2.713922 | 0.1198495 | 11.286852 | 145.32 | 0.648368 | 1.9148328 | 1.871428 | 2.14352 | 85.56992 | 15.32996 | 5 | 3.34693064 | 3.34693064 | 3.74536504 | 0.199212 | 1.00384 | 0.469152
735 | x=0.005 | 408 | 1095 | 0.39713728 | 33.44974176 | 3.1432736 | 1.19112 | 4.1105568 | 15.86912 | 0.8681824 | 0.869536 | 1.0434848 | 463.34272 | 57.39883 | 357.97024 | 1.3972 | 2.2656 | 3.51264 | 176.73536 | 3.1227776 | 0.06704846 | 34.0369024 | 198.2656 | 1.5004 | 1.9574912 | 2.5777984 | 2.7673952 | 51.42352 | 32.8055456 | 3.51264 | 4.810751936 | 4.801839936 | 4.756831936 | 0.062 | 1.9449528 | 94.69789064 | 6.883664 | 0.973466 | 1.78455 | 41.65044 | 2.0345892 | 1.615864 | 7.3311108 | 675.114352 | 37.00102 | 2645.64364 | 5.88304816 | 3.451572 | 5.0242 | 135.33936 | 2.7272804 | 0.1198595 | 11.3392692 | 146.0218 | 0.6514656 | 1.92408204 | 1.8804304 | 2.1538292 | 85.987128 | 15.405948 | 5.0242 | 3.362904576 | 3.362904576 | 3.761338976 | 0.2000348 | 1.002311 | 0.4713933
736 | x=0.01 | 420 | 1095 | 0.39713728 | 33.44974176 | 3.1432736 | 1.19112 | 4.1105568 | 15.86912 | 0.8681824 | 0.869536 | 1.0434848 | 463.34272 | 57.39883 | 357.97024 | 1.3972 | 2.2656 | 3.51264 | 176.73536 | 3.1227776 | 0.06704846 | 34.0369024 | 198.2656 | 1.5004 | 1.9574912 | 2.5777984 | 2.7673952 | 51.42352 | 32.8055456 | 3.51264 | 4.810751936 | 4.801839936 | 4.756831936 | 0.062 | 1.9542456 | 95.14755568 | 6.916092 | 0.978064 | 1.79302 | 41.84888 | 2.0444144 | 1.623608 | 7.3677496 | 678.327144 | 37.17661 | 2658.91008 | 5.91278512 | 3.467544 | 5.0484 | 135.98792 | 2.7406388 | 0.1198694 | 11.3916864 | 146.7236 | 0.6545632 | 1.93333128 | 1.8894328 | 2.1641384 | 86.404336 | 15.481936 | 5.0484 | 3.378878512 | 3.378878512 | 3.777312912 | 0.2008576 | 1.000786 | 0.4736347
737 | x=0.015 | 393 | 1095 | 0.39713728 | 33.44974176 | 3.1432736 | 1.19112 | 4.1105568 | 15.86912 | 0.8681824 | 0.869536 | 1.0434848 | 463.34272 | 57.39883 | 357.97024 | 1.3972 | 2.2656 | 3.51264 | 176.73536 | 3.1227776 | 0.06704846 | 34.0369024 | 198.2656 | 1.5004 | 1.9574912 | 2.5777984 | 2.7673952 | 51.42352 | 32.8055456 | 3.51264 | 4.810751936 | 4.801839936 | 4.756831936 | 0.062 | 1.9635384 | 95.59722072 | 6.94852 | 0.982662 | 1.80149 | 42.04732 | 2.0542396 | 1.631352 | 7.4043884 | 681.539936 | 37.35221 | 2672.17652 | 5.94252208 | 3.483516 | 5.0726 | 136.63648 | 2.7539972 | 0.1198792 | 11.4441036 | 147.4254 | 0.6576608 | 1.94258052 | 1.8984352 | 2.1744476 | 86.821544 | 15.557924 | 5.0726 | 3.394852448 | 3.394852448 | 3.793286848 | 0.2016804 | 0.9992664 | 0.4758761
738 | x=0.02 | 375 | 1095 | 0.39713728 | 33.44974176 | 3.1432736 | 1.19112 | 4.1105568 | 15.86912 | 0.8681824 | 0.869536 | 1.0434848 | 463.34272 | 57.39883 | 357.97024 | 1.3972 | 2.2656 | 3.51264 | 176.73536 | 3.1227776 | 0.06704846 | 34.0369024 | 198.2656 | 1.5004 | 1.9574912 | 2.5777984 | 2.7673952 | 51.42352 | 32.8055456 | 3.51264 | 4.810751936 | 4.801839936 | 4.756831936 | 0.062 | 1.9728312 | 96.04688576 | 6.980948 | 0.98726 | 1.80996 | 42.24576 | 2.0640648 | 1.639096 | 7.4410272 | 684.752728 | 37.5278 | 2685.44296 | 5.97225904 | 3.499488 | 5.0968 | 137.28504 | 2.7673556 | 0.119889 | 11.4965208 | 148.1272 | 0.6607584 | 1.95182976 | 1.9074376 | 2.1847568 | 87.238752 | 15.633912 | 5.0968 | 3.410826384 | 3.410826384 | 3.809260784 | 0.2025032 | 0.9977512 | 0.4781175
739 | x=0.025 | 315 | 1095 | 0.39713728 | 33.44974176 | 3.1432736 | 1.19112 | 4.1105568 | 15.86912 | 0.8681824 | 0.869536 | 1.0434848 | 463.34272 | 57.39883 | 357.97024 | 1.3972 | 2.2656 | 3.51264 | 176.73536 | 3.1227776 | 0.06704846 | 34.0369024 | 198.2656 | 1.5004 | 1.9574912 | 2.5777984 | 2.7673952 | 51.42352 | 32.8055456 | 3.51264 | 4.810751936 | 4.801839936 | 4.756831936 | 0.062 | 1.982124 | 96.4965508 | 7.013376 | 0.991858 | 1.81843 | 42.4442 | 2.07389 | 1.64684 | 7.477666 | 687.96552 | 37.7034 | 2698.7094 | 6.001996 | 3.51546 | 5.121 | 137.9336 | 2.780714 | 0.1198986 | 11.548938 | 148.829 | 0.663856 | 1.961079 | 1.91644 | 2.195066 | 87.65596 | 15.7099 | 5.121 | 3.42680032 | 3.42680032 | 3.82523472 | 0.203326 | 0.9962405 | 0.4803589
740 | 0.968[(K0.48Na0.52)]Nb0.95+xSb0.05O3-0.032(Bi0.5Na0.5)ZrO3 x=0 | 225 | 1090 | 0.39713728 | 33.44974176 | 3.1432736 | 1.19112 | 4.1105568 | 15.86912 | 0.8681824 | 0.869536 | 1.0434848 | 463.34272 | 57.39883 | 357.97024 | 1.3972 | 2.2656 | 3.51264 | 176.73536 | 3.1227776 | 0.06704846 | 34.0369024 | 198.2656 | 1.5004 | 1.9574912 | 2.5777984 | 2.7673952 | 51.42352 | 32.8055456 | 3.51264 | 4.810751936 | 4.801839936 | 4.756831936 | 0.062 | 1.93566 | 94.2482256 | 6.851236 | 0.968868 | 1.77608 | 41.452 | 2.024764 | 1.60812 | 7.294472 | 671.90156 | 36.82542 | 2632.3772 | 5.8533112 | 3.4356 | 5 | 134.6908 | 2.713922 | 0.1198495 | 11.286852 | 145.32 | 0.648368 | 1.9148328 | 1.871428 | 2.14352 | 85.56992 | 15.32996 | 5 | 3.34693064 | 3.34693064 | 3.74536504 | 0.199212 | 1.00384 | 0.469152
741 | x=0.005 | 330 | 1090 | 0.39713728 | 33.44974176 | 3.1432736 | 1.19112 | 4.1105568 | 15.86912 | 0.8681824 | 0.869536 | 1.0434848 | 463.34272 | 57.39883 | 357.97024 | 1.3972 | 2.2656 | 3.51264 | 176.73536 | 3.1227776 | 0.06704846 | 34.0369024 | 198.2656 | 1.5004 | 1.9574912 | 2.5777984 | 2.7673952 | 51.42352 | 32.8055456 | 3.51264 | 4.810751936 | 4.801839936 | 4.756831936 | 0.062 | 1.9449528 | 94.69789064 | 6.883664 | 0.973466 | 1.78455 | 41.65044 | 2.0345892 | 1.615864 | 7.3311108 | 675.114352 | 37.00102 | 2645.64364 | 5.88304816 | 3.451572 | 5.0242 | 135.33936 | 2.7272804 | 0.1198595 | 11.3392692 | 146.0218 | 0.6514656 | 1.92408204 | 1.8804304 | 2.1538292 | 85.987128 | 15.405948 | 5.0242 | 3.362904576 | 3.362904576 | 3.761338976 | 0.2000348 | 1.002311 | 0.4713933
742 | x=0.01 | 360 | 1090 | 0.39713728 | 33.44974176 | 3.1432736 | 1.19112 | 4.1105568 | 15.86912 | 0.8681824 | 0.869536 | 1.0434848 | 463.34272 | 57.39883 | 357.97024 | 1.3972 | 2.2656 | 3.51264 | 176.73536 | 3.1227776 | 0.06704846 | 34.0369024 | 198.2656 | 1.5004 | 1.9574912 | 2.5777984 | 2.7673952 | 51.42352 | 32.8055456 | 3.51264 | 4.810751936 | 4.801839936 | 4.756831936 | 0.062 | 1.9542456 | 95.14755568 | 6.916092 | 0.978064 | 1.79302 | 41.84888 | 2.0444144 | 1.623608 | 7.3677496 | 678.327144 | 37.17661 | 2658.91008 | 5.91278512 | 3.467544 | 5.0484 | 135.98792 | 2.7406388 | 0.1198694 | 11.3916864 | 146.7236 | 0.6545632 | 1.93333128 | 1.8894328 | 2.1641384 | 86.404336 | 15.481936 | 5.0484 | 3.378878512 | 3.378878512 | 3.777312912 | 0.2008576 | 1.000786 | 0.4736347
743 | x=0.015 | 390 | 1090 | 0.39713728 | 33.44974176 | 3.1432736 | 1.19112 | 4.1105568 | 15.86912 | 0.8681824 | 0.869536 | 1.0434848 | 463.34272 | 57.39883 | 357.97024 | 1.3972 | 2.2656 | 3.51264 | 176.73536 | 3.1227776 | 0.06704846 | 34.0369024 | 198.2656 | 1.5004 | 1.9574912 | 2.5777984 | 2.7673952 | 51.42352 | 32.8055456 | 3.51264 | 4.810751936 | 4.801839936 | 4.756831936 | 0.062 | 1.9635384 | 95.59722072 | 6.94852 | 0.982662 | 1.80149 | 42.04732 | 2.0542396 | 1.631352 | 7.4043884 | 681.539936 | 37.35221 | 2672.17652 | 5.94252208 | 3.483516 | 5.0726 | 136.63648 | 2.7539972 | 0.1198792 | 11.4441036 | 147.4254 | 0.6576608 | 1.94258052 | 1.8984352 | 2.1744476 | 86.821544 | 15.557924 | 5.0726 | 3.394852448 | 3.394852448 | 3.793286848 | 0.2016804 | 0.9992664 | 0.4758761
744 | x=0.02 | 360 | 1090 | 0.39713728 | 33.44974176 | 3.1432736 | 1.19112 | 4.1105568 | 15.86912 | 0.8681824 | 0.869536 | 1.0434848 | 463.34272 | 57.39883 | 357.97024 | 1.3972 | 2.2656 | 3.51264 | 176.73536 | 3.1227776 | 0.06704846 | 34.0369024 | 198.2656 | 1.5004 | 1.9574912 | 2.5777984 | 2.7673952 | 51.42352 | 32.8055456 | 3.51264 | 4.810751936 | 4.801839936 | 4.756831936 | 0.062 | 1.9728312 | 96.04688576 | 6.980948 | 0.98726 | 1.80996 | 42.24576 | 2.0640648 | 1.639096 | 7.4410272 | 684.752728 | 37.5278 | 2685.44296 | 5.97225904 | 3.499488 | 5.0968 | 137.28504 | 2.7673556 | 0.119889 | 11.4965208 | 148.1272 | 0.6607584 | 1.95182976 | 1.9074376 | 2.1847568 | 87.238752 | 15.633912 | 5.0968 | 3.410826384 | 3.410826384 | 3.809260784 | 0.2025032 | 0.9977512 | 0.4781175
745 | x=0.025 | 276 | 1090 | 0.39713728 | 33.44974176 | 3.1432736 | 1.19112 | 4.1105568 | 15.86912 | 0.8681824 | 0.869536 | 1.0434848 | 463.34272 | 57.39883 | 357.97024 | 1.3972 | 2.2656 | 3.51264 | 176.73536 | 3.1227776 | 0.06704846 | 34.0369024 | 198.2656 | 1.5004 | 1.9574912 | 2.5777984 | 2.7673952 | 51.42352 | 32.8055456 | 3.51264 | 4.810751936 | 4.801839936 | 4.756831936 | 0.062 | 1.982124 | 96.4965508 | 7.013376 | 0.991858 | 1.81843 | 42.4442 | 2.07389 | 1.64684 | 7.477666 | 687.96552 | 37.7034 | 2698.7094 | 6.001996 | 3.51546 | 5.121 | 137.9336 | 2.780714 | 0.1198986 | 11.548938 | 148.829 | 0.663856 | 1.961079 | 1.91644 | 2.195066 | 87.65596 | 15.7099 | 5.121 | 3.42680032 | 3.42680032 | 3.82523472 | 0.203326 | 0.9962405 | 0.4803589
746 | 0.968[(K0.48Na0.52)]Nb0.95+xSb0.05O3-0.032(Bi0.5Na0.5)ZrO3 x=0 | 285 | 1100 | 0.39713728 | 33.44974176 | 3.1432736 | 1.19112 | 4.1105568 | 15.86912 | 0.8681824 | 0.869536 | 1.0434848 | 463.34272 | 57.39883 | 357.97024 | 1.3972 | 2.2656 | 3.51264 | 176.73536 | 3.1227776 | 0.06704846 | 34.0369024 | 198.2656 | 1.5004 | 1.9574912 | 2.5777984 | 2.7673952 | 51.42352 | 32.8055456 | 3.51264 | 4.810751936 | 4.801839936 | 4.756831936 | 0.062 | 1.93566 | 94.2482256 | 6.851236 | 0.968868 | 1.77608 | 41.452 | 2.024764 | 1.60812 | 7.294472 | 671.90156 | 36.82542 | 2632.3772 | 5.8533112 | 3.4356 | 5 | 134.6908 | 2.713922 | 0.1198495 | 11.286852 | 145.32 | 0.648368 | 1.9148328 | 1.871428 | 2.14352 | 85.56992 | 15.32996 | 5 | 3.34693064 | 3.34693064 | 3.74536504 | 0.199212 | 1.00384 | 0.469152
747 | x=0.005 | 345 | 1100 | 0.39713728 | 33.44974176 | 3.1432736 | 1.19112 | 4.1105568 | 15.86912 | 0.8681824 | 0.869536 | 1.0434848 | 463.34272 | 57.39883 | 357.97024 | 1.3972 | 2.2656 | 3.51264 | 176.73536 | 3.1227776 | 0.06704846 | 34.0369024 | 198.2656 | 1.5004 | 1.9574912 | 2.5777984 | 2.7673952 | 51.42352 | 32.8055456 | 3.51264 | 4.810751936 | 4.801839936 | 4.756831936 | 0.062 | 1.9449528 | 94.69789064 | 6.883664 | 0.973466 | 1.78455 | 41.65044 | 2.0345892 | 1.615864 | 7.3311108 | 675.114352 | 37.00102 | 2645.64364 | 5.88304816 | 3.451572 | 5.0242 | 135.33936 | 2.7272804 | 0.1198595 | 11.3392692 | 146.0218 | 0.6514656 | 1.92408204 | 1.8804304 | 2.1538292 | 85.987128 | 15.405948 | 5.0242 | 3.362904576 | 3.362904576 | 3.761338976 | 0.2000348 | 1.002311 | 0.4713933
748 | x=0.01 | 375 | 1100 | 0.39713728 | 33.44974176 | 3.1432736 | 1.19112 | 4.1105568 | 15.86912 | 0.8681824 | 0.869536 | 1.0434848 | 463.34272 | 57.39883 | 357.97024 | 1.3972 | 2.2656 | 3.51264 | 176.73536 | 3.1227776 | 0.06704846 | 34.0369024 | 198.2656 | 1.5004 | 1.9574912 | 2.5777984 | 2.7673952 | 51.42352 | 32.8055456 | 3.51264 | 4.810751936 | 4.801839936 | 4.756831936 | 0.062 | 1.9542456 | 95.14755568 | 6.916092 | 0.978064 | 1.79302 | 41.84888 | 2.0444144 | 1.623608 | 7.3677496 | 678.327144 | 37.17661 | 2658.91008 | 5.91278512 | 3.467544 | 5.0484 | 135.98792 | 2.7406388 | 0.1198694 | 11.3916864 | 146.7236 | 0.6545632 | 1.93333128 | 1.8894328 | 2.1641384 | 86.404336 | 15.481936 | 5.0484 | 3.378878512 | 3.378878512 | 3.777312912 | 0.2008576 | 1.000786 | 0.4736347
749 | x=0.015 | 360 | 1100 | 0.39713728 | 33.44974176 | 3.1432736 | 1.19112 | 4.1105568 | 15.86912 | 0.8681824 | 0.869536 | 1.0434848 | 463.34272 | 57.39883 | 357.97024 | 1.3972 | 2.2656 | 3.51264 | 176.73536 | 3.1227776 | 0.06704846 | 34.0369024 | 198.2656 | 1.5004 | 1.9574912 | 2.5777984 | 2.7673952 | 51.42352 | 32.8055456 | 3.51264 | 4.810751936 | 4.801839936 | 4.756831936 | 0.062 | 1.9635384 | 95.59722072 | 6.94852 | 0.982662 | 1.80149 | 42.04732 | 2.0542396 | 1.631352 | 7.4043884 | 681.539936 | 37.35221 | 2672.17652 | 5.94252208 | 3.483516 | 5.0726 | 136.63648 | 2.7539972 | 0.1198792 | 11.4441036 | 147.4254 | 0.6576608 | 1.94258052 | 1.8984352 | 2.1744476 | 86.821544 | 15.557924 | 5.0726 | 3.394852448 | 3.394852448 | 3.793286848 | 0.2016804 | 0.9992664 | 0.4758761
750 | x=0.02 | 358 | 1100 | 0.39713728 | 33.44974176 | 3.1432736 | 1.19112 | 4.1105568 | 15.86912 | 0.8681824 | 0.869536 | 1.0434848 | 463.34272 | 57.39883 | 357.97024 | 1.3972 | 2.2656 | 3.51264 | 176.73536 | 3.1227776 | 0.06704846 | 34.0369024 | 198.2656 | 1.5004 | 1.9574912 | 2.5777984 | 2.7673952 | 51.42352 | 32.8055456 | 3.51264 | 4.810751936 | 4.801839936 | 4.756831936 | 0.062 | 1.9728312 | 96.04688576 | 6.980948 | 0.98726 | 1.80996 | 42.24576 | 2.0640648 | 1.639096 | 7.4410272 | 684.752728 | 37.5278 | 2685.44296 | 5.97225904 | 3.499488 | 5.0968 | 137.28504 | 2.7673556 | 0.119889 | 11.4965208 | 148.1272 | 0.6607584 | 1.95182976 | 1.9074376 | 2.1847568 | 87.238752 | 15.633912 | 5.0968 | 3.410826384 | 3.410826384 | 3.809260784 | 0.2025032 | 0.9977512 | 0.4781175
751 | x=0.025 | 276 | 1100 | 0.39713728 | 33.44974176 | 3.1432736 | 1.19112 | 4.1105568 | 15.86912 | 0.8681824 | 0.869536 | 1.0434848 | 463.34272 | 57.39883 | 357.97024 | 1.3972 | 2.2656 | 3.51264 | 176.73536 | 3.1227776 | 0.06704846 | 34.0369024 | 198.2656 | 1.5004 | 1.9574912 | 2.5777984 | 2.7673952 | 51.42352 | 32.8055456 | 3.51264 | 4.810751936 | 4.801839936 | 4.756831936 | 0.062 | 1.982124 | 96.4965508 | 7.013376 | 0.991858 | 1.81843 | 42.4442 | 2.07389 | 1.64684 | 7.477666 | 687.96552 | 37.7034 | 2698.7094 | 6.001996 | 3.51546 | 5.121 | 137.9336 | 2.780714 | 0.1198986 | 11.548938 | 148.829 | 0.663856 | 1.961079 | 1.91644 | 2.195066 | 87.65596 | 15.7099 | 5.121 | 3.42680032 | 3.42680032 | 3.82523472 | 0.203326 | 0.9962405 | 0.4803589
752 | (0.99-x)K0.5Na0.5Nb0.965Sb0.035O3-0.01CaSnO3-xBi0.5K0.5HfO3 x=0 | 150 | 1082.5 | 0.36116 | 31.133845 | 3.01895 | 1.19555 | 4.15035 | 15.05 | 0.84825 | 0.8515 | 1.0282 | 458.625 | 57.6166482 | 361.57 | 1.277315 | 2.2065 | 3.505 | 178.455 | 3.1683 | 0.06710963 | 34.7734 | 199.8 | 1.51325 | 1.96502 | 2.5981 | 2.78325 | 50.1672 | 33.67475 | 3.505 | 4.817091 | 4.817091 | 4.817091 | 0.05 | 1.9353275 | 94.1634846 | 6.8379985 | 0.9674205 | 1.76936 | 41.4365 | 2.0323115 | 1.612395 | 7.358687 | 670.135035 | 36.75956 | 2654.98795 | 5.9750607 | 3.42745 | 5 | 134.30255 | 2.71672325 | 0.1204252 | 11.1385845 | 145 | 0.644658 | 1.9130883 | 1.8671905 | 2.13853 | 87.08012 | 15.304685 | 5 | 3.36059269 | 3.36059269 | 3.57546559 | 0.1946295 | 1.010161 | 0.4664674
753 | x=0.01 | 220 | 1082.5 | 0.37632 | 32.0638 | 3.0731 | 1.1971 | 4.14295 | 15.41 | 0.8545 | 0.8565 | 1.03355 | 459.6625 | 57.64532775 | 362.435 | 1.28643 | 2.227 | 3.52 | 178.445 | 3.165035 | 0.06683971 | 34.76105 | 199.7 | 1.51145 | 1.96632 | 2.59735 | 2.7825 | 50.3592 | 33.5912 | 3.52 | 4.829008 | 4.826223 | 4.812158 | 0.05375 | 1.945705 | 95.0092292 | 6.861447 | 0.967491 | 1.77052 | 41.743 | 2.029273 | 1.60929 | 7.349074 | 670.19157 | 36.8502 | 2653.1709 | 5.9207014 | 3.4249 | 5.01 | 134.4001 | 2.7185715 | 0.1193014 | 11.162119 | 145.1 | 0.645316 | 1.9131866 | 1.867931 | 2.13956 | 86.21224 | 15.31287 | 5.01 | 3.35920038 | 3.35920038 | 3.59018218 | 0.194009 | 1.009205 | 0.4669436
754 | x=0.02 | 300 | 1082.5 | 0.39148 | 32.993755 | 3.12725 | 1.19865 | 4.13555 | 15.77 | 0.86075 | 0.8615 | 1.0389 | 460.7 | 57.6740073 | 363.3 | 1.295545 | 2.2475 | 3.535 | 178.435 | 3.16177 | 0.06658212 | 34.7487 | 199.6 | 1.50965 | 1.96762 | 2.5966 | 2.78175 | 50.5512 | 33.50765 | 3.535 | 4.840925 | 4.835355 | 4.807225 | 0.0575 | 1.9560825 | 95.8549738 | 6.8848955 | 0.9675615 | 1.77168 | 42.0495 | 2.0262345 | 1.606185 | 7.339461 | 670.248105 | 36.94084 | 2651.35385 | 5.8663421 | 3.42235 | 5.02 | 134.49765 | 2.72041975 | 0.118194 | 11.1856535 | 145.2 | 0.645974 | 1.9132849 | 1.8686715 | 2.14059 | 85.34436 | 15.321055 | 5.02 | 3.35780807 | 3.35780807 | 3.60489877 | 0.1933885 | 1.00825 | 0.4674197
755 | x=0.03 | 450 | 1082.5 | 0.40664 | 33.92371 | 3.1814 | 1.2002 | 4.12815 | 16.13 | 0.867 | 0.8665 | 1.04425 | 461.7375 | 57.70268685 | 364.165 | 1.30466 | 2.268 | 3.55 | 178.425 | 3.158505 | 0.06633602 | 34.73635 | 199.5 | 1.50785 | 1.96892 | 2.59585 | 2.781 | 50.7432 | 33.4241 | 3.55 | 4.852842 | 4.844487 | 4.802292 | 0.06125 | 1.96646 | 96.7007184 | 6.908344 | 0.967632 | 1.77284 | 42.356 | 2.023196 | 1.60308 | 7.329848 | 670.30464 | 37.03148 | 2649.5368 | 5.8119828 | 3.4198 | 5.03 | 134.5952 | 2.722268 | 0.1171027 | 11.209188 | 145.3 | 0.646632 | 1.9133832 | 1.869412 | 2.14162 | 84.47648 | 15.32924 | 5.03 | 3.35641576 | 3.35641576 | 3.61961536 | 0.192768 | 1.007296 | 0.4678958
756 | x=0.04 | 297 | 1082.5 | 0.4218 | 34.853665 | 3.23555 | 1.20175 | 4.12075 | 16.49 | 0.87325 | 0.8715 | 1.0496 | 462.775 | 57.7313664 | 365.03 | 1.313775 | 2.2885 | 3.565 | 178.415 | 3.15524 | 0.06610067 | 34.724 | 199.4 | 1.50605 | 1.97022 | 2.5951 | 2.78025 | 50.9352 | 33.34055 | 3.565 | 4.864759 | 4.853619 | 4.797359 | 0.065 | 1.9768375 | 97.546463 | 6.9317925 | 0.9677025 | 1.774 | 42.6625 | 2.0201575 | 1.599975 | 7.320235 | 670.361175 | 37.12212 | 2647.71975 | 5.7576235 | 3.41725 | 5.04 | 134.69275 | 2.72411625 | 0.116027 | 11.2327225 | 145.4 | 0.64729 | 1.9134815 | 1.8701525 | 2.14265 | 83.6086 | 15.337425 | 5.04 | 3.35502345 | 3.35502345 | 3.63433195 | 0.1921475 | 1.006342 | 0.4683719
757 | x=0.05 | 25 | 1082.5 | 0.43696 | 35.78362 | 3.2897 | 1.2033 | 4.11335 | 16.85 | 0.8795 | 0.8765 | 1.05495 | 463.8125 | 57.76004595 | 365.895 | 1.32289 | 2.309 | 3.58 | 178.405 | 3.151975 | 0.06587537 | 34.71165 | 199.3 | 1.50425 | 1.97152 | 2.59435 | 2.7795 | 51.1272 | 33.257 | 3.58 | 4.876676 | 4.862751 | 4.792426 | 0.06875 | 1.987215 | 98.3922076 | 6.955241 | 0.967773 | 1.77516 | 42.969 | 2.017119 | 1.59687 | 7.310622 | 670.41771 | 37.21276 | 2645.9027 | 5.7032642 | 3.4147 | 5.05 | 134.7903 | 2.7259645 | 0.1149666 | 11.256257 | 145.5 | 0.647948 | 1.9135798 | 1.870893 | 2.14368 | 82.74072 | 15.34561 | 5.05 | 3.35363114 | 3.35363114 | 3.64904854 | 0.191527 | 1.005389 | 0.468848
758 | 0.96K0.5Na0.5Nb1-ySbyO3-0.01CaSnO3-0.03Bi0.5K0.5HfO3 y= 0 | 180 | 1082.5 | 0.40664 | 33.92371 | 3.1814 | 1.2002 | 4.12815 | 16.13 | 0.867 | 0.8665 | 1.04425 | 461.7375 | 57.70268685 | 364.165 | 1.30466 | 2.268 | 3.55 | 178.425 | 3.158505 | 0.06633602 | 34.73635 | 199.5 | 1.50785 | 1.96892 | 2.59585 | 2.781 | 50.7432 | 33.4241 | 3.55 | 4.852842 | 4.844487 | 4.802292 | 0.06125 | 1.9547 | 95.73156 | 6.7978 | 0.9552 | 1.7594 | 42.02 | 2.0195 | 1.593 | 7.4918 | 664.596 | 36.710937 | 2711.26 | 5.90613 | 3.319 | 5.03 | 134.36 | 2.7557 | 0.118039 | 10.9629 | 145.3 | 0.6426 | 1.9113 | 1.8637 | 2.1349 | 83.912 | 15.635 | 5.03 | 3.322594 | 3.322594 | 3.351736 | 0.1716 | 1.009302 | 0.4649783
759 | y=0.02 | 220 | 1082.5 | 0.40664 | 33.92371 | 3.1814 | 1.2002 | 4.12815 | 16.13 | 0.867 | 0.8665 | 1.04425 | 461.7375 | 57.70268685 | 364.165 | 1.30466 | 2.268 | 3.55 | 178.425 | 3.158505 | 0.06633602 | 34.73635 | 199.5 | 1.50785 | 1.96892 | 2.59585 | 2.781 | 50.7432 | 33.4241 | 3.55 | 4.852842 | 4.844487 | 4.802292 | 0.06125 | 1.96142 | 96.2853648 | 6.860968 | 0.962304 | 1.76708 | 42.212 | 2.021612 | 1.59876 | 7.399256 | 667.85808 | 36.8941 | 2675.9896 | 5.8523316 | 3.3766 | 5.03 | 134.4944 | 2.736596 | 0.1175021 | 11.103636 | 145.3 | 0.644904 | 1.9124904 | 1.866964 | 2.13874 | 84.23456 | 15.46028 | 5.03 | 3.34192072 | 3.34192072 | 3.50480992 | 0.183696 | 1.008155 | 0.4666454
760 | y=0.03 | 370 | 1082.5 | 0.40664 | 33.92371 | 3.1814 | 1.2002 | 4.12815 | 16.13 | 0.867 | 0.8665 | 1.04425 | 461.7375 | 57.70268685 | 364.165 | 1.30466 | 2.268 | 3.55 | 178.425 | 3.158505 | 0.06633602 | 34.73635 | 199.5 | 1.50785 | 1.96892 | 2.59585 | 2.781 | 50.7432 | 33.4241 | 3.55 | 4.852842 | 4.844487 | 4.802292 | 0.06125 | 1.96478 | 96.5622672 | 6.892552 | 0.965856 | 1.77092 | 42.308 | 2.022668 | 1.60164 | 7.352984 | 669.48912 | 36.98568 | 2658.3544 | 5.8254324 | 3.4054 | 5.03 | 134.5616 | 2.727044 | 0.1172355 | 11.174004 | 145.3 | 0.646056 | 1.9130856 | 1.868596 | 2.14066 | 84.39584 | 15.37292 | 5.03 | 3.35158408 | 3.35158408 | 3.58134688 | 0.189744 | 1.007582 | 0.467479
761 | y=0.035 | 450 | 1082.5 | 0.40664 | 33.92371 | 3.1814 | 1.2002 | 4.12815 | 16.13 | 0.867 | 0.8665 | 1.04425 | 461.7375 | 57.70268685 | 364.165 | 1.30466 | 2.268 | 3.55 | 178.425 | 3.158505 | 0.06633602 | 34.73635 | 199.5 | 1.50785 | 1.96892 | 2.59585 | 2.781 | 50.7432 | 33.4241 | 3.55 | 4.852842 | 4.844487 | 4.802292 | 0.06125 | 1.96646 | 96.7007184 | 6.908344 | 0.967632 | 1.77284 | 42.356 | 2.023196 | 1.60308 | 7.329848 | 670.30464 | 37.03148 | 2649.5368 | 5.8119828 | 3.4198 | 5.03 | 134.5952 | 2.722268 | 0.1171027 | 11.209188 | 145.3 | 0.646632 | 1.9133832 | 1.869412 | 2.14162 | 84.47648 | 15.32924 | 5.03 | 3.35641576 | 3.35641576 | 3.61961536 | 0.192768 | 1.007296 | 0.4678958
762 | y=0.04 | 400 | 1082.5 | 0.40664 | 33.92371 | 3.1814 | 1.2002 | 4.12815 | 16.13 | 0.867 | 0.8665 | 1.04425 | 461.7375 | 57.70268685 | 364.165 | 1.30466 | 2.268 | 3.55 | 178.425 | 3.158505 | 0.06633602 | 34.73635 | 199.5 | 1.50785 | 1.96892 | 2.59585 | 2.781 | 50.7432 | 33.4241 | 3.55 | 4.852842 | 4.844487 | 4.802292 | 0.06125 | 1.96814 | 96.8391696 | 6.924136 | 0.969408 | 1.77476 | 42.404 | 2.023724 | 1.60452 | 7.306712 | 671.12016 | 37.07727 | 2640.7192 | 5.7985332 | 3.4342 | 5.03 | 134.6288 | 2.717492 | 0.1169701 | 11.244372 | 145.3 | 0.647208 | 1.9136808 | 1.870228 | 2.14258 | 84.55712 | 15.28556 | 5.03 | 3.36124744 | 3.36124744 | 3.65788384 | 0.195792 | 1.00701 | 0.4683126
763 | y=0.05 | 230 | 1082.5 | 0.40664 | 33.92371 | 3.1814 | 1.2002 | 4.12815 | 16.13 | 0.867 | 0.8665 | 1.04425 | 461.7375 | 57.70268685 | 364.165 | 1.30466 | 2.268 | 3.55 | 178.425 | 3.158505 | 0.06633602 | 34.73635 | 199.5 | 1.50785 | 1.96892 | 2.59585 | 2.781 | 50.7432 | 33.4241 | 3.55 | 4.852842 | 4.844487 | 4.802292 | 0.06125 | 1.9715 | 97.116072 | 6.95572 | 0.97296 | 1.7786 | 42.5 | 2.02478 | 1.6074 | 7.26044 | 672.7512 | 37.16885028 | 2623.084 | 5.771634 | 3.463 | 5.03 | 134.696 | 2.70794 | 0.1167059 | 11.31474 | 145.3 | 0.64836 | 1.914276 | 1.87186 | 2.1445 | 84.7184 | 15.1982 | 5.03 | 3.3709108 | 3.3709108 | 3.7344208 | 0.20184 | 1.006439 | 0.4691462
764 | 0.965(K0.48Na0.52)(Nb0.95Sb0.05)O3-0.035Bi0.5(Na0.82K0.18)0.5HfO3 | 525 | 1075 | 0.4019452 | 33.75627465 | 3.1612115 | 1.1920125 | 4.1098245 | 15.9908 | 0.8699035 | 0.870865 | 1.044782 | 463.5223 | 57.4302 | 358.1716 | 1.39681375 | 2.27175 | 3.51885 | 176.81615 | 3.1235765 | 0.06691348 | 34.071091 | 198.304 | 1.5002875 | 1.9584455 | 2.578531 | 2.7679055 | 51.473425 | 32.8134665 | 3.51885 | 4.81610099 | 4.80635349 | 4.75712599 | 0.063125 | 1.9736375 | 97.293163 | 6.9448425 | 0.9685525 | 1.77385 | 42.5675 | 2.0248075 | 1.603975 | 7.297885 | 672.403675 | 37.06922 | 2643.75475 | 5.8151135 | 3.4395 | 5.035 | 134.68775 | 2.71724125 | 0.1166383 | 11.2750225 | 145.35 | 0.64824 | 1.9144115 | 1.8710025 | 2.1435 | 83.9936 | 15.278425 | 5.035 | 3.34532845 | 3.34532845 | 3.74635245 | 0.1989975 | 1.003864 | 0.4690593
765 | (K0.5Na0.5)NbO3-0.005Er2O3-0.0025Yb2O3 | 114 | 1120 | 0.375475 | 32.3124 | 3.068875 | 1.2026 | 4.180725 | 15.515 | 0.85375 | 0.858125 | 1.04045 | 461.7515 | 58.2936163 | 365.7025 | 1.3042075 | 2.221375 | 3.545 | 179.71 | 3.197125 | 0.06590396 | 35.0144 | 201.3125 | 1.52162 | 1.9800125 | 2.615615 | 2.80261 | 51.0175 | 33.921 | 3.545 | 4.84080575 | 4.84080575 | 4.85094875 | 0.0506 | 1.92 | 92.906 | 6.7 | 0.95 | 1.75 | 41 | 2.03 | 1.6 | 7.57 | 663.8 | 36.28 | 2741 | 6.144 | 3.3 | 5 | 134 | 2.76 | 0.1219512 | 10.83 | 145 | 0.64 | 1.911 | 1.86 | 2.13 | 86.2 | 15.7 | 5 | 3.3004 | 3.3004 | 3.3004 | 0.17 | 1.015415 | 0.463097
766 | (K0.5Na0.5)NbO3-0.005Er2O3-0.005Yb2O3 | 105 | 1120 | 0.38275 | 32.745 | 3.09035 | 1.2051 | 4.1857 | 15.69 | 0.8565 | 0.86075 | 1.04445 | 463.26 | 58.4434663 | 368.43 | 1.302515 | 2.2285 | 3.56 | 180.135 | 3.2061 | 0.06564691 | 35.0765 | 201.75 | 1.52379 | 1.984975 | 2.62082 | 2.80848 | 51.135 | 33.9735 | 3.56 | 4.8545175 | 4.8545175 | 4.8646605 | 0.0508 | 1.92 | 92.906 | 6.7 | 0.95 | 1.75 | 41 | 2.03 | 1.6 | 7.57 | 663.8 | 36.28 | 2741 | 6.144 | 3.3 | 5 | 134 | 2.76 | 0.1219512 | 10.83 | 145 | 0.64 | 1.911 | 1.86 | 2.13 | 86.2 | 15.7 | 5 | 3.3004 | 3.3004 | 3.3004 | 0.17 | 1.016174 | 0.463097
767 | (K0.5Na0.5)NbO3-0.005Er2O3-0.0075Yb2O3 | 60 | 1120 | 0.390025 | 33.1776 | 3.111825 | 1.2076 | 4.190675 | 15.865 | 0.85925 | 0.863375 | 1.04845 | 464.7685 | 58.5933163 | 371.1575 | 1.3008225 | 2.235625 | 3.575 | 180.56 | 3.215075 | 0.06539552 | 35.1386 | 202.1875 | 1.52596 | 1.9899375 | 2.626025 | 2.81435 | 51.2525 | 34.026 | 3.575 | 4.86822925 | 4.86822925 | 4.87837225 | 0.051 | 1.92 | 92.906 | 6.7 | 0.95 | 1.75 | 41 | 2.03 | 1.6 | 7.57 | 663.8 | 36.28 | 2741 | 6.144 | 3.3 | 5 | 134 | 2.76 | 0.1219512 | 10.83 | 145 | 0.64 | 1.911 | 1.86 | 2.13 | 86.2 | 15.7 | 5 | 3.3004 | 3.3004 | 3.3004 | 0.17 | 1.016933 | 0.463097
768 | (1-x)(K0.52Na0.48) (Nb0.95Sb0.05)O3-xCaZrO3 x=0.01 | 170 | 1163 | 0.3641696 | 31.4528032 | 3.038552 | 1.2005 | 4.167576 | 15.2084 | 0.846468 | 0.84952 | 1.024636 | 457.1004 | 57.88027 | 360.8968 | 1.24118 | 2.2065 | 3.5248 | 179.4252 | 3.188892 | 0.06641067 | 35.212168 | 200.592 | 1.5182 | 1.971554 | 2.609188 | 2.791764 | 50.0781 | 34.056692 | 3.5248 | 4.83763152 | 4.83763152 | 4.83763152 | 0.05 | 1.936925 | 94.316958 | 6.860355 | 0.968615 | 1.7719 | 41.485 | 2.032145 | 1.61285 | 7.31821 | 672.17205 | 36.77837677 | 2643.9085 | 5.956841 | 3.4455 | 5 | 134.4565 | 2.7113975 | 0.1202844 | 11.224735 | 145.1 | 0.64674 | 1.914329 | 1.869415 | 2.1411 | 86.5806 | 15.27155 | 5 | 3.3495427 | 3.3495427 | 3.7135097 | 0.200785 | 1.01085 | 0.467974
769 | x=0.02 | 235 | 1163 | 0.3712992 | 31.5399264 | 3.052304 | 1.201 | 4.152752 | 15.2568 | 0.849736 | 0.85104 | 1.032872 | 458.4408 | 57.71641 | 368.4736 | 1.21536 | 2.213 | 3.5296 | 179.3704 | 3.186984 | 0.06685543 | 35.121136 | 200.384 | 1.5164 | 1.971508 | 2.607176 | 2.789928 | 49.5962 | 33.972584 | 3.5296 | 4.84521504 | 4.84521504 | 4.84521504 | 0.05 | 1.93635 | 94.285716 | 6.85621 | 0.96873 | 1.7738 | 41.47 | 2.02879 | 1.6107 | 7.30742 | 672.0491 | 36.79976054 | 2638.667 | 5.909782 | 3.441 | 5 | 134.563 | 2.712545 | 0.1200868 | 11.25297 | 145.2 | 0.64748 | 1.914558 | 1.87033 | 2.1422 | 86.1212 | 15.2981 | 5 | 3.3483554 | 3.3483554 | 3.7279894 | 0.20007 | 1.009854 | 0.4685094
770 | x=0.03 | 160 | 1163 | 0.3784288 | 31.6270496 | 3.066056 | 1.2015 | 4.137928 | 15.3052 | 0.853004 | 0.85256 | 1.041108 | 459.7812 | 57.55256 | 376.0504 | 1.18954 | 2.2195 | 3.5344 | 179.3156 | 3.185076 | 0.06729739 | 35.030104 | 200.176 | 1.5146 | 1.971462 | 2.605164 | 2.788092 | 49.1143 | 33.888476 | 3.5344 | 4.85279856 | 4.85279856 | 4.85279856 | 0.05 | 1.935775 | 94.254474 | 6.852065 | 0.968845 | 1.7757 | 41.455 | 2.025435 | 1.60855 | 7.29663 | 671.92615 | 36.82114431 | 2633.4255 | 5.862723 | 3.4365 | 5 | 134.6695 | 2.7136925 | 0.119889 | 11.281205 | 145.3 | 0.64822 | 1.914787 | 1.871245 | 2.1433 | 85.6618 | 15.32465 | 5 | 3.3471681 | 3.3471681 | 3.7424691 | 0.199355 | 1.008859 | 0.4690449
771 | x=0.05 | 60 | 1163 | 0.392688 | 31.801296 | 3.09356 | 1.2025 | 4.10828 | 15.402 | 0.85954 | 0.8556 | 1.05758 | 462.462 | 57.22484738 | 391.204 | 1.1379 | 2.2325 | 3.544 | 179.206 | 3.18126 | 0.06817296 | 34.84804 | 199.76 | 1.511 | 1.97137 | 2.60114 | 2.78442 | 48.1505 | 33.72026 | 3.544 | 4.8679656 | 4.8679656 | 4.8679656 | 0.05 | 1.934625 | 94.19199 | 6.843775 | 0.969075 | 1.7795 | 41.425 | 2.018725 | 1.60425 | 7.27505 | 671.68025 | 36.86391185 | 2622.9425 | 5.768605 | 3.4275 | 5 | 134.8825 | 2.7159875 | 0.1194931 | 11.337675 | 145.5 | 0.6497 | 1.915245 | 1.873075 | 2.1455 | 84.743 | 15.37775 | 5 | 3.3447935 | 3.3447935 | 3.7714285 | 0.197925 | 1.006871 | 0.4701158
772 | 0.99(0.96K0.46Na0.54Nb0.98Ta0.02O3-0.04Bi0.5(Na0.82K0.18)0.5ZrO3)-0.01CaZrO3 | 300 | 1165 | 0.412947296 | 33.94252 | 3.17967452 | 1.188125 | 4.07384676 | 16.041584 | 0.87788268 | 0.8767252 | 1.05915136 | 466.910904 | 57.00791 | 366.839968 | 1.4124203 | 2.28768 | 3.510148 | 175.757052 | 3.09894852 | 0.06789853 | 33.52226968 | 197.23392 | 1.492559 | 1.95226484 | 2.56474888 | 2.75695164 | 51.171654 | 32.29737092 | 3.510148 | 4.808001 | 4.796973 | 4.741275 | 0.06485 | 1.93854464 | 94.49608 | 6.74139264 | 0.951488 | 1.7594656 | 41.558656 | 2.01192128 | 1.5881792 | 7.51460224 | 665.4648 | 36.50798 | 2720.558656 | 5.831331968 | 3.28512 | 5.019008 | 134.5456 | 2.76379424 | 0.1191184 | 10.98860416 | 145.496 | 0.643968 | 1.912460672 | 1.86515008 | 2.135952 | 82.9156992 | 15.7596992 | 5.019008 | 3.297024 | 3.297024 | 3.392008 | 0.168016 | 1.003283 | 0.4659682
773 | 0.96(K0.48Na0.52)(Nb1-xSbx)O3-0.01SrZrO3-0.03(Bi0.5Na0.5)ZrO3 x=0 | 200 | 1095 | 0.4087416 | 33.8482022 | 3.164242 | 1.19305 | 4.100596 | 16.0364 | 0.869678 | 0.86992 | 1.049206 | 463.9679 | 57.35411 | 364.6478 | 1.391115 | 2.268 | 3.5258 | 176.9292 | 3.125037 | 0.0667232 | 34.055878 | 198.332 | 1.5003 | 1.959144 | 2.578898 | 2.767994 | 50.9237 | 32.762082 | 3.5258 | 4.82232792 | 4.81397292 | 4.77177792 | 0.06125 | 1.9184 | 92.83872 | 6.69 | 0.9512 | 1.7584 | 40.96 | 2.0168 | 1.592 | 7.5172 | 663.648 | 36.3846148 | 2716.36 | 5.95016 | 3.288 | 5 | 134.44 | 2.7626 | 0.12109375 | 10.9576 | 145.4 | 0.6432 | 1.91204 | 1.864 | 2.1348 | 84.396 | 15.788 | 5 | 3.297664 | 3.297664 | 3.374264 | 0.1684 | 1.006367 | 0.4654124
774 | x=0.02 | 270 | 1095 | 0.4087416 | 33.8482022 | 3.164242 | 1.19305 | 4.100596 | 16.0364 | 0.869678 | 0.86992 | 1.049206 | 463.9679 | 57.35411 | 364.6478 | 1.391115 | 2.268 | 3.5258 | 176.9292 | 3.125037 | 0.0667232 | 34.055878 | 198.332 | 1.5003 | 1.959144 | 2.578898 | 2.767994 | 50.9237 | 32.762082 | 3.5258 | 4.82232792 | 4.81397292 | 4.77177792 | 0.06125 | 1.92512 | 93.3925248 | 6.753168 | 0.958304 | 1.76608 | 41.152 | 2.018912 | 1.59776 | 7.424656 | 666.91008 | 36.56778 | 2681.0896 | 5.8963616 | 3.3456 | 5 | 134.5744 | 2.743496 | 0.1205288 | 11.098336 | 145.4 | 0.645504 | 1.9132304 | 1.867264 | 2.13864 | 84.71856 | 15.61328 | 5 | 3.31699072 | 3.31699072 | 3.52733792 | 0.180496 | 1.005223 | 0.4670796
775 | x=0.04 | 380 | 1095 | 0.4087416 | 33.8482022 | 3.164242 | 1.19305 | 4.100596 | 16.0364 | 0.869678 | 0.86992 | 1.049206 | 463.9679 | 57.35411 | 364.6478 | 1.391115 | 2.268 | 3.5258 | 176.9292 | 3.125037 | 0.0667232 | 34.055878 | 198.332 | 1.5003 | 1.959144 | 2.578898 | 2.767994 | 50.9237 | 32.762082 | 3.5258 | 4.82232792 | 4.81397292 | 4.77177792 | 0.06125 | 1.93184 | 93.9463296 | 6.816336 | 0.965408 | 1.77376 | 41.344 | 2.021024 | 1.60352 | 7.332112 | 670.17216 | 36.75095 | 2645.8192 | 5.8425632 | 3.4032 | 5 | 134.7088 | 2.724392 | 0.119969 | 11.239072 | 145.4 | 0.647808 | 1.9144208 | 1.870528 | 2.14248 | 85.04112 | 15.43856 | 5 | 3.33631744 | 3.33631744 | 3.68041184 | 0.192592 | 1.004082 | 0.4687467
776 | x=0.05 | 420 | 1095 | 0.4087416 | 33.8482022 | 3.164242 | 1.19305 | 4.100596 | 16.0364 | 0.869678 | 0.86992 | 1.049206 | 463.9679 | 57.35411 | 364.6478 | 1.391115 | 2.268 | 3.5258 | 176.9292 | 3.125037 | 0.0667232 | 34.055878 | 198.332 | 1.5003 | 1.959144 | 2.578898 | 2.767994 | 50.9237 | 32.762082 | 3.5258 | 4.82232792 | 4.81397292 | 4.77177792 | 0.06125 | 1.9352 | 94.223232 | 6.84792 | 0.96896 | 1.7776 | 41.44 | 2.02208 | 1.6064 | 7.28584 | 671.8032 | 36.84252808 | 2628.184 | 5.815664 | 3.432 | 5 | 134.776 | 2.71484 | 0.1196911 | 11.30944 | 145.4 | 0.64896 | 1.915016 | 1.87216 | 2.1444 | 85.2024 | 15.3512 | 5 | 3.3459808 | 3.3459808 | 3.7569488 | 0.19864 | 1.003513 | 0.4695803
777 | x=0.06 | 400 | 1095 | 0.4087416 | 33.8482022 | 3.164242 | 1.19305 | 4.100596 | 16.0364 | 0.869678 | 0.86992 | 1.049206 | 463.9679 | 57.35411 | 364.6478 | 1.391115 | 2.268 | 3.5258 | 176.9292 | 3.125037 | 0.0667232 | 34.055878 | 198.332 | 1.5003 | 1.959144 | 2.578898 | 2.767994 | 50.9237 | 32.762082 | 3.5258 | 4.82232792 | 4.81397292 | 4.77177792 | 0.06125 | 1.93856 | 94.5001344 | 6.879504 | 0.972512 | 1.78144 | 41.536 | 2.023136 | 1.60928 | 7.239568 | 673.43424 | 36.93411 | 2610.5488 | 5.7887648 | 3.4608 | 5 | 134.8432 | 2.705288 | 0.1194145 | 11.379808 | 145.4 | 0.650112 | 1.9156112 | 1.873792 | 2.14632 | 85.36368 | 15.26384 | 5 | 3.35564416 | 3.35564416 | 3.83348576 | 0.204688 | 1.002944 | 0.4704139
778 | x=0.08 | 0 | 1095 | 0.4087416 | 33.8482022 | 3.164242 | 1.19305 | 4.100596 | 16.0364 | 0.869678 | 0.86992 | 1.049206 | 463.9679 | 57.35411 | 364.6478 | 1.391115 | 2.268 | 3.5258 | 176.9292 | 3.125037 | 0.0667232 | 34.055878 | 198.332 | 1.5003 | 1.959144 | 2.578898 | 2.767994 | 50.9237 | 32.762082 | 3.5258 | 4.82232792 | 4.81397292 | 4.77177792 | 0.06125 | 1.94528 | 95.0539392 | 6.942672 | 0.979616 | 1.78912 | 41.728 | 2.025248 | 1.61504 | 7.147024 | 676.69632 | 37.11728 | 2575.2784 | 5.7349664 | 3.5184 | 5 | 134.9776 | 2.686184 | 0.118865 | 11.520544 | 145.4 | 0.652416 | 1.9168016 | 1.877056 | 2.15016 | 85.68624 | 15.08912 | 5 | 3.37497088 | 3.37497088 | 3.98655968 | 0.216784 | 1.001808 | 0.472081
779 | 0.925(LixNa0.53K0.48-x)NbO3-0.065BaZrO3-0.01(Bi0.5Na0.5)TiO3 x=0.01 | 275 | 1195 | 0.501162 | 38.418517 | 3.3359425 | 1.220475 | 4.1044375 | 17.79075 | 0.8777975 | 0.870775 | 1.1035225 | 468.6351 | 58.09454012 | 402.02875 | 1.37828925 | 2.274775 | 3.66325 | 179.2905 | 3.1626475 | 0.06150668 | 34.456845 | 200.90625 | 1.5182175 | 1.990178 | 2.605635 | 2.7951125 | 49.155175 | 33.65118 | 3.66325 | 4.83392515 | 4.83114015 | 4.81707515 | 0.0542125 | 1.9098 | 92.34628 | 6.66495 | 0.95155 | 1.76425 | 40.745 | 2.00685 | 1.586 | 7.457 | 663.495 | 36.39405905 | 2692.88 | 5.77544 | 3.279 | 4.99 | 134.695 | 2.762425 | 0.1208737 | 11.03545 | 145.6 | 0.64485 | 1.91173 | 1.8659 | 2.1379 | 82.4825 | 15.832 | 4.99 | 3.292458 | 3.292458 | 3.43428 | 0.1682 | 1.011798 | 0.4666064
780 | x=0.02 | 310 | 1195 | 0.4979245 | 38.12106475 | 3.3154075 | 1.2244525 | 4.0901925 | 17.64275 | 0.8787225 | 0.872625 | 1.1099975 | 469.57305 | 57.75993 | 403.10175 | 1.4047905 | 2.26645 | 3.64475 | 178.5505 | 3.1434075 | 0.06202264 | 34.152335 | 200.2125 | 1.5100775 | 1.984036 | 2.59657 | 2.7880825 | 49.258775 | 33.4747825 | 3.64475 | 4.81710865 | 4.81432365 | 4.80025865 | 0.0542125 | 1.9098 | 92.34628 | 6.66495 | 0.95155 | 1.76425 | 40.745 | 2.00685 | 1.586 | 7.457 | 663.495 | 36.39405905 | 2692.88 | 5.77544 | 3.279 | 4.99 | 134.695 | 2.762425 | 0.1208737 | 11.03545 | 145.6 | 0.64485 | 1.91173 | 1.8659 | 2.1379 | 82.4825 | 15.832 | 4.99 | 3.292458 | 3.292458 | 3.43428 | 0.1682 | 1.008959 | 0.4666064
781 | x=0.03 | 375 | 1195 | 0.494687 | 37.8236125 | 3.2948725 | 1.22843 | 4.0759475 | 17.49475 | 0.8796475 | 0.874475 | 1.1164725 | 470.511 | 57.42532 | 404.17475 | 1.43129175 | 2.258125 | 3.62625 | 177.8105 | 3.1241675 | 0.06254734 | 33.847825 | 199.51875 | 1.5019375 | 1.977894 | 2.587505 | 2.7810525 | 49.362375 | 33.298385 | 3.62625 | 4.80029215 | 4.79750715 | 4.78344215 | 0.0542125 | 1.9098 | 92.34628 | 6.66495 | 0.95155 | 1.76425 | 40.745 | 2.00685 | 1.586 | 7.457 | 663.495 | 36.39405905 | 2692.88 | 5.77544 | 3.279 | 4.99 | 134.695 | 2.762425 | 0.1208737 | 11.03545 | 145.6 | 0.64485 | 1.91173 | 1.8659 | 2.1379 | 82.4825 | 15.832 | 4.99 | 3.292458 | 3.292458 | 3.43428 | 0.1682 | 1.006119 | 0.4666064
782 | x=0.05 | 250 | 1195 | 0.488212 | 37.228708 | 3.2538025 | 1.236385 | 4.0474575 | 17.19875 | 0.8814975 | 0.878175 | 1.1294225 | 472.3869 | 56.75610397 | 406.32075 | 1.48429425 | 2.241475 | 3.58925 | 176.3305 | 3.0856875 | 0.06362381 | 33.238805 | 198.13125 | 1.4856575 | 1.96561 | 2.569375 | 2.7669925 | 49.569575 | 32.94559 | 3.58925 | 4.76665915 | 4.76387415 | 4.74980915 | 0.0542125 | 1.9098 | 92.34628 | 6.66495 | 0.95155 | 1.76425 | 40.745 | 2.00685 | 1.586 | 7.457 | 663.495 | 36.39405905 | 2692.88 | 5.77544 | 3.279 | 4.99 | 134.695 | 2.762425 | 0.1208737 | 11.03545 | 145.6 | 0.64485 | 1.91173 | 1.8659 | 2.1379 | 82.4825 | 15.832 | 4.99 | 3.292458 | 3.292458 | 3.43428 | 0.1682 | 1.000439 | 0.4666064
783 | K0.5Na0.5Nb1-xTaxO3 x=0.1 | 130 | 1120 | 0.354 | 31.0435 | 3.005 | 1.195 | 4.165 | 15 | 0.845 | 0.85 | 1.02 | 457.3 | 57.77784 | 354 | 1.3035 | 2.2 | 3.5 | 178.5 | 3.17 | 0.06666667 | 34.86 | 200 | 1.515 | 1.965 | 2.6 | 2.785 | 50.65 | 33.755 | 3.5 | 4.8093 | 4.8093 | 4.8093 | 0.05 | 2.028 | 101.7102 | 6.983 | 0.95 | 1.745 | 44.2 | 2.021 | 1.59 | 7.623 | 673.55 | 36.796932 | 2794.2 | 5.7636 | 3.3 | 5.1 | 134 | 2.763 | 0.1131222 | 10.832 | 145 | 0.64 | 1.9119 | 1.861 | 2.13 | 80.69 | 15.44 | 5.1 | 3.30049 | 3.30049 | 3.30049 | 0.17 | 1.0131 | 0.463097
784 | x=0.3 | 160 | 1120 | 0.354 | 31.0435 | 3.005 | 1.195 | 4.165 | 15 | 0.845 | 0.85 | 1.02 | 457.3 | 57.77784 | 354 | 1.3035 | 2.2 | 3.5 | 178.5 | 3.17 | 0.06666667 | 34.86 | 200 | 1.515 | 1.965 | 2.6 | 2.785 | 50.65 | 33.755 | 3.5 | 4.8093 | 4.8093 | 4.8093 | 0.05 | 2.244 | 119.3186 | 7.549 | 0.95 | 1.735 | 50.6 | 2.003 | 1.57 | 7.729 | 693.05 | 37.830796 | 2900.6 | 5.0028 | 3.3 | 5.3 | 134 | 2.769 | 0.09881423 | 10.836 | 145 | 0.64 | 1.9137 | 1.863 | 2.13 | 69.67 | 14.92 | 5.3 | 3.30067 | 3.30067 | 3.30067 | 0.17 | 1.0131 | 0.463097
785 | x=0.5 | 75 | 1120 | 0.354 | 31.0435 | 3.005 | 1.195 | 4.165 | 15 | 0.845 | 0.85 | 1.02 | 457.3 | 57.77784 | 354 | 1.3035 | 2.2 | 3.5 | 178.5 | 3.17 | 0.06666667 | 34.86 | 200 | 1.515 | 1.965 | 2.6 | 2.785 | 50.65 | 33.755 | 3.5 | 4.8093 | 4.8093 | 4.8093 | 0.05 | 2.46 | 136.927 | 8.115 | 0.95 | 1.725 | 57 | 1.985 | 1.55 | 7.835 | 712.55 | 38.86466 | 3007 | 4.242 | 3.3 | 5.5 | 134 | 2.775 | 0.0877193 | 10.84 | 145 | 0.64 | 1.9155 | 1.865 | 2.13 | 58.65 | 14.4 | 5.5 | 3.30085 | 3.30085 | 3.30085 | 0.17 | 1.0131 | 0.463097
786 | 0.96K0.5Na0.5NbO3-0.04Sr(Al0.5Nb0.5)O3 | 105 | 1120 | 0.41184 | 33.30656 | 3.1276 | 1.2028 | 4.1152 | 15.92 | 0.8564 | 0.856 | 1.048 | 460.988 | 57.5601264 | 381.56 | 1.29492 | 2.226 | 3.56 | 179.04 | 3.1716 | 0.06532663 | 34.8232 | 200 | 1.512 | 1.97112 | 2.6012 | 2.7848 | 48.8252 | 33.4248 | 3.56 | 4.860324 | 4.860324 | 4.860324 | 0.05 | 1.8876 | 91.58752 | 6.6474 | 0.956 | 1.7552 | 40.44 | 2.0222 | 1.598 | 7.4864 | 662.076 | 36.1212928 | 2704.84 | 6.0939 | 3.304 | 4.96 | 133.82 | 2.7383 | 0.1226508 | 10.8134 | 144.6 | 0.6379 | 1.9058 | 1.8578 | 2.1296 | 85.328 | 15.522 | 4.96 | 3.315382 | 3.315382 | 3.315382 | 0.1682 | 1.013103 | 0.4615774
787 | 0.98K0.5Na0.5NbO3-0.02Sr(Al0.5Nb0.5)O3 | 130 | 1215 | 0.38292 | 32.17503 | 3.0663 | 1.1989 | 4.1401 | 15.46 | 0.8507 | 0.853 | 1.034 | 459.144 | 57.6689832 | 367.78 | 1.29921 | 2.213 | 3.53 | 178.77 | 3.1708 | 0.06597671 | 34.8416 | 200 | 1.5135 | 1.96806 | 2.6006 | 2.7849 | 49.7376 | 33.5899 | 3.53 | 4.834812 | 4.834812 | 4.834812 | 0.05 | 1.9038 | 92.24676 | 6.6737 | 0.953 | 1.7526 | 40.72 | 2.0261 | 1.599 | 7.5282 | 662.938 | 36.2006464 | 2722.92 | 6.11895 | 3.302 | 4.98 | 133.91 | 2.74915 | 0.1222986 | 10.8217 | 144.8 | 0.63895 | 1.9084 | 1.8589 | 2.1298 | 85.764 | 15.611 | 4.98 | 3.307891 | 3.307891 | 3.307891 | 0.1691 | 1.013102 | 0.4623372
788 | 0.96(K0.5Na0.5)(Nb0.965Sb0.035)-0.01CaZrO3-0.03(Bi0.5K0.5)HfO3 | 300 | 1090 | 0.40664 | 33.92371 | 3.1814 | 1.2002 | 4.12815 | 16.13 | 0.867 | 0.8665 | 1.04425 | 461.7375 | 57.70268685 | 364.165 | 1.30466 | 2.268 | 3.55 | 178.425 | 3.158505 | 0.06633602 | 34.73635 | 199.5 | 1.50785 | 1.96892 | 2.59585 | 2.781 | 50.7432 | 33.4241 | 3.55 | 4.852842 | 4.844487 | 4.802292 | 0.06125 | 1.8942152 | 92.7441384 | 6.5797464 | 0.9234152 | 1.704424 | 40.71376 | 1.9566824 | 1.541624 | 7.277788 | 644.607552 | 35.52304 | 2638.39984 | 5.73431072 | 3.202788 | 4.8788 | 130.38136 | 2.6783444 | 0.1181124 | 10.6373296 | 141.0152 | 0.6239496 | 1.85403968 | 1.8077248 | 2.0707608 | 80.61276 | 15.231656 | 4.8788 | 3.20017408 | 3.20017408 | 3.29837084 | 0.165376 | 1.018686 | 0.4514831
789 | (K0.45Na0.55)0.98Li0.02Nb0.76Ta0.18Sb0.06O3 | 390 | 1120 | 0.34852 | 30.56145 | 2.9705 | 1.2061 | 4.1429 | 14.76 | 0.8461 | 0.853 | 1.0322 | 458.558 | 57.1875012 | 355.98 | 1.34255 | 2.182 | 3.47 | 177.39 | 3.1388 | 0.06775068 | 34.4232 | 198.9 | 1.4999 | 1.95502 | 2.586 | 2.7741 | 50.829 | 33.5665 | 3.47 | 4.783314 | 4.783314 | 4.783314 | 0.05 | 2.1354 | 110.4842 | 7.4068 | 0.9722 | 1.765 | 47.36 | 2.0204 | 1.6 | 7.3762 | 691.544 | 37.7828692 | 2726.54 | 5.29116 | 3.48 | 5.18 | 134.42 | 2.7057 | 0.1055743 | 11.2734 | 145 | 0.6472 | 1.91634 | 1.872 | 2.142 | 77.29 | 14.686 | 5.18 | 3.360958 | 3.360958 | 3.778918 | 0.2078 | 1.004244 | 0.4683068
790 | (K0.45Na0.55)0.98Li0.02Nb0.76Ta0.18Sb0.06O3 | 396 | 1130 | 0.34852 | 30.56145 | 2.9705 | 1.2061 | 4.1429 | 14.76 | 0.8461 | 0.853 | 1.0322 | 458.558 | 57.1875012 | 355.98 | 1.34255 | 2.182 | 3.47 | 177.39 | 3.1388 | 0.06775068 | 34.4232 | 198.9 | 1.4999 | 1.95502 | 2.586 | 2.7741 | 50.829 | 33.5665 | 3.47 | 4.783314 | 4.783314 | 4.783314 | 0.05 | 2.1354 | 110.4842 | 7.4068 | 0.9722 | 1.765 | 47.36 | 2.0204 | 1.6 | 7.3762 | 691.544 | 37.7828692 | 2726.54 | 5.29116 | 3.48 | 5.18 | 134.42 | 2.7057 | 0.1055743 | 11.2734 | 145 | 0.6472 | 1.91634 | 1.872 | 2.142 | 77.29 | 14.686 | 5.18 | 3.360958 | 3.360958 | 3.778918 | 0.2078 | 1.004244 | 0.4683068
791 | (K0.45Na0.55)0.98Li0.02Nb0.76Ta0.18Sb0.06O3 | 370 | 1135 | 0.34852 | 30.56145 | 2.9705 | 1.2061 | 4.1429 | 14.76 | 0.8461 | 0.853 | 1.0322 | 458.558 | 57.1875012 | 355.98 | 1.34255 | 2.182 | 3.47 | 177.39 | 3.1388 | 0.06775068 | 34.4232 | 198.9 | 1.4999 | 1.95502 | 2.586 | 2.7741 | 50.829 | 33.5665 | 3.47 | 4.783314 | 4.783314 | 4.783314 | 0.05 | 2.1354 | 110.4842 | 7.4068 | 0.9722 | 1.765 | 47.36 | 2.0204 | 1.6 | 7.3762 | 691.544 | 37.7828692 | 2726.54 | 5.29116 | 3.48 | 5.18 | 134.42 | 2.7057 | 0.1055743 | 11.2734 | 145 | 0.6472 | 1.91634 | 1.872 | 2.142 | 77.29 | 14.686 | 5.18 | 3.360958 | 3.360958 | 3.778918 | 0.2078 | 1.004244 | 0.4683068
792 | (K0.45Na0.55)0.98Li0.02Nb0.76Ta0.18Sb0.06O3 | 352 | 1140 | 0.34852 | 30.56145 | 2.9705 | 1.2061 | 4.1429 | 14.76 | 0.8461 | 0.853 | 1.0322 | 458.558 | 57.1875012 | 355.98 | 1.34255 | 2.182 | 3.47 | 177.39 | 3.1388 | 0.06775068 | 34.4232 | 198.9 | 1.4999 | 1.95502 | 2.586 | 2.7741 | 50.829 | 33.5665 | 3.47 | 4.783314 | 4.783314 | 4.783314 | 0.05 | 2.1354 | 110.4842 | 7.4068 | 0.9722 | 1.765 | 47.36 | 2.0204 | 1.6 | 7.3762 | 691.544 | 37.7828692 | 2726.54 | 5.29116 | 3.48 | 5.18 | 134.42 | 2.7057 | 0.1055743 | 11.2734 | 145 | 0.6472 | 1.91634 | 1.872 | 2.142 | 77.29 | 14.686 | 5.18 | 3.360958 | 3.360958 | 3.778918 | 0.2078 | 1.004244 | 0.4683068
793 | (K0.45Na0.55)0.98Li0.02Nb0.76Ta0.18Sb0.06O3 | 320 | 1150 | 0.34852 | 30.56145 | 2.9705 | 1.2061 | 4.1429 | 14.76 | 0.8461 | 0.853 | 1.0322 | 458.558 | 57.1875012 | 355.98 | 1.34255 | 2.182 | 3.47 | 177.39 | 3.1388 | 0.06775068 | 34.4232 | 198.9 | 1.4999 | 1.95502 | 2.586 | 2.7741 | 50.829 | 33.5665 | 3.47 | 4.783314 | 4.783314 | 4.783314 | 0.05 | 2.1354 | 110.4842 | 7.4068 | 0.9722 | 1.765 | 47.36 | 2.0204 | 1.6 | 7.3762 | 691.544 | 37.7828692 | 2726.54 | 5.29116 | 3.48 | 5.18 | 134.42 | 2.7057 | 0.1055743 | 11.2734 | 145 | 0.6472 | 1.91634 | 1.872 | 2.142 | 77.29 | 14.686 | 5.18 | 3.360958 | 3.360958 | 3.778918 | 0.2078 | 1.004244 | 0.4683068
794 | (K0.45Na0.55)0.98Li0.02Nb0.76Ta0.18Sb0.06O3 | 310 | 1120 | 0.34852 | 30.56145 | 2.9705 | 1.2061 | 4.1429 | 14.76 | 0.8461 | 0.853 | 1.0322 | 458.558 | 57.1875012 | 355.98 | 1.34255 | 2.182 | 3.47 | 177.39 | 3.1388 | 0.06775068 | 34.4232 | 198.9 | 1.4999 | 1.95502 | 2.586 | 2.7741 | 50.829 | 33.5665 | 3.47 | 4.783314 | 4.783314 | 4.783314 | 0.05 | 2.1354 | 110.4842 | 7.4068 | 0.9722 | 1.765 | 47.36 | 2.0204 | 1.6 | 7.3762 | 691.544 | 37.7828692 | 2726.54 | 5.29116 | 3.48 | 5.18 | 134.42 | 2.7057 | 0.1055743 | 11.2734 | 145 | 0.6472 | 1.91634 | 1.872 | 2.142 | 77.29 | 14.686 | 5.18 | 3.360958 | 3.360958 | 3.778918 | 0.2078 | 1.004244 | 0.4683068
795 | 0.96(K0.48Na0.52)1+xNb0.93Sb0.02Ta0.05O3–0.04Bi0.5(K0.12Na0.88)0.5ZrO3 x=0 | 363 | 1090 | 0.4090464 | 34.1705088 | 3.185168 | 1.192 | 4.103384 | 16.1456 | 0.873312 | 0.87368 | 1.048024 | 464.2836 | 57.4026 | 358.7112 | 1.40712 | 2.282 | 3.5232 | 176.6568 | 3.118668 | 0.06689129 | 33.995112 | 198.128 | 1.4986 | 1.958056 | 2.576392 | 2.766176 | 51.5836 | 32.710928 | 3.5232 | 4.81879168 | 4.80765168 | 4.75139168 | 0.065 | 1.97696 | 97.6185408 | 6.889008 | 0.958304 | 1.76368 | 42.688 | 2.014592 | 1.59296 | 7.450096 | 671.59008 | 36.81591 | 2706.6256 | 5.7137696 | 3.3456 | 5.048 | 134.5744 | 2.744936 | 0.1161919 | 11.099296 | 145.4 | 0.645504 | 1.9136624 | 1.867744 | 2.13864 | 82.07376 | 15.48848 | 5.048 | 3.31703392 | 3.31703392 | 3.52738112 | 0.180496 | 1.00463 | 0.4670796
796 | x=0.005 | 376 | 1095 | 0.410731008 | 34.31797 | 3.19949696 | 1.197712 | 4.12329248 | 16.216832 | 0.87737664 | 0.8777696 | 1.05293728 | 466.486032 | 57.67866 | 360.413664 | 1.413552 | 2.29256 | 3.539904 | 177.508896 | 3.13378416 | 0.06689346 | 34.16031264 | 199.08416 | 1.505848 | 1.96745632 | 2.58881824 | 2.77950272 | 51.827152 | 32.87110016 | 3.539904 | 4.841777 | 4.830637 | 4.774377 | 0.06524 | 1.97696 | 97.6185408 | 6.889008 | 0.958304 | 1.76368 | 42.688 | 2.014592 | 1.59296 | 7.450096 | 671.59008 | 36.81591 | 2706.6256 | 5.7137696 | 3.3456 | 5.048 | 134.5744 | 2.744936 | 0.1161919 | 11.099296 | 145.4 | 0.645504 | 1.9136624 | 1.867744 | 2.13864 | 82.07376 | 15.48848 | 5.048 | 3.31703392 | 3.31703392 | 3.52738112 | 0.180496 | 1.007158 | 0.4670796
797 | x=0.01 | 383 | 1100 | 0.412415616 | 34.46543 | 3.21382592 | 1.203424 | 4.14320096 | 16.288064 | 0.88144128 | 0.8818592 | 1.05785056 | 468.688464 | 57.95471 | 362.116128 | 1.419984 | 2.30312 | 3.556608 | 178.360992 | 3.14890032 | 0.06689561 | 34.32551328 | 200.04032 | 1.513096 | 1.97685664 | 2.60124448 | 2.79282944 | 52.070704 | 33.03127232 | 3.556608 | 4.864762 | 4.853622 | 4.797362 | 0.06548 | 1.97696 | 97.6185408 | 6.889008 | 0.958304 | 1.76368 | 42.688 | 2.014592 | 1.59296 | 7.450096 | 671.59008 | 36.81591 | 2706.6256 | 5.7137696 | 3.3456 | 5.048 | 134.5744 | 2.744936 | 0.1161919 | 11.099296 | 145.4 | 0.645504 | 1.9136624 | 1.867744 | 2.13864 | 82.07376 | 15.48848 | 5.048 | 3.31703392 | 3.31703392 | 3.52738112 | 0.180496 | 1.009686 | 0.4670796
798 | x=0.02 | 396 | 1120 | 0.415784832 | 34.76036 | 3.24248384 | 1.214848 | 4.18301792 | 16.430528 | 0.88957056 | 0.8900384 | 1.06767712 | 473.093328 | 58.50682 | 365.521056 | 1.432848 | 2.32424 | 3.590016 | 180.065184 | 3.17913264 | 0.06689986 | 34.65591456 | 201.95264 | 1.527592 | 1.99565728 | 2.62609696 | 2.81948288 | 52.557808 | 33.35161664 | 3.590016 | 4.910732 | 4.899592 | 4.843332 | 0.06596 | 1.97696 | 97.6185408 | 6.889008 | 0.958304 | 1.76368 | 42.688 | 2.014592 | 1.59296 | 7.450096 | 671.59008 | 36.81591 | 2706.6256 | 5.7137696 | 3.3456 | 5.048 | 134.5744 | 2.744936 | 0.1161919 | 11.099296 | 145.4 | 0.645504 | 1.9136624 | 1.867744 | 2.13864 | 82.07376 | 15.48848 | 5.048 | 3.31703392 | 3.31703392 | 3.52738112 | 0.180496 | 1.014741 | 0.4670796
799 | x=0.025 | 400 | 1130 | 0.41746944 | 34.90782048 | 3.2568128 | 1.22056 | 4.2029264 | 16.50176 | 0.8936352 | 0.894128 | 1.0725904 | 475.29576 | 58.78288 | 367.22352 | 1.43928 | 2.3348 | 3.60672 | 180.91728 | 3.1942488 | 0.06690195 | 34.8211152 | 202.9088 | 1.53484 | 2.0050576 | 2.6385232 | 2.8328096 | 52.80136 | 33.5117888 | 3.60672 | 4.933716928 | 4.922576928 | 4.866316928 | 0.0662 | 1.97696 | 97.6185408 | 6.889008 | 0.958304 | 1.76368 | 42.688 | 2.014592 | 1.59296 | 7.450096 | 671.59008 | 36.81591 | 2706.6256 | 5.7137696 | 3.3456 | 5.048 | 134.5744 | 2.744936 | 0.1161919 | 11.099296 | 145.4 | 0.645504 | 1.9136624 | 1.867744 | 2.13864 | 82.07376 | 15.48848 | 5.048 | 3.31703392 | 3.31703392 | 3.52738112 | 0.180496 | 1.017269 | 0.4670796
800 | x=0.03 | 415 | 1130 | 0.419154048 | 35.05528 | 3.27114176 | 1.226272 | 4.22283488 | 16.572992 | 0.89769984 | 0.8982176 | 1.07750368 | 477.498192 | 59.05894 | 368.925984 | 1.445712 | 2.34536 | 3.623424 | 181.769376 | 3.20936496 | 0.06690403 | 34.98631584 | 203.86496 | 1.542088 | 2.01445792 | 2.65094944 | 2.84613632 | 53.044912 | 33.67196096 | 3.623424 | 4.956702 | 4.945562 | 4.889302 | 0.06644 | 1.97696 | 97.6185408 | 6.889008 | 0.958304 | 1.76368 | 42.688 | 2.014592 | 1.59296 | 7.450096 | 671.59008 | 36.81591 | 2706.6256 | 5.7137696 | 3.3456 | 5.048 | 134.5744 | 2.744936 | 0.1161919 | 11.099296 | 145.4 | 0.645504 | 1.9136624 | 1.867744 | 2.13864 | 82.07376 | 15.48848 | 5.048 | 3.31703392 | 3.31703392 | 3.52738112 | 0.180496 | 1.019797 | 0.4670796
801 | x=0.035 | 76 | 1135 | 0.420838656 | 35.20275 | 3.28547072 | 1.231984 | 4.24274336 | 16.644224 | 0.90176448 | 0.9023072 | 1.08241696 | 479.700624 | 59.33499 | 370.628448 | 1.452144 | 2.35592 | 3.640128 | 182.621472 | 3.22448112 | 0.06690609 | 35.15151648 | 204.82112 | 1.549336 | 2.02385824 | 2.66337568 | 2.85946304 | 53.288464 | 33.83213312 | 3.640128 | 4.979687 | 4.968547 | 4.912287 | 0.06668 | 1.97696 | 97.6185408 | 6.889008 | 0.958304 | 1.76368 | 42.688 | 2.014592 | 1.59296 | 7.450096 | 671.59008 | 36.81591 | 2706.6256 | 5.7137696 | 3.3456 | 5.048 | 134.5744 | 2.744936 | 0.1161919 | 11.099296 | 145.4 | 0.645504 | 1.9136624 | 1.867744 | 2.13864 | 82.07376 | 15.48848 | 5.048 | 3.31703392 | 3.31703392 | 3.52738112 | 0.180496 | 1.022325 | 0.4670796
802 | 0.961(K0.48Na0.52)NbO3−0.004BiInO3−0.035(Bi0.5Na0.5)ZrO3 | 317 | 1080 | 0.41330256 | 34.41856602 | 3.1995122 | 1.191985 | 4.0994936 | 16.23824 | 0.8753598 | 0.875372 | 1.0499746 | 464.74269 | 57.38564 | 359.03598 | 1.4133585 | 2.28815 | 3.52578 | 176.55972 | 3.1156917 | 0.06687917 | 33.9488598 | 198.0212 | 1.49758 | 1.9578124 | 2.5750918 | 2.7651254 | 51.64984 | 32.6488262 | 3.52578 | 4.820374972 | 4.808399472 | 4.747919972 | 0.066125 | 1.91972 | 92.934786 | 6.69833 | 0.95321 | 1.75955 | 40.997 | 2.01685 | 1.5934 | 7.5036 | 663.245 | 36.45786427 | 2710.196 | 5.971842 | 3.2963 | 5 | 134.449 | 2.759435 | 0.1209113 | 10.96137 | 145.39 | 0.64344 | 1.911874 | 1.8639 | 2.13464 | 84.3927 | 15.7522 | 5 | 3.2978136 | 3.2978136 | 3.3716138 | 0.16824 | 1.005298 | 0.4655861
803 | (1–x)(K0.5Na0.5)NbO3−xBiFeO3 x=0.005 | 130 | 1065 | 0.36878 | 31.9331825 | 3.056675 | 1.195925 | 4.155425 | 15.34 | 0.851475 | 0.85525 | 1.0258 | 458.53 | 57.7732345 | 354.95 | 1.3171775 | 2.2205 | 3.5125 | 178.3675 | 3.164135 | 0.06649283 | 34.79225 | 199.8 | 1.512575 | 1.965475 | 2.59785 | 2.783175 | 50.85325 | 33.623225 | 3.5125 | 4.8186235 | 4.8158385 | 4.8017735 | 0.05375 | 1.91705 | 92.720705 | 6.69365 | 0.9489 | 1.74705 | 40.925 | 2.0282 | 1.601 | 7.55355 | 664.2775 | 36.23446165 | 2736.335 | 6.11373 | 3.30225 | 4.995 | 133.91 | 2.75675 | 0.1225412 | 10.8113 | 144.975 | 0.6397875 | 1.91024 | 1.85895 | 2.12915 | 85.8475 | 15.6635 | 4.995 | 3.2982305 | 3.2982305 | 3.2982305 | 0.17 | 1.012358 | 0.4629432
804 | x=0.01 | 172 | 1065 | 0.38356 | 32.822865 | 3.10835 | 1.19685 | 4.14585 | 15.68 | 0.85795 | 0.8605 | 1.0316 | 459.76 | 57.768629 | 355.9 | 1.330855 | 2.241 | 3.525 | 178.235 | 3.15827 | 0.06632653 | 34.7245 | 199.6 | 1.51015 | 1.96595 | 2.5957 | 2.78135 | 51.0565 | 33.49145 | 3.525 | 4.827947 | 4.822377 | 4.794247 | 0.0575 | 1.9141 | 92.53541 | 6.6873 | 0.9478 | 1.7441 | 40.85 | 2.0264 | 1.602 | 7.5371 | 664.755 | 36.1889233 | 2731.67 | 6.08346 | 3.3045 | 4.99 | 133.82 | 2.7535 | 0.1231334 | 10.7926 | 144.95 | 0.639575 | 1.90948 | 1.8579 | 2.1283 | 85.495 | 15.627 | 4.99 | 3.296061 | 3.296061 | 3.296061 | 0.17 | 1.011617 | 0.4627894
805 | x=0.02 | 57 | 1065 | 0.41312 | 34.60223 | 3.2117 | 1.1987 | 4.1267 | 16.36 | 0.8709 | 0.871 | 1.0432 | 462.22 | 57.759418 | 357.8 | 1.35821 | 2.282 | 3.55 | 177.97 | 3.14654 | 0.06601467 | 34.589 | 199.2 | 1.5053 | 1.9669 | 2.5914 | 2.7777 | 51.463 | 33.2279 | 3.55 | 4.846594 | 4.835454 | 4.779194 | 0.065 | 1.9082 | 92.16482 | 6.6746 | 0.9456 | 1.7382 | 40.7 | 2.0228 | 1.604 | 7.5042 | 665.71 | 36.0978466 | 2722.34 | 6.02292 | 3.309 | 4.98 | 133.64 | 2.747 | 0.1243243 | 10.7552 | 144.9 | 0.63915 | 1.90796 | 1.8558 | 2.1266 | 84.79 | 15.554 | 4.98 | 3.291722 | 3.291722 | 3.291722 | 0.17 | 1.010133 | 0.4624819
806 | 0.955(Na0.5K0.5)1−xLix(Nb0.96Sb0.04)O3–0.035(Bi0.5Na0.5)0.9(Sr)0.1ZrO3–0.01BaZrO3 x=0 | 300 | 1070 | 0.425381 | 34.97999425 | 3.2164575 | 1.1990775 | 4.11548 | 16.4985 | 0.8694525 | 0.86835 | 1.0509375 | 462.559575 | 57.71061 | 366.11175 | 1.35648025 | 2.27335 | 3.56175 | 177.939 | 3.14579525 | 0.06524836 | 34.5018575 | 199.205 | 1.50608 | 1.967683 | 2.5900225 | 2.7764975 | 50.799005 | 33.2185575 | 3.56175 | 4.8371511 | 4.82837835 | 4.7840736 | 0.0618125 | 1.93157 | 93.9321508 | 6.814428 | 0.965484 | 1.77473 | 41.337 | 2.019352 | 1.60246 | 7.326476 | 670.11918 | 36.76211 | 2643.1066 | 5.8188936 | 3.4011 | 5 | 134.7624 | 2.724916 | 0.1198684 | 11.253556 | 145.45 | 0.648184 | 1.9145384 | 1.870994 | 2.14304 | 84.81226 | 15.45138 | 5 | 3.33577412 | 3.33577412 | 3.68805032 | 0.192266 | 1.005909 | 0.4690188
807 | x=0.02 | 247 | 1070 | 0.4201476 | 34.5196365 | 3.18351 | 1.209678 | 4.0943745 | 16.2693 | 0.870503 | 0.871215 | 1.0625885 | 463.760965 | 57.14684 | 368.00265 | 1.393773 | 2.25616 | 3.5331 | 176.87895 | 3.11599925 | 0.06616757 | 34.0847135 | 198.1545 | 1.4916595 | 1.9581521 | 2.5766525 | 2.766088 | 50.96995 | 33.03854 | 3.5331 | 4.81233447 | 4.80356172 | 4.75925697 | 0.0618125 | 1.93157 | 93.9321508 | 6.814428 | 0.965484 | 1.77473 | 41.337 | 2.019352 | 1.60246 | 7.326476 | 670.11918 | 36.76211 | 2643.1066 | 5.8188936 | 3.4011 | 5 | 134.7624 | 2.724916 | 0.1198684 | 11.253556 | 145.45 | 0.648184 | 1.9145384 | 1.870994 | 2.14304 | 84.81226 | 15.45138 | 5 | 3.33577412 | 3.33577412 | 3.68805032 | 0.192266 | 1.000887 | 0.4690188
808 | x=0.04 | 200 | 1070 | 0.4149142 | 34.05927875 | 3.1505625 | 1.2202785 | 4.073269 | 16.0401 | 0.8715535 | 0.87408 | 1.0742395 | 464.962355 | 56.58306 | 369.89355 | 1.43106575 | 2.23897 | 3.50445 | 175.8189 | 3.08620325 | 0.06711305 | 33.6675695 | 197.104 | 1.477239 | 1.9486212 | 2.5632825 | 2.7556785 | 51.140895 | 32.8585225 | 3.50445 | 4.78751784 | 4.77874509 | 4.73444034 | 0.0618125 | 1.93157 | 93.9321508 | 6.814428 | 0.965484 | 1.77473 | 41.337 | 2.019352 | 1.60246 | 7.326476 | 670.11918 | 36.76211 | 2643.1066 | 5.8188936 | 3.4011 | 5 | 134.7624 | 2.724916 | 0.1198684 | 11.253556 | 145.45 | 0.648184 | 1.9145384 | 1.870994 | 2.14304 | 84.81226 | 15.45138 | 5 | 3.33577412 | 3.33577412 | 3.68805032 | 0.192266 | 0.9958641 | 0.4690188
809 | (1-x)K0.5Na0.5NbO3–xBaAl0.5Nb0.5O3 x=0.01 | 88 | 1080 | 0.37496 | 32.106335 | 3.05075 | 1.19745 | 4.15685 | 15.41 | 0.84735 | 0.8505 | 1.0288 | 457.756 | 57.8490156 | 360.44 | 1.299775 | 2.2065 | 3.525 | 178.695 | 3.17232 | 0.06554186 | 34.893 | 200.15 | 1.51595 | 1.96825 | 2.6011 | 2.78565 | 50.283 | 33.81445 | 3.525 | 4.811487 | 4.811487 | 4.811487 | 0.05 | 1.9119 | 92.57638 | 6.68685 | 0.9515 | 1.7513 | 40.86 | 2.02805 | 1.5995 | 7.5491 | 663.369 | 36.2403232 | 2731.96 | 6.131475 | 3.301 | 4.99 | 133.955 | 2.754575 | 0.1221243 | 10.82585 | 144.9 | 0.639475 | 1.9097 | 1.85945 | 2.1299 | 85.982 | 15.6555 | 4.99 | 3.3041455 | 3.3041455 | 3.3041455 | 0.16955 | 1.013695 | 0.4627171
810 | x=0.02 | 95 | 1080 | 0.39592 | 33.16917 | 3.0965 | 1.1999 | 4.1487 | 15.82 | 0.8497 | 0.851 | 1.0376 | 458.212 | 57.9201912 | 366.88 | 1.29605 | 2.213 | 3.55 | 178.89 | 3.17464 | 0.06447535 | 34.926 | 200.3 | 1.5169 | 1.9715 | 2.6022 | 2.7863 | 49.916 | 33.8739 | 3.55 | 4.813674 | 4.813674 | 4.813674 | 0.05 | 1.9038 | 92.24676 | 6.6737 | 0.953 | 1.7526 | 40.72 | 2.0261 | 1.599 | 7.5282 | 662.938 | 36.2006464 | 2722.92 | 6.11895 | 3.302 | 4.98 | 133.91 | 2.74915 | 0.1222986 | 10.8217 | 144.8 | 0.63895 | 1.9084 | 1.8589 | 2.1298 | 85.764 | 15.611 | 4.98 | 3.307891 | 3.307891 | 3.307891 | 0.1691 | 1.014291 | 0.4623372
811 | x=0.05 | 67 | 1080 | 0.4588 | 36.357675 | 3.23375 | 1.20725 | 4.12425 | 17.05 | 0.85675 | 0.8525 | 1.064 | 459.58 | 58.133718 | 386.2 | 1.284875 | 2.2325 | 3.625 | 179.475 | 3.1816 | 0.06158358 | 35.025 | 200.75 | 1.51975 | 1.98125 | 2.6055 | 2.78825 | 48.815 | 34.05225 | 3.625 | 4.820235 | 4.820235 | 4.820235 | 0.05 | 1.8795 | 91.2579 | 6.63425 | 0.9575 | 1.7565 | 40.3 | 2.02025 | 1.5975 | 7.4655 | 661.645 | 36.081616 | 2695.8 | 6.081375 | 3.305 | 4.95 | 133.775 | 2.732875 | 0.1228288 | 10.80925 | 144.5 | 0.637375 | 1.9045 | 1.85725 | 2.1295 | 85.11 | 15.4775 | 4.95 | 3.3191275 | 3.3191275 | 3.3191275 | 0.16775 | 1.01608 | 0.4611975
812 | (1-x)(K0.5Na0.5)(Nb0.955Sb0.045)O3-xBi0.5(Na0.5K0.5)0.5Zr0.8Sn0.1Hf0.1O3 x=0.02 | 250 | 1090 | 0.38356 | 32.822865 | 3.10835 | 1.19685 | 4.14585 | 15.68 | 0.85795 | 0.8605 | 1.0316 | 459.76 | 57.768629 | 355.9 | 1.330855 | 2.241 | 3.525 | 178.235 | 3.15827 | 0.06632653 | 34.7245 | 199.6 | 1.51015 | 1.96595 | 2.5957 | 2.78135 | 51.0565 | 33.49145 | 3.525 | 4.827947 | 4.822377 | 4.794247 | 0.0575 | 1.937535 | 94.3738844 | 6.850809 | 0.967757 | 1.77236 | 41.505 | 2.028671 | 1.60983 | 7.325198 | 671.34459 | 36.79115 | 2645.1683 | 5.9174578 | 3.4319 | 5.002 | 134.5167 | 2.7157005 | 0.1199855 | 11.220433 | 145.18 | 0.646812 | 1.9141622 | 1.869517 | 2.14128 | 86.10648 | 15.31889 | 5.002 | 3.34855146 | 3.34855146 | 3.68480166 | 0.197623 | 1.008008 | 0.468026
813 | x=0.03 | 375 | 1090 | 0.39834 | 33.7125475 | 3.160025 | 1.197775 | 4.136275 | 16.02 | 0.864425 | 0.86575 | 1.0374 | 460.99 | 57.7640235 | 356.85 | 1.3445325 | 2.2615 | 3.5375 | 178.1025 | 3.152405 | 0.06616729 | 34.65675 | 199.4 | 1.507725 | 1.966425 | 2.59355 | 2.779525 | 51.25975 | 33.359675 | 3.5375 | 4.8372705 | 4.8289155 | 4.7867205 | 0.06125 | 1.9384275 | 94.4588366 | 6.8521885 | 0.9683105 | 1.77454 | 41.5325 | 2.0255315 | 1.607995 | 7.311247 | 671.294135 | 36.83208 | 2638.58495 | 5.8672317 | 3.43035 | 5.003 | 134.61755 | 2.71593825 | 0.1196653 | 11.2507245 | 145.27 | 0.647518 | 1.9143483 | 1.8704505 | 2.14242 | 85.68172 | 15.333085 | 5.003 | 3.34997869 | 3.34997869 | 3.69761899 | 0.1972595 | 1.006813 | 0.4685369
814 | x=0.035 | 460 | 1090 | 0.40573 | 34.15738875 | 3.1858625 | 1.1982375 | 4.1314875 | 16.19 | 0.8676625 | 0.868375 | 1.0403 | 461.605 | 57.76172075 | 357.325 | 1.35137125 | 2.27175 | 3.54375 | 178.03625 | 3.1494725 | 0.06609018 | 34.622875 | 199.3 | 1.5065125 | 1.9666625 | 2.592475 | 2.7786125 | 51.361375 | 33.2937875 | 3.54375 | 4.84193225 | 4.83218475 | 4.78295725 | 0.063125 | 1.93887375 | 94.5013127 | 6.85287825 | 0.96858725 | 1.77563 | 41.54625 | 2.02396175 | 1.6070775 | 7.3042715 | 671.2689075 | 36.85254 | 2635.293275 | 5.84211865 | 3.429575 | 5.0035 | 134.667975 | 2.716057125 | 0.1195054 | 11.26587025 | 145.315 | 0.647871 | 1.91444135 | 1.87091725 | 2.14299 | 85.46934 | 15.3401825 | 5.0035 | 3.350692305 | 3.350692305 | 3.704027655 | 0.19707775 | 1.006215 | 0.4687923
815 | x=0.04 | 410 | 1090 | 0.41312 | 34.60223 | 3.2117 | 1.1987 | 4.1267 | 16.36 | 0.8709 | 0.871 | 1.0432 | 462.22 | 57.759418 | 357.8 | 1.35821 | 2.282 | 3.55 | 177.97 | 3.14654 | 0.06601467 | 34.589 | 199.2 | 1.5053 | 1.9669 | 2.5914 | 2.7777 | 51.463 | 33.2279 | 3.55 | 4.846594 | 4.835454 | 4.779194 | 0.065 | 1.93932 | 94.5437888 | 6.853568 | 0.968864 | 1.77672 | 41.56 | 2.022392 | 1.60616 | 7.297296 | 671.24368 | 36.87301 | 2632.0016 | 5.8170056 | 3.4288 | 5.004 | 134.7184 | 2.716176 | 0.1193455 | 11.281016 | 145.36 | 0.648224 | 1.9145344 | 1.871384 | 2.14356 | 85.25696 | 15.34728 | 5.004 | 3.35140592 | 3.35140592 | 3.71043632 | 0.196896 | 1.005618 | 0.4690478
816 | x=0.045 | 300 | 1090 | 0.42051 | 35.04707125 | 3.2375375 | 1.1991625 | 4.1219125 | 16.53 | 0.8741375 | 0.873625 | 1.0461 | 462.835 | 57.75711525 | 358.275 | 1.36504875 | 2.29225 | 3.55625 | 177.90375 | 3.1436075 | 0.06594071 | 34.555125 | 199.1 | 1.5040875 | 1.9671375 | 2.590325 | 2.7767875 | 51.564625 | 33.1620125 | 3.55625 | 4.85125575 | 4.83872325 | 4.77543075 | 0.066875 | 1.93976625 | 94.5862649 | 6.85425775 | 0.96914075 | 1.77781 | 41.57375 | 2.02082225 | 1.6052425 | 7.2903205 | 671.2184525 | 36.89347 | 2628.709925 | 5.79189255 | 3.428025 | 5.0045 | 134.768825 | 2.716294875 | 0.1191858 | 11.29616175 | 145.405 | 0.648577 | 1.91462745 | 1.87185075 | 2.14413 | 85.04458 | 15.3543775 | 5.0045 | 3.352119535 | 3.352119535 | 3.716844985 | 0.19671425 | 1.005021 | 0.4693032
817 | (Ka0.5Na0.5)(Nb1-xTax)O3 x=0.05 | 130 | 1050 | 0.354 | 31.0435 | 3.005 | 1.195 | 4.165 | 15 | 0.845 | 0.85 | 1.02 | 457.3 | 57.77784 | 354 | 1.3035 | 2.2 | 3.5 | 178.5 | 3.17 | 0.06666667 | 34.86 | 200 | 1.515 | 1.965 | 2.6 | 2.785 | 50.65 | 33.755 | 3.5 | 4.8093 | 4.8093 | 4.8093 | 0.05 | 1.974 | 97.3081 | 6.8415 | 0.95 | 1.7475 | 42.6 | 2.0255 | 1.595 | 7.5965 | 668.675 | 36.538466 | 2767.6 | 5.9538 | 3.3 | 5.05 | 134 | 2.7615 | 0.1173709 | 10.831 | 145 | 0.64 | 1.91145 | 1.8605 | 2.13 | 83.445 | 15.57 | 5.05 | 3.300445 | 3.300445 | 3.300445 | 0.17 | 1.0131 | 0.463097
818 | x=0.1 | 145 | 1050 | 0.354 | 31.0435 | 3.005 | 1.195 | 4.165 | 15 | 0.845 | 0.85 | 1.02 | 457.3 | 57.77784 | 354 | 1.3035 | 2.2 | 3.5 | 178.5 | 3.17 | 0.06666667 | 34.86 | 200 | 1.515 | 1.965 | 2.6 | 2.785 | 50.65 | 33.755 | 3.5 | 4.8093 | 4.8093 | 4.8093 | 0.05 | 2.028 | 101.7102 | 6.983 | 0.95 | 1.745 | 44.2 | 2.021 | 1.59 | 7.623 | 673.55 | 36.796932 | 2794.2 | 5.7636 | 3.3 | 5.1 | 134 | 2.763 | 0.1131222 | 10.832 | 145 | 0.64 | 1.9119 | 1.861 | 2.13 | 80.69 | 15.44 | 5.1 | 3.30049 | 3.30049 | 3.30049 | 0.17 | 1.0131 | 0.463097
819 | x=0.15 | 155 | 1050 | 0.354 | 31.0435 | 3.005 | 1.195 | 4.165 | 15 | 0.845 | 0.85 | 1.02 | 457.3 | 57.77784 | 354 | 1.3035 | 2.2 | 3.5 | 178.5 | 3.17 | 0.06666667 | 34.86 | 200 | 1.515 | 1.965 | 2.6 | 2.785 | 50.65 | 33.755 | 3.5 | 4.8093 | 4.8093 | 4.8093 | 0.05 | 2.082 | 106.1123 | 7.1245 | 0.95 | 1.7425 | 45.8 | 2.0165 | 1.585 | 7.6495 | 678.425 | 37.055398 | 2820.8 | 5.5734 | 3.3 | 5.15 | 134 | 2.7645 | 0.1091703 | 10.833 | 145 | 0.64 | 1.91235 | 1.8615 | 2.13 | 77.935 | 15.31 | 5.15 | 3.300535 | 3.300535 | 3.300535 | 0.17 | 1.0131 | 0.463097
820 | x=0.2 | 104 | 1050 | 0.354 | 31.0435 | 3.005 | 1.195 | 4.165 | 15 | 0.845 | 0.85 | 1.02 | 457.3 | 57.77784 | 354 | 1.3035 | 2.2 | 3.5 | 178.5 | 3.17 | 0.06666667 | 34.86 | 200 | 1.515 | 1.965 | 2.6 | 2.785 | 50.65 | 33.755 | 3.5 | 4.8093 | 4.8093 | 4.8093 | 0.05 | 2.136 | 110.5144 | 7.266 | 0.95 | 1.74 | 47.4 | 2.012 | 1.58 | 7.676 | 683.3 | 37.313864 | 2847.4 | 5.3832 | 3.3 | 5.2 | 134 | 2.766 | 0.1054852 | 10.834 | 145 | 0.64 | 1.9128 | 1.862 | 2.13 | 75.18 | 15.18 | 5.2 | 3.30058 | 3.30058 | 3.30058 | 0.17 | 1.0131 | 0.463097
821 | x=0.2 | 133 | 1075 | 0.354 | 31.0435 | 3.005 | 1.195 | 4.165 | 15 | 0.845 | 0.85 | 1.02 | 457.3 | 57.77784 | 354 | 1.3035 | 2.2 | 3.5 | 178.5 | 3.17 | 0.06666667 | 34.86 | 200 | 1.515 | 1.965 | 2.6 | 2.785 | 50.65 | 33.755 | 3.5 | 4.8093 | 4.8093 | 4.8093 | 0.05 | 2.136 | 110.5144 | 7.266 | 0.95 | 1.74 | 47.4 | 2.012 | 1.58 | 7.676 | 683.3 | 37.313864 | 2847.4 | 5.3832 | 3.3 | 5.2 | 134 | 2.766 | 0.1054852 | 10.834 | 145 | 0.64 | 1.9128 | 1.862 | 2.13 | 75.18 | 15.18 | 5.2 | 3.30058 | 3.30058 | 3.30058 | 0.17 | 1.0131 | 0.463097
822 | 0.965-y (Ka0.5Na0.5)NbO3-0.035Bi0.5(Li0.7Na0.2K0.1)0.5ZrO3-yBiGaO3 y=0 | 225 | 1100 | 0.4022405 | 33.84803775 | 3.163865 | 1.2048175 | 4.11719 | 16.036 | 0.868415 | 0.8703 | 1.04793 | 462.4429 | 57.38849 | 358.5675 | 1.37688625 | 2.260725 | 3.5245 | 177.3135 | 3.1294525 | 0.06672487 | 34.335945 | 198.59125 | 1.497045 | 1.960261 | 2.58341 | 2.77156 | 51.47495 | 33.1614525 | 3.5245 | 4.8251081 | 4.8153606 | 4.7661331 | 0.063125 | 1.9186 | 92.84713 | 6.69125 | 0.95105 | 1.75735 | 40.965 | 2.01845 | 1.593 | 7.5238 | 663.667 | 36.37153795 | 2719.44 | 5.97439 | 3.2895 | 5 | 134.385 | 2.762275 | 0.121201 | 10.94165 | 145.35 | 0.6428 | 1.91191 | 1.8635 | 2.1342 | 84.6215 | 15.777 | 5 | 3.298006 | 3.298006 | 3.365031 | 0.1686 | 1.005429 | 0.465123
823 | y=0.001 | 270 | 1100 | 0.4051965 | 34.02597425 | 3.1742 | 1.2050025 | 4.115275 | 16.104 | 0.86971 | 0.87135 | 1.04909 | 462.6889 | 57.38757 | 358.7575 | 1.37962175 | 2.264825 | 3.527 | 177.287 | 3.1282795 | 0.06669151 | 34.322395 | 198.55125 | 1.49656 | 1.960356 | 2.58298 | 2.771195 | 51.5156 | 33.1350975 | 3.527 | 4.8269728 | 4.8166683 | 4.7646278 | 0.063875 | 1.91821 | 92.823947 | 6.69077 | 0.95148 | 1.7576 | 40.955 | 2.01812 | 1.593 | 7.51904 | 663.582 | 36.37637233 | 2717.002 | 5.970257 | 3.2912 | 4.999 | 134.376 | 2.76121 | 0.1211818 | 10.94262 | 145.335 | 0.64278 | 1.911729 | 1.86339 | 2.13415 | 84.5643 | 15.76942 | 4.999 | 3.2992253 | 3.3023689 | 3.3662566 | 0.16851 | 1.005269 | 0.4651085
824 | y=0.002 | 285 | 1100 | 0.4081525 | 34.20391075 | 3.184535 | 1.2051875 | 4.11336 | 16.172 | 0.871005 | 0.8724 | 1.05025 | 462.9349 | 57.38665 | 358.9475 | 1.38235725 | 2.268925 | 3.5295 | 177.2605 | 3.1271065 | 0.06665842 | 34.308845 | 198.51125 | 1.496075 | 1.960451 | 2.58255 | 2.77083 | 51.55625 | 33.1087425 | 3.5295 | 4.8288375 | 4.817976 | 4.7631225 | 0.064625 | 1.91782 | 92.800764 | 6.69029 | 0.95191 | 1.75785 | 40.945 | 2.01779 | 1.593 | 7.51428 | 663.497 | 36.38120671 | 2714.564 | 5.966124 | 3.2929 | 4.998 | 134.367 | 2.760145 | 0.1211625 | 10.94359 | 145.32 | 0.64276 | 1.911548 | 1.86328 | 2.1341 | 84.5071 | 15.76184 | 4.998 | 3.3004446 | 3.3067318 | 3.3674822 | 0.16842 | 1.00511 | 0.4650941
825 | y=0.003 | 190 | 1100 | 0.4111085 | 34.38184725 | 3.19487 | 1.2053725 | 4.111445 | 16.24 | 0.8723 | 0.87345 | 1.05141 | 463.1809 | 57.38573 | 359.1375 | 1.38509275 | 2.273025 | 3.532 | 177.234 | 3.1259335 | 0.06662562 | 34.295295 | 198.47125 | 1.49559 | 1.960546 | 2.58212 | 2.770465 | 51.5969 | 33.0823875 | 3.532 | 4.8307022 | 4.8192837 | 4.7616172 | 0.065375 | 1.91743 | 92.777581 | 6.68981 | 0.95234 | 1.7581 | 40.935 | 2.01746 | 1.593 | 7.50952 | 663.412 | 36.38604109 | 2712.126 | 5.961991 | 3.2946 | 4.997 | 134.358 | 2.75908 | 0.1211433 | 10.94456 | 145.305 | 0.64274 | 1.911367 | 1.86317 | 2.13405 | 84.4499 | 15.75426 | 4.997 | 3.3016639 | 3.3110947 | 3.3687078 | 0.16833 | 1.00495 | 0.4650796
826 | y=0.004 | 125 | 1100 | 0.4140645 | 34.55978375 | 3.205205 | 1.2055575 | 4.10953 | 16.308 | 0.873595 | 0.8745 | 1.05257 | 463.4269 | 57.3848 | 359.3275 | 1.38782825 | 2.277125 | 3.5345 | 177.2075 | 3.1247605 | 0.06659308 | 34.281745 | 198.43125 | 1.495105 | 1.960641 | 2.58169 | 2.7701 | 51.63755 | 33.0560325 | 3.5345 | 4.8325669 | 4.8205914 | 4.7601119 | 0.066125 | 1.91704 | 92.754398 | 6.68933 | 0.95277 | 1.75835 | 40.925 | 2.01713 | 1.593 | 7.50476 | 663.327 | 36.39087547 | 2709.688 | 5.957858 | 3.2963 | 4.996 | 134.349 | 2.758015 | 0.121124 | 10.94553 | 145.29 | 0.64272 | 1.911186 | 1.86306 | 2.134 | 84.3927 | 15.74668 | 4.996 | 3.3028832 | 3.3154576 | 3.3699334 | 0.16824 | 1.004791 | 0.4650651
827 | 0.955-y (Ka0.5Na0.5)NbO3-0.045Bi0.5(Li0.7Na0.2K0.1)0.5ZrO3-yBiGaO3 y=0 | 263 | 1100 | 0.4160235 | 34.64933425 | 3.209255 | 1.2076225 | 4.10353 | 16.332 | 0.875105 | 0.8761 | 1.05591 | 463.9123 | 57.27725 | 359.8725 | 1.39785375 | 2.278075 | 3.5315 | 176.9745 | 3.1178675 | 0.06674014 | 34.186215 | 198.18875 | 1.491915 | 1.958907 | 2.57867 | 2.76772 | 51.71065 | 32.9918675 | 3.5315 | 4.8296247 | 4.8170922 | 4.7537997 | 0.066875 | 1.9182 | 92.83031 | 6.68875 | 0.95135 | 1.75945 | 40.955 | 2.01515 | 1.591 | 7.5106 | 663.629 | 36.39769165 | 2713.28 | 5.92593 | 3.2865 | 5 | 134.495 | 2.762925 | 0.1209864 | 10.97355 | 145.45 | 0.6436 | 1.91217 | 1.8645 | 2.1354 | 84.1705 | 15.799 | 5 | 3.297322 | 3.297322 | 3.383497 | 0.1682 | 1.003241 | 0.4657019
828 | y=0.001 | 290 | 1100 | 0.4189795 | 34.82727075 | 3.21959 | 1.2078075 | 4.101615 | 16.4 | 0.8764 | 0.87715 | 1.05707 | 464.1583 | 57.27632 | 360.0625 | 1.40058925 | 2.282175 | 3.534 | 176.948 | 3.1166945 | 0.06670732 | 34.172665 | 198.14875 | 1.49143 | 1.959002 | 2.57824 | 2.767355 | 51.7513 | 32.9655125 | 3.534 | 4.8314894 | 4.8183999 | 4.7522944 | 0.067625 | 1.91781 | 92.807127 | 6.68827 | 0.95178 | 1.7597 | 40.945 | 2.01482 | 1.591 | 7.50584 | 663.544 | 36.40252603 | 2710.842 | 5.921797 | 3.2882 | 4.999 | 134.486 | 2.76186 | 0.1209672 | 10.97452 | 145.435 | 0.64358 | 1.911989 | 1.86439 | 2.13535 | 84.1133 | 15.79142 | 4.999 | 3.2985413 | 3.3016849 | 3.3847226 | 0.16811 | 1.003082 | 0.4656874
829 | y=0.002 | 310 | 1100 | 0.4219355 | 35.00520725 | 3.229925 | 1.2079925 | 4.0997 | 16.468 | 0.877695 | 0.8782 | 1.05823 | 464.4043 | 57.2754 | 360.2525 | 1.40332475 | 2.286275 | 3.5365 | 176.9215 | 3.1155215 | 0.06667476 | 34.159115 | 198.10875 | 1.490945 | 1.959097 | 2.57781 | 2.76699 | 51.79195 | 32.9391575 | 3.5365 | 4.8333541 | 4.8197076 | 4.7507891 | 0.068375 | 1.91742 | 92.783944 | 6.68779 | 0.95221 | 1.75995 | 40.935 | 2.01449 | 1.591 | 7.50108 | 663.459 | 36.40736041 | 2708.404 | 5.917664 | 3.2899 | 4.998 | 134.477 | 2.760795 | 0.1209478 | 10.97549 | 145.42 | 0.64356 | 1.911808 | 1.86428 | 2.1353 | 84.0561 | 15.78384 | 4.998 | 3.2997606 | 3.3060478 | 3.3859482 | 0.16802 | 1.002922 | 0.4656729
830 | y=0.003 | 225 | 1100 | 0.4248915 | 35.18314375 | 3.24026 | 1.2081775 | 4.097785 | 16.536 | 0.87899 | 0.87925 | 1.05939 | 464.6503 | 57.27448 | 360.4425 | 1.40606025 | 2.290375 | 3.539 | 176.895 | 3.1143485 | 0.06664248 | 34.145565 | 198.06875 | 1.49046 | 1.959192 | 2.57738 | 2.766625 | 51.8326 | 32.9128025 | 3.539 | 4.8352188 | 4.8210153 | 4.7492838 | 0.069125 | 1.91703 | 92.760761 | 6.68731 | 0.95264 | 1.7602 | 40.925 | 2.01416 | 1.591 | 7.49632 | 663.374 | 36.41219479 | 2705.966 | 5.913531 | 3.2916 | 4.997 | 134.468 | 2.75973 | 0.1209285 | 10.97646 | 145.405 | 0.64354 | 1.911627 | 1.86417 | 2.13525 | 83.9989 | 15.77626 | 4.997 | 3.3009799 | 3.3104107 | 3.3871738 | 0.16793 | 1.002763 | 0.4656585
831 | y=0.004 | 138 | 1100 | 0.4278475 | 35.36108025 | 3.250595 | 1.2083625 | 4.09587 | 16.604 | 0.880285 | 0.8803 | 1.06055 | 464.8963 | 57.27356 | 360.6325 | 1.40879575 | 2.294475 | 3.5415 | 176.8685 | 3.1131755 | 0.06661046 | 34.132015 | 198.02875 | 1.489975 | 1.959287 | 2.57695 | 2.76626 | 51.87325 | 32.8864475 | 3.5415 | 4.8370835 | 4.822323 | 4.7477785 | 0.069875 | 1.91664 | 92.737578 | 6.68683 | 0.95307 | 1.76045 | 40.915 | 2.01383 | 1.591 | 7.49156 | 663.289 | 36.41702917 | 2703.528 | 5.909398 | 3.2933 | 4.996 | 134.459 | 2.758665 | 0.1209092 | 10.97743 | 145.39 | 0.64352 | 1.911446 | 1.86406 | 2.1352 | 83.9417 | 15.76868 | 4.996 | 3.3021992 | 3.3147736 | 3.3883994 | 0.16784 | 1.002603 | 0.465644
832 | 0.955(K0.48Na0.52)NbO3-0.045(Bi0.5K0.5)ZrO3 | 241 | 1120 | 0.4193168 | 34.9206156 | 3.229766 | 1.1972 | 4.115083 | 16.4672 | 0.874844 | 0.87441 | 1.047513 | 463.43945 | 57.6526 | 358.5419 | 1.379375 | 2.29225 | 3.5484 | 177.5191 | 3.1354435 | 0.06619219 | 34.381169 | 198.786 | 1.502125 | 1.964547 | 2.585929 | 2.773412 | 51.59995 | 33.010586 | 3.5484 | 4.84311216 | 4.83057966 | 4.76728716 | 0.066875 | 1.9182 | 92.83031 | 6.68875 | 0.95135 | 1.75945 | 40.955 | 2.01515 | 1.591 | 7.5106 | 663.629 | 36.39769165 | 2713.28 | 5.92593 | 3.2865 | 5 | 134.495 | 2.762925 | 0.1209864 | 10.97355 | 145.45 | 0.6436 | 1.91217 | 1.8645 | 2.1354 | 84.1705 | 15.799 | 5 | 3.297322 | 3.297322 | 3.383497 | 0.1682 | 1.006805 | 0.4657019
833 | 0.955(K0.48Na0.52)NbO3-0.045(Bi0.5 (Na0.7K0.2Li0.1)0.5)ZrO3 | 300 | 1120 | 0.4161353 | 34.5945456 | 3.2091785 | 1.19423 | 4.0979155 | 16.3052 | 0.8764865 | 0.876435 | 1.051923 | 464.88035 | 57.36151 | 359.3384 | 1.414565 | 2.290225 | 3.52815 | 176.56735 | 3.1143835 | 0.06684984 | 33.958079 | 197.98725 | 1.4962075 | 1.9578555 | 2.574904 | 2.7649295 | 51.696025 | 32.663861 | 3.52815 | 4.82268261 | 4.81015011 | 4.74685761 | 0.066875 | 1.9182 | 92.83031 | 6.68875 | 0.95135 | 1.75945 | 40.955 | 2.01515 | 1.591 | 7.5106 | 663.629 | 36.39769165 | 2713.28 | 5.92593 | 3.2865 | 5 | 134.495 | 2.762925 | 0.1209864 | 10.97355 | 145.45 | 0.6436 | 1.91217 | 1.8645 | 2.1354 | 84.1705 | 15.799 | 5 | 3.297322 | 3.297322 | 3.383497 | 0.1682 | 1.004739 | 0.4657019
834 | 0.955(K0.48Na0.52)NbO3-0.045(Bi0.5 Li0.5)ZrO3 | 223 | 1120 | 0.4114418 | 34.1970831 | 3.179816 | 1.206875 | 4.080433 | 16.1072 | 0.877094 | 0.87891 | 1.063263 | 465.72095 | 56.83869 | 361.1519 | 1.4438375 | 2.272 | 3.5034 | 175.7191 | 3.0886435 | 0.0676716 | 33.640469 | 197.0985 | 1.482325 | 1.949607 | 2.563879 | 2.756312 | 51.85195 | 32.581511 | 3.5034 | 4.80220716 | 4.78967466 | 4.72638216 | 0.066875 | 1.9182 | 92.83031 | 6.68875 | 0.95135 | 1.75945 | 40.955 | 2.01515 | 1.591 | 7.5106 | 663.629 | 36.39769165 | 2713.28 | 5.92593 | 3.2865 | 5 | 134.495 | 2.762925 | 0.1209864 | 10.97355 | 145.45 | 0.6436 | 1.91217 | 1.8645 | 2.1354 | 84.1705 | 15.799 | 5 | 3.297322 | 3.297322 | 3.383497 | 0.1682 | 0.9998932 | 0.4657019
835 | 0.955(K0.48Na0.52)NbO3-0.045(Bi0.5Na0.5)ZrO3 | 250 | 1120 | 0.4158968 | 34.5581631 | 3.207491 | 1.191575 | 4.095508 | 16.2872 | 0.876869 | 0.87666 | 1.051563 | 465.17195 | 57.35303 | 359.3069 | 1.4204375 | 2.29225 | 3.5259 | 176.4166 | 3.1120435 | 0.06692372 | 33.882569 | 197.886 | 1.4965 | 1.957122 | 2.573329 | 2.763737 | 51.7012 | 32.576561 | 3.5259 | 4.81977066 | 4.80723816 | 4.74394566 | 0.066875 | 1.9182 | 92.83031 | 6.68875 | 0.95135 | 1.75945 | 40.955 | 2.01515 | 1.591 | 7.5106 | 663.629 | 36.39769165 | 2713.28 | 5.92593 | 3.2865 | 5 | 134.495 | 2.762925 | 0.1209864 | 10.97355 | 145.45 | 0.6436 | 1.91217 | 1.8645 | 2.1354 | 84.1705 | 15.799 | 5 | 3.297322 | 3.297322 | 3.383497 | 0.1682 | 1.004841 | 0.4657019
836 | 0.955(K0.48Na0.52)NbO3-0.045(Bi0.5(Na0.82K0.18)0.5)ZrO3 | 280 | 1120 | 0.4165124 | 34.62340455 | 3.2115005 | 1.1925875 | 4.0990315 | 16.3196 | 0.8765045 | 0.876255 | 1.050834 | 464.8601 | 57.40696 | 359.1692 | 1.41304625 | 2.29225 | 3.52995 | 176.61505 | 3.1162555 | 0.06679085 | 33.972317 | 198.048 | 1.4975125 | 1.9584585 | 2.575597 | 2.7654785 | 51.682975 | 32.6546855 | 3.52995 | 4.82397213 | 4.81143963 | 4.74814713 | 0.066875 | 1.9182 | 92.83031 | 6.68875 | 0.95135 | 1.75945 | 40.955 | 2.01515 | 1.591 | 7.5106 | 663.629 | 36.39769165 | 2713.28 | 5.92593 | 3.2865 | 5 | 134.495 | 2.762925 | 0.1209864 | 10.97355 | 145.45 | 0.6436 | 1.91217 | 1.8645 | 2.1354 | 84.1705 | 15.799 | 5 | 3.297322 | 3.297322 | 3.383497 | 0.1682 | 1.005195 | 0.4657019
837 | 0.955(K0.48Na0.52)NbO3-0.045(Bi0.5(Na0.7K0.2Li0.1)0.5)ZrO3 | 300 | 1120 | 0.4161353 | 34.5945456 | 3.2091785 | 1.19423 | 4.0979155 | 16.3052 | 0.8764865 | 0.876435 | 1.051923 | 464.88035 | 57.36151 | 359.3384 | 1.414565 | 2.290225 | 3.52815 | 176.56735 | 3.1143835 | 0.06684984 | 33.958079 | 197.98725 | 1.4962075 | 1.9578555 | 2.574904 | 2.7649295 | 51.696025 | 32.663861 | 3.52815 | 4.82268261 | 4.81015011 | 4.74685761 | 0.066875 | 1.9182 | 92.83031 | 6.68875 | 0.95135 | 1.75945 | 40.955 | 2.01515 | 1.591 | 7.5106 | 663.629 | 36.39769165 | 2713.28 | 5.92593 | 3.2865 | 5 | 134.495 | 2.762925 | 0.1209864 | 10.97355 | 145.45 | 0.6436 | 1.91217 | 1.8645 | 2.1354 | 84.1705 | 15.799 | 5 | 3.297322 | 3.297322 | 3.383497 | 0.1682 | 1.004739 | 0.4657019
838 | 0.955(K0.48Na0.52)NbO3-0.045(Bi0.5(Na0.5Li0.5)0.5)ZrO3 | 275 | 1120 | 0.4136693 | 34.3776231 | 3.1936535 | 1.199225 | 4.0879705 | 16.1972 | 0.8769815 | 0.877785 | 1.057413 | 465.44645 | 57.09586 | 360.2294 | 1.4321375 | 2.282125 | 3.51465 | 176.06785 | 3.1003435 | 0.06729558 | 33.761519 | 197.49225 | 1.4894125 | 1.9533645 | 2.568604 | 2.7600245 | 51.776575 | 32.579036 | 3.51465 | 4.81098891 | 4.79845641 | 4.73516391 | 0.066875 | 1.9182 | 92.83031 | 6.68875 | 0.95135 | 1.75945 | 40.955 | 2.01515 | 1.591 | 7.5106 | 663.629 | 36.39769165 | 2713.28 | 5.92593 | 3.2865 | 5 | 134.495 | 2.762925 | 0.1209864 | 10.97355 | 145.45 | 0.6436 | 1.91217 | 1.8645 | 2.1354 | 84.1705 | 15.799 | 5 | 3.297322 | 3.297322 | 3.383497 | 0.1682 | 1.002367 | 0.4657019
839 | 0.955(K0.48Na0.52)NbO3-0.045(Bi0.5 (K0.5Li0.5)0.5)ZrO3 | 250 | 1120 | 0.4153793 | 34.55884935 | 3.204791 | 1.2020375 | 4.097758 | 16.2872 | 0.875969 | 0.87666 | 1.055388 | 464.5802 | 57.24564 | 359.8469 | 1.41160625 | 2.282125 | 3.5259 | 176.6191 | 3.1120435 | 0.06692372 | 34.010819 | 197.94225 | 1.492225 | 1.957077 | 2.574904 | 2.764862 | 51.72595 | 32.7960485 | 3.5259 | 4.82265966 | 4.81012716 | 4.74683466 | 0.066875 | 1.9182 | 92.83031 | 6.68875 | 0.95135 | 1.75945 | 40.955 | 2.01515 | 1.591 | 7.5106 | 663.629 | 36.39769165 | 2713.28 | 5.92593 | 3.2865 | 5 | 134.495 | 2.762925 | 0.1209864 | 10.97355 | 145.45 | 0.6436 | 1.91217 | 1.8645 | 2.1354 | 84.1705 | 15.799 | 5 | 3.297322 | 3.297322 | 3.383497 | 0.1682 | 1.003349 | 0.4657019
840 | 0.915(K0.45Na0.5Li0.05)NbO3–0.075BaZrO3–0.01(Bi0.5-xSmxNa0.5)TiO3 0 | 195 | 1200 | 0.5095875 | 38.39298975 | 3.29576 | 1.2333475 | 4.02167 | 17.663 | 0.8739 | 0.8684 | 1.124275 | 466.78155 | 56.61881 | 408.642 | 1.42487625 | 2.228075 | 3.606 | 176.0475 | 3.083775 | 0.061994 | 33.47826 | 197.39375 | 1.478815 | 1.958647 | 2.559865 | 2.752205 | 48.6244 | 33.1484225 | 3.606 | 4.749259 | 4.746474 | 4.732409 | 0.05375 | 1.9094 | 92.32946 | 6.66245 | 0.95185 | 1.76635 | 40.735 | 2.00355 | 1.584 | 7.4438 | 663.457 | 36.42021275 | 2686.72 | 5.72698 | 3.276 | 4.99 | 134.805 | 2.763075 | 0.1206579 | 11.06735 | 145.7 | 0.64565 | 1.91199 | 1.8669 | 2.1391 | 82.0315 | 15.854 | 4.99 | 3.291774 | 3.291774 | 3.452746 | 0.1678 | 0.9976582 | 0.4671852
841 | x=0.001 | 280 | 1200 | 0.5095809 | 38.39240355 | 3.2957067 | 1.2333448 | 4.0216708 | 17.66279 | 0.8738906 | 0.8683915 | 1.1242746 | 466.779949 | 56.61892 | 408.65001 | 1.42482906 | 2.2280405 | 3.606 | 176.04764 | 3.08379643 | 0.0619936 | 33.4782467 | 197.394 | 1.4788171 | 1.95864728 | 2.55986412 | 2.75220428 | 48.623987 | 33.1486365 | 3.606 | 4.74922847 | 4.74644904 | 4.73263846 | 0.0537426 | 1.9094 | 92.32946 | 6.66245 | 0.95185 | 1.76635 | 40.735 | 2.00355 | 1.584 | 7.4438 | 663.457 | 36.42021275 | 2686.72 | 5.72698 | 3.276 | 4.99 | 134.805 | 2.763075 | 0.1206579 | 11.06735 | 145.7 | 0.64565 | 1.91199 | 1.8669 | 2.1391 | 82.0315 | 15.854 | 4.99 | 3.291774 | 3.291774 | 3.452746 | 0.1678 | 0.997659 | 0.4671852
842 | x=0.003 | 320 | 1200 | 0.5095677 | 38.39123115 | 3.2956001 | 1.2333394 | 4.0216724 | 17.66237 | 0.8738718 | 0.8683745 | 1.1242738 | 466.776747 | 56.61915 | 408.66603 | 1.42473468 | 2.2279715 | 3.606 | 176.04792 | 3.08383929 | 0.06199281 | 33.4782201 | 197.3945 | 1.4788213 | 1.95864784 | 2.55986236 | 2.75220284 | 48.623161 | 33.1490645 | 3.606 | 4.74916741 | 4.74639912 | 4.73309738 | 0.0537278 | 1.9094 | 92.32946 | 6.66245 | 0.95185 | 1.76635 | 40.735 | 2.00355 | 1.584 | 7.4438 | 663.457 | 36.42021275 | 2686.72 | 5.72698 | 3.276 | 4.99 | 134.805 | 2.763075 | 0.1206579 | 11.06735 | 145.7 | 0.64565 | 1.91199 | 1.8669 | 2.1391 | 82.0315 | 15.854 | 4.99 | 3.291774 | 3.291774 | 3.452746 | 0.1678 | 0.9976604 | 0.4671852
843 | x=0.005 | 275 | 1200 | 0.5095545 | 38.39005875 | 3.2954935 | 1.233334 | 4.021674 | 17.66195 | 0.873853 | 0.8683575 | 1.124273 | 466.773545 | 56.61937 | 408.68205 | 1.4246403 | 2.2279025 | 3.606 | 176.0482 | 3.08388215 | 0.06199202 | 33.4781935 | 197.395 | 1.4788255 | 1.9586484 | 2.5598606 | 2.7522014 | 48.622335 | 33.1494925 | 3.606 | 4.74910635 | 4.7463492 | 4.7335563 | 0.053713 | 1.9094 | 92.32946 | 6.66245 | 0.95185 | 1.76635 | 40.735 | 2.00355 | 1.584 | 7.4438 | 663.457 | 36.42021275 | 2686.72 | 5.72698 | 3.276 | 4.99 | 134.805 | 2.763075 | 0.1206579 | 11.06735 | 145.7 | 0.64565 | 1.91199 | 1.8669 | 2.1391 | 82.0315 | 15.854 | 4.99 | 3.291774 | 3.291774 | 3.452746 | 0.1678 | 0.9976619 | 0.4671852
844 | K0.51Na0.49Nb1−xTaxO3 0.1 | 136 | 1185 | 0.35552 | 31.20459 | 3.0149 | 1.1975 | 4.1737 | 15.08 | 0.8441 | 0.849 | 1.0182 | 456.53 | 57.9109802 | 353.66 | 1.28525 | 2.2 | 3.51 | 178.99 | 3.1804 | 0.066313 | 35.0816 | 200.4 | 1.5175 | 1.9683 | 2.6056 | 2.7893 | 50.605 | 33.9479 | 3.51 | 4.819674 | 4.819674 | 4.819674 | 0.05 | 2.028 | 101.7102 | 6.983 | 0.95 | 1.745 | 44.2 | 2.021 | 1.59 | 7.623 | 673.55 | 36.796932 | 2794.2 | 5.7636 | 3.3 | 5.1 | 134 | 2.763 | 0.1131222 | 10.832 | 145 | 0.64 | 1.9119 | 1.861 | 2.13 | 80.69 | 15.44 | 5.1 | 3.30049 | 3.30049 | 3.30049 | 0.17 | 1.013974 | 0.463097
845 | x=0.015 | 48 | 1185 | 0.35552 | 31.20459 | 3.0149 | 1.1975 | 4.1737 | 15.08 | 0.8441 | 0.849 | 1.0182 | 456.53 | 57.9109802 | 353.66 | 1.28525 | 2.2 | 3.51 | 178.99 | 3.1804 | 0.066313 | 35.0816 | 200.4 | 1.5175 | 1.9683 | 2.6056 | 2.7893 | 50.605 | 33.9479 | 3.51 | 4.819674 | 4.819674 | 4.819674 | 0.05 | 1.9362 | 94.22663 | 6.74245 | 0.95 | 1.74925 | 41.48 | 2.02865 | 1.5985 | 7.57795 | 665.2625 | 36.3575398 | 2748.98 | 6.08694 | 3.3 | 5.015 | 134 | 2.76045 | 0.12054 | 10.8303 | 145 | 0.64 | 1.911135 | 1.86015 | 2.13 | 85.3735 | 15.661 | 5.015 | 3.3004135 | 3.3004135 | 3.3004135 | 0.17 | 1.013974 | 0.463097
846 | x=0.2 | 60 | 1185 | 0.35552 | 31.20459 | 3.0149 | 1.1975 | 4.1737 | 15.08 | 0.8441 | 0.849 | 1.0182 | 456.53 | 57.9109802 | 353.66 | 1.28525 | 2.2 | 3.51 | 178.99 | 3.1804 | 0.066313 | 35.0816 | 200.4 | 1.5175 | 1.9683 | 2.6056 | 2.7893 | 50.605 | 33.9479 | 3.51 | 4.819674 | 4.819674 | 4.819674 | 0.05 | 2.136 | 110.5144 | 7.266 | 0.95 | 1.74 | 47.4 | 2.012 | 1.58 | 7.676 | 683.3 | 37.313864 | 2847.4 | 5.3832 | 3.3 | 5.2 | 134 | 2.766 | 0.1054852 | 10.834 | 145 | 0.64 | 1.9128 | 1.862 | 2.13 | 75.18 | 15.18 | 5.2 | 3.30058 | 3.30058 | 3.30058 | 0.17 | 1.013974 | 0.463097
847 | x=0.25 | 40 | 1185 | 0.35552 | 31.20459 | 3.0149 | 1.1975 | 4.1737 | 15.08 | 0.8441 | 0.849 | 1.0182 | 456.53 | 57.9109802 | 353.66 | 1.28525 | 2.2 | 3.51 | 178.99 | 3.1804 | 0.066313 | 35.0816 | 200.4 | 1.5175 | 1.9683 | 2.6056 | 2.7893 | 50.605 | 33.9479 | 3.51 | 4.819674 | 4.819674 | 4.819674 | 0.05 | 2.19 | 114.9165 | 7.4075 | 0.95 | 1.7375 | 49 | 2.0075 | 1.575 | 7.7025 | 688.175 | 37.57233 | 2874 | 5.193 | 3.3 | 5.25 | 134 | 2.7675 | 0.1020408 | 10.835 | 145 | 0.64 | 1.91325 | 1.8625 | 2.13 | 72.425 | 15.05 | 5.25 | 3.300625 | 3.300625 | 3.300625 | 0.17 | 1.013974 | 0.463097
848 | x=0.3 | 100 | 1185 | 0.35552 | 31.20459 | 3.0149 | 1.1975 | 4.1737 | 15.08 | 0.8441 | 0.849 | 1.0182 | 456.53 | 57.9109802 | 353.66 | 1.28525 | 2.2 | 3.51 | 178.99 | 3.1804 | 0.066313 | 35.0816 | 200.4 | 1.5175 | 1.9683 | 2.6056 | 2.7893 | 50.605 | 33.9479 | 3.51 | 4.819674 | 4.819674 | 4.819674 | 0.05 | 2.244 | 119.3186 | 7.549 | 0.95 | 1.735 | 50.6 | 2.003 | 1.57 | 7.729 | 693.05 | 37.830796 | 2900.6 | 5.0028 | 3.3 | 5.3 | 134 | 2.769 | 0.09881423 | 10.836 | 145 | 0.64 | 1.9137 | 1.863 | 2.13 | 69.67 | 14.92 | 5.3 | 3.30067 | 3.30067 | 3.30067 | 0.17 | 1.013974 | 0.463097
849 | (K0.4675Na0.4675Li0.065)NbO3 | 185 | 1100 | 0.33619 | 29.4768375 | 2.892875 | 1.231075 | 4.093175 | 14.22 | 0.848575 | 0.85975 | 1.05965 | 461.3885 | 55.8592389 | 360.435 | 1.4304125 | 2.1415 | 3.4025 | 174.8925 | 3.0686 | 0.07032349 | 33.4404 | 196.425 | 1.465925 | 1.932565 | 2.5545 | 2.749575 | 51.23175 | 33.142375 | 3.4025 | 4.7248455 | 4.7248455 | 4.7248455 | 0.05 | 1.92 | 92.906 | 6.7 | 0.95 | 1.75 | 41 | 2.03 | 1.6 | 7.57 | 663.8 | 36.28 | 2741 | 6.144 | 3.3 | 5 | 134 | 2.76 | 0.1219512 | 10.83 | 145 | 0.64 | 1.911 | 1.86 | 2.13 | 86.2 | 15.7 | 5 | 3.3004 | 3.3004 | 3.3004 | 0.17 | 0.9959382 | 0.463097
850 | (K0.4675Na0.4675Li0.065)(Nb0.96Sb0.04)O3 | 180 | 1100 | 0.33619 | 29.4768375 | 2.892875 | 1.231075 | 4.093175 | 14.22 | 0.848575 | 0.85975 | 1.05965 | 461.3885 | 55.8592389 | 360.435 | 1.4304125 | 2.1415 | 3.4025 | 174.8925 | 3.0686 | 0.07032349 | 33.4404 | 196.425 | 1.465925 | 1.932565 | 2.5545 | 2.749575 | 51.23175 | 33.142375 | 3.4025 | 4.7248455 | 4.7248455 | 4.7248455 | 0.05 | 1.934 | 94.05976 | 6.8316 | 0.9648 | 1.766 | 41.4 | 2.0344 | 1.612 | 7.3772 | 670.596 | 36.6615944 | 2667.52 | 6.03192 | 3.42 | 5 | 134.28 | 2.7202 | 0.1207729 | 11.1232 | 145 | 0.6448 | 1.91348 | 1.8668 | 2.138 | 86.872 | 15.336 | 5 | 3.340664 | 3.340664 | 3.619304 | 0.1952 | 0.9935796 | 0.4665702
851 | 0.996(0.95K0.5Na0.5NbO3–0.05LiSbO3)–0.004BiFeO3 | 262 | 1100 | 0.3521788 | 30.5549415 | 2.960435 | 1.223379 | 4.102311 | 14.6744 | 0.852919 | 0.86167 | 1.055018 | 461.41642 | 56.30421 | 359.6902 | 1.4116765 | 2.17158 | 3.4353 | 175.6301 | 3.08762 | 0.06923622 | 33.718168 | 197.101 | 1.475461 | 1.9405298 | 2.56342 | 2.756399 | 51.25831 | 33.180215 | 3.4353 | 4.75205366 | 4.74982566 | 4.73857366 | 0.053 | 1.93507 | 94.1941952 | 6.858762 | 0.967546 | 1.76756 | 41.438 | 2.034038 | 1.61574 | 7.316804 | 672.64302 | 36.71865 | 2645.7854 | 5.9802444 | 3.4512 | 4.996 | 134.2766 | 2.707849 | 0.1209518 | 11.180074 | 144.98 | 0.645806 | 1.9134796 | 1.867626 | 2.13928 | 86.75464 | 15.21762 | 4.996 | 3.34879308 | 3.34879308 | 3.69569988 | 0.201374 | 0.9964119 | 0.4672981
852 | 0.999K0.5Na0.5NbO3–0.001BaCu0.5W0.5O3 | 102 | 1080 | 0.356096 | 31.1497835 | 3.009575 | 1.195245 | 4.164185 | 15.041 | 0.845235 | 0.85005 | 1.02088 | 457.3456 | 57.78495756 | 354.644 | 1.3031275 | 2.20065 | 3.5025 | 178.5195 | 3.170232 | 0.06655143 | 34.8633 | 200.015 | 1.515095 | 1.965325 | 2.60011 | 2.785065 | 50.6133 | 33.760945 | 3.5025 | 4.8095187 | 4.8095187 | 4.8095187 | 0.05 | 1.92032 | 92.923292 | 6.701145 | 0.95007 | 1.749775 | 41.0105 | 2.029405 | 1.6002 | 7.568625 | 663.8939 | 36.27712 | 2740.7785 | 6.139024 | 3.300975 | 5 | 133.9895 | 2.7596275 | 0.1220053 | 10.82746 | 144.99 | 0.640025 | 1.910889 | 1.85989 | 2.129905 | 86.209 | 15.692925 | 5 | 3.30048965 | 3.30048965 | 3.30048965 | 0.16997 | 1.013121 | 0.4631151
853 | 0.9975K0.5Na0.5NbO3–0.0025BaCu0.5W0.5O3 | 128 | 1080 | 0.35924 | 31.30920875 | 3.0164375 | 1.1956125 | 4.1629625 | 15.1025 | 0.8455875 | 0.850125 | 1.0222 | 457.414 | 57.7956339 | 355.61 | 1.30256875 | 2.201625 | 3.50625 | 178.54875 | 3.17058 | 0.06637974 | 34.86825 | 200.0375 | 1.5152375 | 1.9658125 | 2.600275 | 2.7851625 | 50.55825 | 33.7698625 | 3.50625 | 4.80984675 | 4.80984675 | 4.80984675 | 0.05 | 1.9208 | 92.94923 | 6.7028625 | 0.950175 | 1.7494375 | 41.02625 | 2.0285125 | 1.6005 | 7.5665625 | 664.03475 | 36.27279 | 2740.44625 | 6.13156 | 3.3024375 | 5 | 133.97375 | 2.75906875 | 0.1220865 | 10.82365 | 144.975 | 0.6400625 | 1.9107225 | 1.859725 | 2.1297625 | 86.2225 | 15.6823125 | 5 | 3.300624125 | 3.300624125 | 3.300624125 | 0.169925 | 1.013152 | 0.4631422
854 | 0.995K0.5Na0.5NbO3–0.005BaCu0.5W0.5O3 | 93 | 1080 | 0.36448 | 31.5749175 | 3.027875 | 1.196225 | 4.160925 | 15.205 | 0.846175 | 0.85025 | 1.0244 | 457.528 | 57.8134278 | 357.22 | 1.3016375 | 2.20325 | 3.5125 | 178.5975 | 3.17116 | 0.06609668 | 34.8765 | 200.075 | 1.515475 | 1.966625 | 2.60055 | 2.785325 | 50.4665 | 33.784725 | 3.5125 | 4.8103935 | 4.8103935 | 4.8103935 | 0.05 | 1.9216 | 92.99246 | 6.705725 | 0.95035 | 1.748875 | 41.0525 | 2.027025 | 1.601 | 7.563125 | 664.2695 | 36.26559 | 2739.8925 | 6.11912 | 3.304875 | 5 | 133.9475 | 2.7581375 | 0.1222215 | 10.8173 | 144.95 | 0.640125 | 1.910445 | 1.85945 | 2.129525 | 86.245 | 15.664625 | 5 | 3.30084825 | 3.30084825 | 3.30084825 | 0.16985 | 1.013204 | 0.4631874
855 | 0.95K0.5Na0.5NbO3-0.05 LiSbO3-0.002BiMnO3 | 228 | 1100 | 0.34692 | 30.256335 | 2.94543 | 1.22551 | 4.11425 | 14.566 | 0.85203 | 0.8613 | 1.05486 | 461.8516 | 56.41570648 | 360.038 | 1.409203 | 2.1676 | 3.437 | 176.029 | 3.095994 | 0.06933956 | 33.81062 | 197.57 | 1.47931 | 1.94417 | 2.56934 | 2.76259 | 51.2801 | 33.29855 | 3.437 | 4.757683 | 4.756569 | 4.750943 | 0.0516 | 1.94008 | 94.458076 | 6.87496 | 0.97008 | 1.77252 | 41.55 | 2.03958 | 1.618 | 7.33484 | 673.7298 | 36.82105104 | 2652.186 | 6.010822 | 3.4572 | 5.008 | 134.584 | 2.71469 | 0.1206739 | 11.2112 | 145.28 | 0.647225 | 1.91762 | 1.87182 | 2.14392 | 87.04 | 15.2638 | 5.008 | 3.368555 | 3.368555 | 3.716855 | 0.20176 | 0.9970564 | 0.4683249
856 | (Na0.52K0.44Li0.04)(Nb0.96-xSbxTa0.04)O3 x=0.02 | 215 | 1100 | 0.33696 | 29.43504 | 2.8964 | 1.2072 | 4.086 | 14.2 | 0.8508 | 0.86 | 1.0516 | 462.896 | 56.0646016 | 359.32 | 1.4546 | 2.164 | 3.4 | 174.32 | 3.066 | 0.07042254 | 33.1 | 196.2 | 1.4748 | 1.93184 | 2.5496 | 2.746 | 51.188 | 32.6064 | 3.4 | 4.715832 | 4.715832 | 4.715832 | 0.05 | 1.9702 | 97.00456 | 6.879 | 0.9574 | 1.756 | 42.48 | 2.0286 | 1.602 | 7.4948 | 671.098 | 36.67757 | 2725.54 | 5.9358 | 3.36 | 5.04 | 134.14 | 2.7413 | 0.1177024 | 10.9774 | 145 | 0.6424 | 1.9126 | 1.8638 | 2.134 | 84.332 | 15.414 | 5.04 | 3.320568 | 3.320568 | 3.459888 | 0.1826 | 0.9978575 | 0.4648336
857 | x=0.04 | 265 | 1100 | 0.33696 | 29.43504 | 2.8964 | 1.2072 | 4.086 | 14.2 | 0.8508 | 0.86 | 1.0516 | 462.896 | 56.0646016 | 359.32 | 1.4546 | 2.164 | 3.4 | 174.32 | 3.066 | 0.07042254 | 33.1 | 196.2 | 1.4748 | 1.93184 | 2.5496 | 2.746 | 51.188 | 32.6064 | 3.4 | 4.715832 | 4.715832 | 4.715832 | 0.05 | 1.9772 | 97.58144 | 6.9448 | 0.9648 | 1.764 | 42.68 | 2.0308 | 1.608 | 7.3984 | 674.496 | 36.8683672 | 2688.8 | 5.87976 | 3.42 | 5.04 | 134.28 | 2.7214 | 0.1171509 | 11.124 | 145 | 0.6448 | 1.91384 | 1.8672 | 2.138 | 84.668 | 15.232 | 5.04 | 3.3407 | 3.3407 | 3.61934 | 0.1952 | 0.9966759 | 0.4665702
858 | x=0.05 | 320 | 1100 | 0.33696 | 29.43504 | 2.8964 | 1.2072 | 4.086 | 14.2 | 0.8508 | 0.86 | 1.0516 | 462.896 | 56.0646016 | 359.32 | 1.4546 | 2.164 | 3.4 | 174.32 | 3.066 | 0.07042254 | 33.1 | 196.2 | 1.4748 | 1.93184 | 2.5496 | 2.746 | 51.188 | 32.6064 | 3.4 | 4.715832 | 4.715832 | 4.715832 | 0.05 | 1.9807 | 97.86988 | 6.9777 | 0.9685 | 1.768 | 42.78 | 2.0319 | 1.611 | 7.3502 | 676.195 | 36.9637658 | 2670.43 | 5.85174 | 3.45 | 5.04 | 134.35 | 2.71145 | 0.116877 | 11.1973 | 145 | 0.646 | 1.91446 | 1.8689 | 2.14 | 84.836 | 15.141 | 5.04 | 3.350766 | 3.350766 | 3.699066 | 0.2015 | 0.9960861 | 0.4674385
859 | x=0.06 | 175 | 1100 | 0.33696 | 29.43504 | 2.8964 | 1.2072 | 4.086 | 14.2 | 0.8508 | 0.86 | 1.0516 | 462.896 | 56.0646016 | 359.32 | 1.4546 | 2.164 | 3.4 | 174.32 | 3.066 | 0.07042254 | 33.1 | 196.2 | 1.4748 | 1.93184 | 2.5496 | 2.746 | 51.188 | 32.6064 | 3.4 | 4.715832 | 4.715832 | 4.715832 | 0.05 | 1.9842 | 98.15832 | 7.0106 | 0.9722 | 1.772 | 42.88 | 2.033 | 1.614 | 7.302 | 677.894 | 37.0591644 | 2652.06 | 5.82372 | 3.48 | 5.04 | 134.42 | 2.7015 | 0.1166045 | 11.2706 | 145 | 0.6472 | 1.91508 | 1.8706 | 2.142 | 85.004 | 15.05 | 5.04 | 3.360832 | 3.360832 | 3.778792 | 0.2078 | 0.9954971 | 0.4683068
860 | x=0.08 | 100 | 1100 | 0.33696 | 29.43504 | 2.8964 | 1.2072 | 4.086 | 14.2 | 0.8508 | 0.86 | 1.0516 | 462.896 | 56.0646016 | 359.32 | 1.4546 | 2.164 | 3.4 | 174.32 | 3.066 | 0.07042254 | 33.1 | 196.2 | 1.4748 | 1.93184 | 2.5496 | 2.746 | 51.188 | 32.6064 | 3.4 | 4.715832 | 4.715832 | 4.715832 | 0.05 | 1.9912 | 98.7352 | 7.0764 | 0.9796 | 1.78 | 43.08 | 2.0352 | 1.62 | 7.2056 | 681.292 | 37.2499616 | 2615.32 | 5.76768 | 3.54 | 5.04 | 134.56 | 2.6816 | 0.1160631 | 11.4172 | 145 | 0.6496 | 1.91632 | 1.874 | 2.146 | 85.34 | 14.868 | 5.04 | 3.380964 | 3.380964 | 3.938244 | 0.2204 | 0.9943211 | 0.4700434
861 | (Na0.52K0.44Li0.04)(Nb0.95-ySb0.05Tay)O3 y=0.02 | 270 | 1100 | 0.33696 | 29.43504 | 2.8964 | 1.2072 | 4.086 | 14.2 | 0.8508 | 0.86 | 1.0516 | 462.896 | 56.0646016 | 359.32 | 1.4546 | 2.164 | 3.4 | 174.32 | 3.066 | 0.07042254 | 33.1 | 196.2 | 1.4748 | 1.93184 | 2.5496 | 2.746 | 51.188 | 32.6064 | 3.4 | 4.715832 | 4.715832 | 4.715832 | 0.05 | 1.9591 | 96.10904 | 6.9211 | 0.9685 | 1.769 | 42.14 | 2.0337 | 1.613 | 7.3396 | 674.245 | 36.8603794 | 2659.79 | 5.92782 | 3.45 | 5.02 | 134.35 | 2.71085 | 0.1186521 | 11.1969 | 145 | 0.646 | 1.91428 | 1.8687 | 2.14 | 85.938 | 15.193 | 5.02 | 3.350748 | 3.350748 | 3.699048 | 0.2015 | 0.9960861 | 0.4674385
862 | y=0.04 | 315 | 1100 | 0.33696 | 29.43504 | 2.8964 | 1.2072 | 4.086 | 14.2 | 0.8508 | 0.86 | 1.0516 | 462.896 | 56.0646016 | 359.32 | 1.4546 | 2.164 | 3.4 | 174.32 | 3.066 | 0.07042254 | 33.1 | 196.2 | 1.4748 | 1.93184 | 2.5496 | 2.746 | 51.188 | 32.6064 | 3.4 | 4.715832 | 4.715832 | 4.715832 | 0.05 | 1.9807 | 97.86988 | 6.9777 | 0.9685 | 1.768 | 42.78 | 2.0319 | 1.611 | 7.3502 | 676.195 | 36.9637658 | 2670.43 | 5.85174 | 3.45 | 5.04 | 134.35 | 2.71145 | 0.116877 | 11.1973 | 145 | 0.646 | 1.91446 | 1.8689 | 2.14 | 84.836 | 15.141 | 5.04 | 3.350766 | 3.350766 | 3.699066 | 0.2015 | 0.9960861 | 0.4674385
863 | y=0.06 | 334 | 1100 | 0.33696 | 29.43504 | 2.8964 | 1.2072 | 4.086 | 14.2 | 0.8508 | 0.86 | 1.0516 | 462.896 | 56.0646016 | 359.32 | 1.4546 | 2.164 | 3.4 | 174.32 | 3.066 | 0.07042254 | 33.1 | 196.2 | 1.4748 | 1.93184 | 2.5496 | 2.746 | 51.188 | 32.6064 | 3.4 | 4.715832 | 4.715832 | 4.715832 | 0.05 | 2.0023 | 99.63072 | 7.0343 | 0.9685 | 1.767 | 43.42 | 2.0301 | 1.609 | 7.3608 | 678.145 | 37.0671522 | 2681.07 | 5.77566 | 3.45 | 5.06 | 134.35 | 2.71205 | 0.1151543 | 11.1977 | 145 | 0.646 | 1.91464 | 1.8691 | 2.14 | 83.734 | 15.089 | 5.06 | 3.350784 | 3.350784 | 3.699084 | 0.2015 | 0.9960861 | 0.4674385
864 | y=0.07 | 275 | 1100 | 0.33696 | 29.43504 | 2.8964 | 1.2072 | 4.086 | 14.2 | 0.8508 | 0.86 | 1.0516 | 462.896 | 56.0646016 | 359.32 | 1.4546 | 2.164 | 3.4 | 174.32 | 3.066 | 0.07042254 | 33.1 | 196.2 | 1.4748 | 1.93184 | 2.5496 | 2.746 | 51.188 | 32.6064 | 3.4 | 4.715832 | 4.715832 | 4.715832 | 0.05 | 2.0131 | 100.51114 | 7.0626 | 0.9685 | 1.7665 | 43.74 | 2.0292 | 1.608 | 7.3661 | 679.12 | 37.1188454 | 2686.39 | 5.73762 | 3.45 | 5.07 | 134.35 | 2.71235 | 0.1143118 | 11.1979 | 145 | 0.646 | 1.91473 | 1.8692 | 2.14 | 83.183 | 15.063 | 5.07 | 3.350793 | 3.350793 | 3.699093 | 0.2015 | 0.9960861 | 0.4674385
865 | 94.5(Na0.5K0.5)NbO3-4.5LiNbO3-0.5SrTiO3-0.5BiFeO3 | 155 | 1147 | 0.36368 | 31.1314525 | 2.994375 | 1.221875 | 4.099475 | 14.915 | 0.855375 | 0.86275 | 1.05675 | 461.8215 | 56.417758 | 362.85 | 1.4039675 | 2.18325 | 3.4525 | 175.9375 | 3.094135 | 0.06872276 | 33.80485 | 197.325 | 1.478225 | 1.943785 | 2.5665 | 2.758625 | 51.0279 | 33.157825 | 3.4525 | 4.766533 | 4.763748 | 4.749683 | 0.05375 | 1.90745 | 92.256175 | 6.66015 | 0.94415 | 1.7383 | 40.72 | 2.01805 | 1.593 | 7.5157 | 660.9585 | 36.05306165 | 2722.63 | 6.08301 | 3.28575 | 4.97 | 133.24 | 2.74295 | 0.1225442 | 10.75715 | 144.25 | 0.6365875 | 1.900685 | 1.84965 | 2.1185 | 85.4165 | 15.585 | 4.97 | 3.2817285 | 3.2817285 | 3.2817285 | 0.16915 | 1.001931 | 0.4606277
866 | (0.98-x)K0.5Na0.5NbO3- xBaZrO3- 0.02Bi0.5Na0.5TiO3 x=0 | 163 | 1110 | 0.3828 | 32.74232 | 3.1034 | 1.1956 | 4.1415 | 15.64 | 0.8584 | 0.861 | 1.0325 | 460.145 | 57.7020589 | 356.07 | 1.33998 | 2.241 | 3.52 | 177.99 | 3.15307 | 0.06649616 | 34.6137 | 199.4 | 1.5089 | 1.9643 | 2.5929 | 2.7792 | 51.079 | 33.395 | 3.52 | 4.82276 | 4.81719 | 4.78906 | 0.0575 | 1.9048 | 92.00522 | 6.6624 | 0.9492 | 1.7512 | 40.62 | 2.0266 | 1.598 | 7.5156 | 663.684 | 36.16812 | 2724.84 | 6.03686 | 3.297 | 4.98 | 133.96 | 2.7564 | 0.1225997 | 10.8262 | 144.9 | 0.6393 | 1.90908 | 1.8588 | 2.1302 | 84.628 | 15.678 | 4.98 | 3.293408 | 3.293408 | 3.328102 | 0.1716 | 1.011317 | 0.4625904
867 | x=0.02 | 180 | 1110 | 0.42472 | 34.86799 | 3.1949 | 1.2005 | 4.1252 | 16.46 | 0.8631 | 0.862 | 1.0501 | 461.057 | 57.8444101 | 368.95 | 1.33253 | 2.254 | 3.57 | 178.38 | 3.15771 | 0.06439854 | 34.6797 | 199.7 | 1.5108 | 1.9708 | 2.5951 | 2.7805 | 50.345 | 33.5139 | 3.57 | 4.827134 | 4.821564 | 4.793434 | 0.0575 | 1.904 | 91.97158 | 6.6574 | 0.9498 | 1.7554 | 40.6 | 2.02 | 1.594 | 7.4892 | 663.608 | 36.2204274 | 2712.52 | 5.93994 | 3.291 | 4.98 | 134.18 | 2.7577 | 0.1221675 | 10.89 | 145.1 | 0.6409 | 1.9096 | 1.8608 | 2.1326 | 83.726 | 15.722 | 4.98 | 3.29204 | 3.29204 | 3.365034 | 0.1708 | 1.011181 | 0.4637482
868 | x=0.04 | 205 | 1110 | 0.46664 | 36.99366 | 3.2864 | 1.2054 | 4.1089 | 17.28 | 0.8678 | 0.863 | 1.0677 | 461.969 | 57.9867613 | 381.83 | 1.32508 | 2.267 | 3.62 | 178.77 | 3.16235 | 0.0625 | 34.7457 | 200 | 1.5127 | 1.9773 | 2.5973 | 2.7818 | 49.611 | 33.6328 | 3.62 | 4.831508 | 4.825938 | 4.797808 | 0.0575 | 1.9032 | 91.93794 | 6.6524 | 0.9504 | 1.7596 | 40.58 | 2.0134 | 1.59 | 7.4628 | 663.532 | 36.2727348 | 2700.2 | 5.84302 | 3.285 | 4.98 | 134.4 | 2.759 | 0.1217348 | 10.9538 | 145.3 | 0.6425 | 1.91012 | 1.8628 | 2.135 | 82.824 | 15.766 | 4.98 | 3.290672 | 3.290672 | 3.401966 | 0.17 | 1.011046 | 0.4649059
869 | x=0.06 | 185 | 1110 | 0.50856 | 39.11933 | 3.3779 | 1.2103 | 4.0926 | 18.1 | 0.8725 | 0.864 | 1.0853 | 462.881 | 58.1291125 | 394.71 | 1.31763 | 2.28 | 3.67 | 179.16 | 3.16699 | 0.06077348 | 34.8117 | 200.3 | 1.5146 | 1.9838 | 2.5995 | 2.7831 | 48.877 | 33.7517 | 3.67 | 4.835882 | 4.830312 | 4.802182 | 0.0575 | 1.9024 | 91.9043 | 6.6474 | 0.951 | 1.7638 | 40.56 | 2.0068 | 1.586 | 7.4364 | 663.456 | 36.3250422 | 2687.88 | 5.7461 | 3.279 | 4.98 | 134.62 | 2.7603 | 0.1213018 | 11.0176 | 145.5 | 0.6441 | 1.91064 | 1.8648 | 2.1374 | 81.922 | 15.81 | 4.98 | 3.289304 | 3.289304 | 3.438898 | 0.1692 | 1.01091 | 0.4660637
870 | 0.96-yK0.5Na0.5NbO3-0.04BaZrO3-yBi0.5Na0.5TiO3 y=0.02 | 205 | 1110 | 0.470228 | 37.225629 | 3.30225 | 1.20785 | 4.11488 | 17.374 | 0.87083 | 0.8658 | 1.07099 | 463.1681 | 58.09473887 | 382.745 | 1.331335 | 2.2755 | 3.629 | 179.076 | 3.166997 | 0.06250719 | 34.79079 | 200.34 | 1.51512 | 1.98116 | 2.60179 | 2.78679 | 49.7552 | 33.66431 | 3.629 | 4.8424726 | 4.8363456 | 4.8054026 | 0.05835 | 1.9032 | 91.93794 | 6.6524 | 0.9504 | 1.7596 | 40.58 | 2.0134 | 1.59 | 7.4628 | 663.532 | 36.2727348 | 2700.2 | 5.84302 | 3.285 | 4.98 | 134.4 | 2.759 | 0.1217348 | 10.9538 | 145.3 | 0.6425 | 1.91012 | 1.8628 | 2.135 | 82.824 | 15.766 | 4.98 | 3.290672 | 3.290672 | 3.401966 | 0.17 | 1.011891 | 0.4649059
871 | y=0.025 | 348 | 1110 | 0.478325 | 37.70832625 | 3.3308125 | 1.2086125 | 4.1105 | 17.5575 | 0.8749375 | 0.86925 | 1.0749375 | 464.179125 | 58.10279 | 383.49125 | 1.34201875 | 2.287875 | 3.63625 | 179.025 | 3.16392625 | 0.0625089 | 34.7404875 | 200.275 | 1.5142 | 1.98195 | 2.6011375 | 2.7865875 | 49.8985 | 33.5821875 | 3.63625 | 4.84857875 | 4.84092 | 4.80224125 | 0.0604375 | 1.8994 | 91.712745 | 6.643 | 0.9502 | 1.7599 | 40.485 | 2.01255 | 1.5895 | 7.4492 | 663.503 | 36.2447648 | 2696.16 | 5.816235 | 3.28425 | 4.975 | 134.39 | 2.7581 | 0.121897 | 10.95285 | 145.275 | 0.642325 | 1.90964 | 1.8625 | 2.13505 | 82.431 | 15.7605 | 4.975 | 3.288924 | 3.288924 | 3.4088915 | 0.1704 | 1.011657 | 0.4647793
872 | y=0.035 | 270 | 1110 | 0.494519 | 38.67372075 | 3.3879375 | 1.2101375 | 4.10174 | 17.9245 | 0.8831525 | 0.87615 | 1.0828325 | 466.201175 | 58.11889 | 384.98375 | 1.36338625 | 2.312625 | 3.65075 | 178.923 | 3.15778475 | 0.0625122 | 34.6398825 | 200.145 | 1.51236 | 1.98353 | 2.5998325 | 2.7861825 | 50.1851 | 33.4179425 | 3.65075 | 4.86079105 | 4.8500688 | 4.79591855 | 0.0646125 | 1.8918 | 91.262355 | 6.6242 | 0.9498 | 1.7605 | 40.295 | 2.01085 | 1.5885 | 7.422 | 663.445 | 36.1888248 | 2688.08 | 5.762665 | 3.28275 | 4.965 | 134.37 | 2.7563 | 0.1222236 | 10.95095 | 145.225 | 0.641975 | 1.90868 | 1.8619 | 2.13515 | 81.645 | 15.7495 | 4.965 | 3.285428 | 3.285428 | 3.4227425 | 0.1712 | 1.011189 | 0.464526
873 | y=0.04 | 200 | 1110 | 0.502616 | 39.156418 | 3.4165 | 1.2109 | 4.09736 | 18.108 | 0.88726 | 0.8796 | 1.08678 | 467.2122 | 58.12693534 | 385.73 | 1.37407 | 2.325 | 3.658 | 178.872 | 3.154714 | 0.06251381 | 34.58958 | 200.08 | 1.51144 | 1.98432 | 2.59918 | 2.78598 | 50.3284 | 33.33582 | 3.658 | 4.8668972 | 4.8546432 | 4.7927572 | 0.0667 | 1.888 | 91.03716 | 6.6148 | 0.9496 | 1.7608 | 40.2 | 2.01 | 1.588 | 7.4084 | 663.416 | 36.1608548 | 2684.04 | 5.73588 | 3.282 | 4.96 | 134.36 | 2.7554 | 0.1223881 | 10.95 | 145.2 | 0.6418 | 1.9082 | 1.8616 | 2.1352 | 81.252 | 15.744 | 4.96 | 3.28368 | 3.28368 | 3.429668 | 0.1716 | 1.010955 | 0.4643994
874 | (1－x)K0.48Na0.52NbO3-xLi(Ta0.5Nb0.5)O3 x=0.06 | 130 | 1085 | 0.3347024 | 29.2945008 | 2.882888 | 1.2236 | 4.082344 | 14.1296 | 0.849992 | 0.86088 | 1.059984 | 462.5216 | 55.75652 | 360.5792 | 1.45496 | 2.146 | 3.3912 | 174.2488 | 3.056848 | 0.07077341 | 33.132992 | 195.948 | 1.465 | 1.928856 | 2.547472 | 2.744216 | 51.2716 | 32.826848 | 3.3912 | 4.71183888 | 4.71183888 | 4.71183888 | 0.05 | 1.9524 | 95.54726 | 6.7849 | 0.95 | 1.7485 | 41.96 | 2.0273 | 1.597 | 7.5859 | 666.725 | 36.4350796 | 2756.96 | 6.02988 | 3.3 | 5.03 | 134 | 2.7609 | 0.1191611 | 10.8306 | 145 | 0.64 | 1.91127 | 1.8603 | 2.13 | 84.547 | 15.622 | 5.03 | 3.300427 | 3.300427 | 3.300427 | 0.17 | 0.9956147 | 0.463097
875 | x=0.07 | 140 | 1085 | 0.3319928 | 29.0566976 | 2.865836 | 1.2292 | 4.071468 | 14.0112 | 0.850524 | 0.86236 | 1.066048 | 463.1352 | 55.46401 | 361.5624 | 1.47412 | 2.137 | 3.3764 | 173.7036 | 3.041456 | 0.07137147 | 32.919024 | 195.406 | 1.4575 | 1.923932 | 2.540584 | 2.738852 | 51.3602 | 32.736456 | 3.3764 | 4.69905336 | 4.69905336 | 4.69905336 | 0.05 | 1.9578 | 95.98747 | 6.79905 | 0.95 | 1.74825 | 42.12 | 2.02685 | 1.5965 | 7.58855 | 667.2125 | 36.4609262 | 2759.62 | 6.01086 | 3.3 | 5.035 | 134 | 2.76105 | 0.1187085 | 10.8307 | 145 | 0.64 | 1.911315 | 1.86035 | 2.13 | 84.2715 | 15.609 | 5.035 | 3.3004315 | 3.3004315 | 3.3004315 | 0.17 | 0.9929919 | 0.463097
876 | x=0.08 | 115 | 1085 | 0.3292832 | 28.8188944 | 2.848784 | 1.2348 | 4.060592 | 13.8928 | 0.851056 | 0.86384 | 1.072112 | 463.7488 | 55.17151 | 362.5456 | 1.49328 | 2.128 | 3.3616 | 173.1584 | 3.026064 | 0.07197973 | 32.705056 | 194.864 | 1.45 | 1.919008 | 2.533696 | 2.733488 | 51.4488 | 32.646064 | 3.3616 | 4.68626784 | 4.68626784 | 4.68626784 | 0.05 | 1.9632 | 96.42768 | 6.8132 | 0.95 | 1.748 | 42.28 | 2.0264 | 1.596 | 7.5912 | 667.7 | 36.4867728 | 2762.28 | 5.99184 | 3.3 | 5.04 | 134 | 2.7612 | 0.1182592 | 10.8308 | 145 | 0.64 | 1.91136 | 1.8604 | 2.13 | 83.996 | 15.596 | 5.04 | 3.300436 | 3.300436 | 3.300436 | 0.17 | 0.9903691 | 0.463097
877 | 0.955K0.5Na0.5Nb0.96Sb0.04O3-0.01BaSnO3-0.035Bi0.5Na0.5ZrO3 | 480 | 1100 | 0.42536 | 35.07927 | 3.22295 | 1.1985 | 4.115725 | 16.53 | 0.8708 | 0.86975 | 1.050675 | 462.73475 | 57.7164 | 364.0625 | 1.363615 | 2.27825 | 3.56 | 177.8025 | 3.1426925 | 0.06533575 | 34.461975 | 199.1 | 1.505275 | 1.967025 | 2.588675 | 2.7755 | 51.03375 | 33.18445 | 3.56 | 4.835042 | 4.8252945 | 4.776067 | 0.063125 | 1.93517 | 94.2070108 | 6.840928 | 0.969784 | 1.77813 | 41.437 | 2.021152 | 1.60646 | 7.295376 | 670.60518 | 36.88496 | 2626.9066 | 5.7955036 | 3.4276 | 5 | 134.7124 | 2.715466 | 0.1195791 | 11.276256 | 145.35 | 0.647884 | 1.9142184 | 1.871294 | 2.14344 | 85.56126 | 15.34938 | 5 | 3.36177212 | 3.36177212 | 3.66839932 | 0.195466 | 1.005778 | 0.4688017
878 | 0.96(Na0.60K0.40)(Nb0.955Sb0.045)O3−0.04(Bi0.5Na0.5)1−xBaxZrO3 x=0 | 450 | 1080 | 0.397008 | 32.894676 | 3.10676 | 1.1722 | 4.03448 | 15.512 | 0.88044 | 0.8816 | 1.06228 | 470.382 | 56.34813188 | 361.404 | 1.55166 | 2.282 | 3.444 | 172.776 | 3.0363 | 0.06962352 | 32.24004 | 194.96 | 1.4788 | 1.93192 | 2.53204 | 2.73212 | 51.94 | 31.18316 | 3.444 | 4.7366296 | 4.7254896 | 4.6692296 | 0.065 | 1.93352 | 94.0847808 | 6.832128 | 0.967184 | 1.77568 | 41.392 | 2.021552 | 1.60496 | 7.308976 | 670.98768 | 36.79674 | 2637.0016 | 5.8291136 | 3.4176 | 5 | 134.7424 | 2.719616 | 0.1198299 | 11.274256 | 145.4 | 0.648384 | 1.9147184 | 1.871344 | 2.14344 | 85.12176 | 15.39488 | 5 | 3.34114912 | 3.34114912 | 3.71868032 | 0.195616 | 0.9963096 | 0.4691635
879 | x=0.05 | 505 | 1080 | 0.39832 | 32.937361 | 3.10607 | 1.17263 | 4.0352 | 15.53 | 0.87957 | 0.8806 | 1.06279 | 470.1887 | 56.36994511 | 362.485 | 1.547267 | 2.2792 | 3.447 | 172.866 | 3.038457 | 0.06941404 | 32.27127 | 195.05 | 1.4796 | 1.93264 | 2.53297 | 2.73283 | 51.8237 | 31.23105 | 3.447 | 4.735721 | 4.725138 | 4.671691 | 0.06425 | 1.93352 | 94.0847808 | 6.832128 | 0.967184 | 1.77568 | 41.392 | 2.021552 | 1.60496 | 7.308976 | 670.98768 | 36.79674 | 2637.0016 | 5.8291136 | 3.4176 | 5 | 134.7424 | 2.719616 | 0.1198299 | 11.274256 | 145.4 | 0.648384 | 1.9147184 | 1.871344 | 2.14344 | 85.12176 | 15.39488 | 5 | 3.34114912 | 3.34114912 | 3.71868032 | 0.195616 | 0.9965882 | 0.4691635
880 | x=0.1 | 500 | 1080 | 0.399632 | 32.980046 | 3.10538 | 1.17306 | 4.03592 | 15.548 | 0.8787 | 0.8796 | 1.0633 | 469.9954 | 56.39175834 | 363.566 | 1.542874 | 2.2764 | 3.45 | 172.956 | 3.040614 | 0.06920504 | 32.3025 | 195.14 | 1.4804 | 1.93336 | 2.5339 | 2.73354 | 51.7074 | 31.27894 | 3.45 | 4.7348124 | 4.7247864 | 4.6741524 | 0.0635 | 1.93352 | 94.0847808 | 6.832128 | 0.967184 | 1.77568 | 41.392 | 2.021552 | 1.60496 | 7.308976 | 670.98768 | 36.79674 | 2637.0016 | 5.8291136 | 3.4176 | 5 | 134.7424 | 2.719616 | 0.1198299 | 11.274256 | 145.4 | 0.648384 | 1.9147184 | 1.871344 | 2.14344 | 85.12176 | 15.39488 | 5 | 3.34114912 | 3.34114912 | 3.71868032 | 0.195616 | 0.9968668 | 0.4691635
881 | x=0.2 | 420 | 1080 | 0.402256 | 33.065416 | 3.104 | 1.17392 | 4.03736 | 15.584 | 0.87696 | 0.8776 | 1.06432 | 469.6088 | 56.4353848 | 365.728 | 1.534088 | 2.2708 | 3.456 | 173.136 | 3.044928 | 0.0687885 | 32.36496 | 195.32 | 1.482 | 1.9348 | 2.53576 | 2.73496 | 51.4748 | 31.37472 | 3.456 | 4.7329952 | 4.7240832 | 4.6790752 | 0.062 | 1.93352 | 94.0847808 | 6.832128 | 0.967184 | 1.77568 | 41.392 | 2.021552 | 1.60496 | 7.308976 | 670.98768 | 36.79674 | 2637.0016 | 5.8291136 | 3.4176 | 5 | 134.7424 | 2.719616 | 0.1198299 | 11.274256 | 145.4 | 0.648384 | 1.9147184 | 1.871344 | 2.14344 | 85.12176 | 15.39488 | 5 | 3.34114912 | 3.34114912 | 3.71868032 | 0.195616 | 0.997424 | 0.4691635
882 | x=0.4 | 330 | 1080 | 0.407504 | 33.236156 | 3.10124 | 1.17564 | 4.04024 | 15.656 | 0.87348 | 0.8736 | 1.06636 | 468.8356 | 56.52263772 | 370.052 | 1.516516 | 2.2596 | 3.468 | 173.496 | 3.053556 | 0.06796117 | 32.48988 | 195.68 | 1.4852 | 1.93768 | 2.53948 | 2.7378 | 51.0096 | 31.56628 | 3.468 | 4.7293608 | 4.7226768 | 4.6889208 | 0.059 | 1.93352 | 94.0847808 | 6.832128 | 0.967184 | 1.77568 | 41.392 | 2.021552 | 1.60496 | 7.308976 | 670.98768 | 36.79674 | 2637.0016 | 5.8291136 | 3.4176 | 5 | 134.7424 | 2.719616 | 0.1198299 | 11.274256 | 145.4 | 0.648384 | 1.9147184 | 1.871344 | 2.14344 | 85.12176 | 15.39488 | 5 | 3.34114912 | 3.34114912 | 3.71868032 | 0.195616 | 0.9985385 | 0.4691635
883 | x=0.6 | 300 | 1080 | 0.412752 | 33.406896 | 3.09848 | 1.17736 | 4.04312 | 15.728 | 0.87 | 0.8696 | 1.0684 | 468.0624 | 56.60989064 | 374.376 | 1.498944 | 2.2484 | 3.48 | 173.856 | 3.062184 | 0.0671414 | 32.6148 | 196.04 | 1.4884 | 1.94056 | 2.5432 | 2.74064 | 50.5444 | 31.75784 | 3.48 | 4.7257264 | 4.7212704 | 4.6987664 | 0.056 | 1.93352 | 94.0847808 | 6.832128 | 0.967184 | 1.77568 | 41.392 | 2.021552 | 1.60496 | 7.308976 | 670.98768 | 36.79674 | 2637.0016 | 5.8291136 | 3.4176 | 5 | 134.7424 | 2.719616 | 0.1198299 | 11.274256 | 145.4 | 0.648384 | 1.9147184 | 1.871344 | 2.14344 | 85.12176 | 15.39488 | 5 | 3.34114912 | 3.34114912 | 3.71868032 | 0.195616 | 0.9996529 | 0.4691635
884 | 0.90(Na0.5 K0.5) NbO3-0.10(Bi0.5 Li0.5) TiO3+ x Fe2O3 x= 0 | 203 | 1170 | 0.4881 | 38.7352 | 3.4355 | 1.232 | 4.014 | 17.8 | 0.9125 | 0.91 | 1.1085 | 472.745 | 56.255938 | 368.45 | 1.5379 | 2.36 | 3.55 | 174.4 | 3.03335 | 0.06741573 | 33.0905 | 195.25 | 1.453 | 1.9448 | 2.5435 | 2.7395 | 53.13 | 31.966 | 3.55 | 4.83757 | 4.80972 | 4.66907 | 0.0875 | 1.844 | 88.4021 | 6.512 | 0.946 | 1.756 | 39.1 | 2.013 | 1.59 | 7.298 | 663.22 | 35.7206 | 2660.2 | 5.6083 | 3.285 | 4.9 | 133.8 | 2.742 | 0.1253197 | 10.811 | 144.5 | 0.6365 | 1.9014 | 1.854 | 2.131 | 78.34 | 15.59 | 4.9 | 3.26544 | 3.26544 | 3.43891 | 0.178 | 0.9931373 | 0.4605644
885 | x=0.02 | 212 | 1170 | 0.4881 | 38.7352 | 3.4355 | 1.232 | 4.014 | 17.8 | 0.9125 | 0.91 | 1.1085 | 472.745 | 56.255938 | 368.45 | 1.5379 | 2.36 | 3.55 | 174.4 | 3.03335 | 0.06741573 | 33.0905 | 195.25 | 1.453 | 1.9448 | 2.5435 | 2.7395 | 53.13 | 31.966 | 3.55 | 4.83757 | 4.80972 | 4.66907 | 0.0875 | 1.8706 | 89.51904 | 6.6206 | 0.9606 | 1.7792 | 39.62 | 2.0464 | 1.626 | 7.3836 | 678.406 | 36.2640466 | 2696.36 | 5.6101 | 3.36 | 4.98 | 136.12 | 2.7842 | 0.1277133 | 10.9528 | 147.3 | 0.64845 | 1.93658 | 1.887 | 2.1702 | 78.654 | 15.758 | 4.98 | 3.32277 | 3.32277 | 3.49624 | 0.1814 | 0.9872923 | 0.4692113
886 | x=0.06 | 230 | 1170 | 0.4881 | 38.7352 | 3.4355 | 1.232 | 4.014 | 17.8 | 0.9125 | 0.91 | 1.1085 | 472.745 | 56.255938 | 368.45 | 1.5379 | 2.36 | 3.55 | 174.4 | 3.03335 | 0.06741573 | 33.0905 | 195.25 | 1.453 | 1.9448 | 2.5435 | 2.7395 | 53.13 | 31.966 | 3.55 | 4.83757 | 4.80972 | 4.66907 | 0.0875 | 1.9238 | 91.75292 | 6.8378 | 0.9898 | 1.8256 | 40.66 | 2.1132 | 1.698 | 7.5548 | 708.778 | 37.3509398 | 2768.68 | 5.6137 | 3.51 | 5.14 | 140.76 | 2.8686 | 0.1323168 | 11.2364 | 152.9 | 0.67235 | 2.00694 | 1.953 | 2.2486 | 79.282 | 16.094 | 5.14 | 3.43743 | 3.43743 | 3.6109 | 0.1882 | 0.9758063 | 0.4865051
887 | x=0.08 | 245 | 1170 | 0.4881 | 38.7352 | 3.4355 | 1.232 | 4.014 | 17.8 | 0.9125 | 0.91 | 1.1085 | 472.745 | 56.255938 | 368.45 | 1.5379 | 2.36 | 3.55 | 174.4 | 3.03335 | 0.06741573 | 33.0905 | 195.25 | 1.453 | 1.9448 | 2.5435 | 2.7395 | 53.13 | 31.966 | 3.55 | 4.83757 | 4.80972 | 4.66907 | 0.0875 | 1.9504 | 92.86986 | 6.9464 | 1.0044 | 1.8488 | 41.18 | 2.1466 | 1.734 | 7.6404 | 723.964 | 37.8943864 | 2804.84 | 5.6155 | 3.585 | 5.22 | 143.08 | 2.9108 | 0.1345313 | 11.3782 | 155.7 | 0.6843 | 2.04212 | 1.986 | 2.2878 | 79.596 | 16.262 | 5.22 | 3.49476 | 3.49476 | 3.66823 | 0.1916 | 0.970163 | 0.495152
888 | x=0.1 | 225 | 1170 | 0.4881 | 38.7352 | 3.4355 | 1.232 | 4.014 | 17.8 | 0.9125 | 0.91 | 1.1085 | 472.745 | 56.255938 | 368.45 | 1.5379 | 2.36 | 3.55 | 174.4 | 3.03335 | 0.06741573 | 33.0905 | 195.25 | 1.453 | 1.9448 | 2.5435 | 2.7395 | 53.13 | 31.966 | 3.55 | 4.83757 | 4.80972 | 4.66907 | 0.0875 | 1.977 | 93.9868 | 7.055 | 1.019 | 1.872 | 41.7 | 2.18 | 1.77 | 7.726 | 739.15 | 38.437833 | 2841 | 5.6173 | 3.66 | 5.3 | 145.4 | 2.953 | 0.1366906 | 11.52 | 158.5 | 0.69625 | 2.0773 | 2.019 | 2.327 | 79.91 | 16.43 | 5.3 | 3.55209 | 3.55209 | 3.72556 | 0.195 | 0.9645845 | 0.5037988
889 | x=0.14 | 184 | 1170 | 0.4881 | 38.7352 | 3.4355 | 1.232 | 4.014 | 17.8 | 0.9125 | 0.91 | 1.1085 | 472.745 | 56.255938 | 368.45 | 1.5379 | 2.36 | 3.55 | 174.4 | 3.03335 | 0.06741573 | 33.0905 | 195.25 | 1.453 | 1.9448 | 2.5435 | 2.7395 | 53.13 | 31.966 | 3.55 | 4.83757 | 4.80972 | 4.66907 | 0.0875 | 2.0302 | 96.22068 | 7.2722 | 1.0482 | 1.9184 | 42.74 | 2.2468 | 1.842 | 7.8972 | 769.522 | 39.5247262 | 2913.32 | 5.6209 | 3.81 | 5.46 | 150.04 | 3.0374 | 0.1408517 | 11.8036 | 164.1 | 0.72015 | 2.14766 | 2.085 | 2.4054 | 80.538 | 16.766 | 5.46 | 3.66675 | 3.66675 | 3.84022 | 0.2018 | 0.9536178 | 0.5210926
890 | K0.5Na0.5NbO3-xNd x=0.04 | 105 | 1125 | 0.4572 | 36.8131 | 3.3774 | 1.2418 | 4.2598 | 17.4 | 0.893 | 0.892 | 1.156 | 478.488 | 60.7086 | 405.76 | 1.2535 | 2.314 | 3.74 | 185.06 | 3.3296 | 0.06436782 | 35.6832 | 207.4 | 1.5658 | 2.04968 | 2.68328 | 2.87892 | 52.65 | 35.011 | 3.74 | 4.95562 | 4.95562 | 5.28126 | 0.052 | 1.92 | 92.906 | 6.7 | 0.95 | 1.75 | 41 | 2.03 | 1.6 | 7.57 | 663.8 | 36.28 | 2741 | 6.144 | 3.3 | 5 | 134 | 2.76 | 0.1219512 | 10.83 | 145 | 0.64 | 1.911 | 1.86 | 2.13 | 86.2 | 15.7 | 5 | 3.3004 | 3.3004 | 3.3004 | 0.17 | 1.030865 | 0.463097
891 | x=0.05 | 121 | 1125 | 0.483 | 38.2555 | 3.4705 | 1.2535 | 4.2835 | 18 | 0.905 | 0.9025 | 1.19 | 483.785 | 61.44129 | 418.7 | 1.241 | 2.3425 | 3.8 | 186.7 | 3.3695 | 0.06388889 | 35.889 | 209.25 | 1.5785 | 2.07085 | 2.7041 | 2.9024 | 53.15 | 35.325 | 3.8 | 4.9922 | 4.9922 | 5.39925 | 0.0525 | 1.92 | 92.906 | 6.7 | 0.95 | 1.75 | 41 | 2.03 | 1.6 | 7.57 | 663.8 | 36.28 | 2741 | 6.144 | 3.3 | 5 | 134 | 2.76 | 0.1219512 | 10.83 | 145 | 0.64 | 1.911 | 1.86 | 2.13 | 86.2 | 15.7 | 5 | 3.3004 | 3.3004 | 3.3004 | 0.17 | 1.035306 | 0.463097
892 | x=0.06 | 108 | 1125 | 0.5088 | 39.6979 | 3.5636 | 1.2652 | 4.3072 | 18.6 | 0.917 | 0.913 | 1.224 | 489.082 | 62.17398 | 431.64 | 1.2285 | 2.371 | 3.86 | 188.34 | 3.4094 | 0.06344086 | 36.0948 | 211.1 | 1.5912 | 2.09202 | 2.72492 | 2.92588 | 53.65 | 35.639 | 3.86 | 5.02878 | 5.02878 | 5.51724 | 0.053 | 1.92 | 92.906 | 6.7 | 0.95 | 1.75 | 41 | 2.03 | 1.6 | 7.57 | 663.8 | 36.28 | 2741 | 6.144 | 3.3 | 5 | 134 | 2.76 | 0.1219512 | 10.83 | 145 | 0.64 | 1.911 | 1.86 | 2.13 | 86.2 | 15.7 | 5 | 3.3004 | 3.3004 | 3.3004 | 0.17 | 1.039748 | 0.463097
893 | (1 - x)K0.48Na0.52NbO3–xBi0.46La0.04(Na0.82K0.18)0.5ZrO3 x=0.03 | 175 | 1120 | 0.3936656 | 33.2386209 | 3.131231 | 1.191677 | 4.115425 | 15.7952 | 0.865655 | 0.86709 | 1.044504 | 462.65516 | 57.44192 | 358.4516 | 1.3871639 | 2.25736 | 3.5133 | 176.9371 | 3.1285366 | 0.06695705 | 34.121774 | 198.474 | 1.502071 | 1.9585734 | 2.580142 | 2.769227 | 51.31669 | 32.921297 | 3.5133 | 4.80868302 | 4.80099642 | 4.77222342 | 0.06035 | 1.9188 | 92.85554 | 6.6925 | 0.9509 | 1.7563 | 40.97 | 2.0201 | 1.594 | 7.5304 | 663.686 | 36.3584611 | 2722.52 | 5.99862 | 3.291 | 5 | 134.33 | 2.76195 | 0.1213083 | 10.9257 | 145.3 | 0.6424 | 1.91178 | 1.863 | 2.1336 | 84.847 | 15.766 | 5 | 3.298348 | 3.298348 | 3.355798 | 0.1688 | 1.007383 | 0.4648336
894 | x=0.04 | 315 | 1120 | 0.4079008 | 34.0777212 | 3.179908 | 1.192236 | 4.1047 | 16.1136 | 0.87194 | 0.87212 | 1.051472 | 463.92688 | 57.41871 | 359.7088 | 1.4028852 | 2.27648 | 3.5244 | 176.7428 | 3.1216488 | 0.06682554 | 34.023432 | 198.232 | 1.499428 | 1.9586312 | 2.577256 | 2.766836 | 51.50892 | 32.771996 | 3.5244 | 4.81539336 | 4.80514456 | 4.76678056 | 0.0638 | 1.9184 | 92.83872 | 6.69 | 0.9512 | 1.7584 | 40.96 | 2.0168 | 1.592 | 7.5172 | 663.648 | 36.3846148 | 2716.36 | 5.95016 | 3.288 | 5 | 134.44 | 2.7626 | 0.12109375 | 10.9576 | 145.4 | 0.6432 | 1.91204 | 1.864 | 2.1348 | 84.396 | 15.788 | 5 | 3.297664 | 3.297664 | 3.374264 | 0.1684 | 1.006062 | 0.4654124
895 | x=0.05 | 370 | 1120 | 0.422136 | 34.9168215 | 3.228585 | 1.192795 | 4.093975 | 16.432 | 0.878225 | 0.87715 | 1.05844 | 465.1986 | 57.39550144 | 360.966 | 1.4186065 | 2.2956 | 3.5355 | 176.5485 | 3.114761 | 0.06669912 | 33.92509 | 197.99 | 1.496785 | 1.958689 | 2.57437 | 2.764445 | 51.70115 | 32.622695 | 3.5355 | 4.8221037 | 4.8092927 | 4.7613377 | 0.06725 | 1.918 | 92.8219 | 6.6875 | 0.9515 | 1.7605 | 40.95 | 2.0135 | 1.59 | 7.504 | 663.61 | 36.4107685 | 2710.2 | 5.9017 | 3.285 | 5 | 134.55 | 2.76325 | 0.1208791 | 10.9895 | 145.5 | 0.644 | 1.9123 | 1.865 | 2.136 | 83.945 | 15.81 | 5 | 3.29698 | 3.29698 | 3.39273 | 0.168 | 1.004743 | 0.4659913
896 | x=0.06 | 160 | 1120 | 0.4363712 | 35.7559218 | 3.277262 | 1.193354 | 4.08325 | 16.7504 | 0.88451 | 0.88218 | 1.065408 | 466.47032 | 57.37229 | 362.2232 | 1.4343278 | 2.31472 | 3.5466 | 176.3542 | 3.1078732 | 0.06657751 | 33.826748 | 197.748 | 1.494142 | 1.9587468 | 2.571484 | 2.762054 | 51.89338 | 32.473394 | 3.5466 | 4.82881404 | 4.81344084 | 4.75589484 | 0.0707 | 1.9176 | 92.80508 | 6.685 | 0.9518 | 1.7626 | 40.94 | 2.0102 | 1.588 | 7.4908 | 663.572 | 36.4369222 | 2704.04 | 5.85324 | 3.282 | 5 | 134.66 | 2.7639 | 0.1206644 | 11.0214 | 145.6 | 0.6448 | 1.91256 | 1.866 | 2.1372 | 83.494 | 15.832 | 5 | 3.296296 | 3.296296 | 3.411196 | 0.1676 | 1.003424 | 0.4665702
897 | (1-x)(K0.445Na0.50Li0.055)NbO3–xBaZrO3 x=0.04 | 185 | 1110 | 0.41936 | 33.5969504 | 3.070784 | 1.227504 | 4.051088 | 15.7952 | 0.85968 | 0.86256 | 1.09216 | 464.47792 | 56.15255784 | 385.8848 | 1.439872 | 2.17848 | 3.4944 | 175.056 | 3.069456 | 0.06584279 | 33.253824 | 196.64 | 1.472336 | 1.9429408 | 2.552656 | 2.747472 | 49.77336 | 32.985904 | 3.4944 | 4.7220576 | 4.7220576 | 4.7220576 | 0.05 | 1.9184 | 92.83872 | 6.69 | 0.9512 | 1.7584 | 40.96 | 2.0168 | 1.592 | 7.5172 | 663.648 | 36.3846148 | 2716.36 | 5.95016 | 3.288 | 5 | 134.44 | 2.7626 | 0.12109375 | 10.9576 | 145.4 | 0.6432 | 1.91204 | 1.864 | 2.1348 | 84.396 | 15.788 | 5 | 3.297664 | 3.297664 | 3.374264 | 0.1684 | 0.996603 | 0.4654124
898 | x=0.06 | 215 | 1110 | 0.461665 | 35.7579931 | 3.164726 | 1.231931 | 4.036482 | 16.6328 | 0.86427 | 0.86334 | 1.10899 | 465.27838 | 56.3347 | 398.6372 | 1.4292705 | 2.19247 | 3.5466 | 175.534 | 3.076384 | 0.0637295 | 33.356036 | 197.0225 | 1.475204 | 1.9501712 | 2.555934 | 2.749608 | 49.02704 | 33.125781 | 3.5466 | 4.7284314 | 4.7284314 | 4.7284314 | 0.05 | 1.9176 | 92.80508 | 6.685 | 0.9518 | 1.7626 | 40.94 | 2.0102 | 1.588 | 7.4908 | 663.572 | 36.4369222 | 2704.04 | 5.85324 | 3.282 | 5 | 134.66 | 2.7639 | 0.1206644 | 11.0214 | 145.6 | 0.6448 | 1.91256 | 1.866 | 2.1372 | 83.494 | 15.832 | 5 | 3.296296 | 3.296296 | 3.411196 | 0.1676 | 0.9968168 | 0.4665702
899 | x=0.08 | 320 | 1110 | 0.50397 | 37.9190358 | 3.258668 | 1.236358 | 4.021876 | 17.4704 | 0.86886 | 0.86412 | 1.12582 | 466.07884 | 56.51684293 | 411.3896 | 1.418669 | 2.20646 | 3.5988 | 176.012 | 3.083312 | 0.06181885 | 33.458248 | 197.405 | 1.478072 | 1.9574016 | 2.559212 | 2.751744 | 48.28072 | 33.265658 | 3.5988 | 4.7348052 | 4.7348052 | 4.7348052 | 0.05 | 1.9168 | 92.77144 | 6.68 | 0.9524 | 1.7668 | 40.92 | 2.0036 | 1.584 | 7.4644 | 663.496 | 36.4892296 | 2691.72 | 5.75632 | 3.276 | 5 | 134.88 | 2.7652 | 0.1202346 | 11.0852 | 145.8 | 0.6464 | 1.91308 | 1.868 | 2.1396 | 82.592 | 15.876 | 5 | 3.294928 | 3.294928 | 3.448128 | 0.1668 | 0.9970303 | 0.4677279
900 | x=0.1 | 150 | 1110 | 0.546275 | 40.0800785 | 3.35261 | 1.240785 | 4.00727 | 18.308 | 0.87345 | 0.8649 | 1.14265 | 466.8793 | 56.69899 | 424.142 | 1.4080675 | 2.22045 | 3.651 | 176.49 | 3.09024 | 0.06008302 | 33.56046 | 197.7875 | 1.48094 | 1.964632 | 2.56249 | 2.75388 | 47.5344 | 33.405535 | 3.651 | 4.741179 | 4.741179 | 4.741179 | 0.05 | 1.916 | 92.7378 | 6.675 | 0.953 | 1.771 | 40.9 | 1.997 | 1.58 | 7.438 | 663.42 | 36.541537 | 2679.4 | 5.6594 | 3.27 | 5 | 135.1 | 2.7665 | 0.1198044 | 11.149 | 146 | 0.648 | 1.9136 | 1.87 | 2.142 | 81.69 | 15.92 | 5 | 3.29356 | 3.29356 | 3.48506 | 0.166 | 0.9972435 | 0.4688857
901 | 0.955(K0.5Na0.5)(Nb0.965Sb0.035)O3-0.045(Bi1-xAlx)Na0.5ZrO3 x=0.08 | 230 | 1145 | 0.482439 | 38.9127022 | 3.493178 | 1.226932 | 4.161886 | 18.0555 | 0.9215 | 0.91606 | 1.101531 | 479.07298 | 58.78397 | 372.2979 | 1.4750175 | 2.42392 | 3.6692 | 180.6753 | 3.1756808 | 0.06620143 | 34.744584 | 202.124 | 1.522668 | 2.0083026 | 2.631338 | 2.825284 | 53.49418 | 33.10934 | 3.6692 | 4.9803018 | 4.957242 | 4.8407838 | 0.082283 | 1.92989875 | 93.7944207 | 6.79871825 | 0.96371725 | 1.77282 | 41.28925 | 2.01882675 | 1.6010275 | 7.3494915 | 669.3079075 | 36.71656 | 2651.878275 | 5.83227315 | 3.386775 | 5 | 134.728975 | 2.729667125 | 0.120007 | 11.21855525 | 145.45 | 0.647611 | 1.91424235 | 1.87018225 | 2.142085 | 84.73204 | 15.4948325 | 5 | 3.330967605 | 3.330967605 | 3.649981155 | 0.18925775 | 1.011972 | 0.4686042
902 | x=0.1 | 570 | 1145 | 0.47973 | 38.748904 | 3.484835 | 1.226815 | 4.16167 | 17.9925 | 0.92105 | 0.9157 | 1.10262 | 478.95985 | 58.7583 | 372.648 | 1.4746575 | 2.4214 | 3.6665 | 180.651 | 3.175391 | 0.06633319 | 34.734405 | 202.0925 | 1.5222225 | 2.0079345 | 2.63096 | 2.825005 | 53.45035 | 33.1088 | 3.6665 | 4.97793975 | 4.95538125 | 4.84145475 | 0.081635 | 1.92989875 | 93.7944207 | 6.79871825 | 0.96371725 | 1.77282 | 41.28925 | 2.01882675 | 1.6010275 | 7.3494915 | 669.3079075 | 36.71656 | 2651.878275 | 5.83227315 | 3.386775 | 5 | 134.728975 | 2.729667125 | 0.120007 | 11.21855525 | 145.45 | 0.647611 | 1.91424235 | 1.87018225 | 2.142085 | 84.73204 | 15.4948325 | 5 | 3.330967605 | 3.330967605 | 3.649981155 | 0.18925775 | 1.011817 | 0.4686042
903 | x=0.12 | 270 | 1145 | 0.477021 | 38.5851058 | 3.476492 | 1.226698 | 4.161454 | 17.9295 | 0.9206 | 0.91534 | 1.103709 | 478.84672 | 58.73264 | 372.9981 | 1.4742975 | 2.41888 | 3.6638 | 180.6267 | 3.1751012 | 0.06646588 | 34.724226 | 202.061 | 1.521777 | 2.0075664 | 2.630582 | 2.824726 | 53.40652 | 33.10826 | 3.6638 | 4.9755777 | 4.9535205 | 4.8421257 | 0.080987 | 1.92989875 | 93.7944207 | 6.79871825 | 0.96371725 | 1.77282 | 41.28925 | 2.01882675 | 1.6010275 | 7.3494915 | 669.3079075 | 36.71656 | 2651.878275 | 5.83227315 | 3.386775 | 5 | 134.728975 | 2.729667125 | 0.120007 | 11.21855525 | 145.45 | 0.647611 | 1.91424235 | 1.87018225 | 2.142085 | 84.73204 | 15.4948325 | 5 | 3.330967605 | 3.330967605 | 3.649981155 | 0.18925775 | 1.011662 | 0.4686042
904 | x=0.16 | 225 | 1145 | 0.471603 | 38.2575094 | 3.459806 | 1.226464 | 4.161022 | 17.8035 | 0.9197 | 0.91462 | 1.105887 | 478.62046 | 58.68132 | 373.6983 | 1.4735775 | 2.41384 | 3.6584 | 180.5781 | 3.1745216 | 0.06673407 | 34.703868 | 201.998 | 1.520886 | 2.0068302 | 2.629826 | 2.824168 | 53.31886 | 33.10718 | 3.6584 | 4.9708536 | 4.949799 | 4.8434676 | 0.079691 | 1.92989875 | 93.7944207 | 6.79871825 | 0.96371725 | 1.77282 | 41.28925 | 2.01882675 | 1.6010275 | 7.3494915 | 669.3079075 | 36.71656 | 2651.878275 | 5.83227315 | 3.386775 | 5 | 134.728975 | 2.729667125 | 0.120007 | 11.21855525 | 145.45 | 0.647611 | 1.91424235 | 1.87018225 | 2.142085 | 84.73204 | 15.4948325 | 5 | 3.330967605 | 3.330967605 | 3.649981155 | 0.18925775 | 1.011352 | 0.4686042
905 | 0.93K0.5Na0.5NbO3-0.07SrZrO3-xLi2O x=0 | 124 | 1275 | 0.45522 | 35.003855 | 3.21955 | 1.20865 | 4.07785 | 16.61 | 0.86495 | 0.8605 | 1.069 | 463.754 | 57.3968412 | 402.23 | 1.288485 | 2.2455 | 3.605 | 179.445 | 3.1728 | 0.06441902 | 34.7956 | 200 | 1.50975 | 1.97571 | 2.6021 | 2.78465 | 47.4566 | 33.17715 | 3.605 | 4.898592 | 4.898592 | 4.898592 | 0.05 | 1.9172 | 92.78826 | 6.6825 | 0.9521 | 1.7647 | 40.93 | 2.0069 | 1.586 | 7.4776 | 663.534 | 36.4630759 | 2697.88 | 5.80478 | 3.279 | 5 | 134.77 | 2.76455 | 0.1204495 | 11.0533 | 145.7 | 0.6456 | 1.91282 | 1.867 | 2.1384 | 83.043 | 15.854 | 5 | 3.295612 | 3.295612 | 3.429662 | 0.1672 | 1.008471 | 0.4671491
906 | x=0.03 | 152 | 1275 | 0.45762 | 35.212085 | 3.25795 | 1.26115 | 4.16965 | 16.7 | 0.89195 | 0.8905 | 1.1179 | 479.36 | 58.2446682 | 415.82 | 1.386165 | 2.2845 | 3.665 | 183.135 | 3.2211 | 0.06586826 | 35.1862 | 204.35 | 1.53255 | 2.01969 | 2.6591 | 2.85185 | 49.2446 | 33.90705 | 3.665 | 5.003892 | 5.003892 | 5.003892 | 0.0515 | 1.9172 | 92.78826 | 6.6825 | 0.9521 | 1.7647 | 40.93 | 2.0069 | 1.586 | 7.4776 | 663.534 | 36.4630759 | 2697.88 | 5.80478 | 3.279 | 5 | 134.77 | 2.76455 | 0.1204495 | 11.0533 | 145.7 | 0.6456 | 1.91282 | 1.867 | 2.1384 | 83.043 | 15.854 | 5 | 3.295612 | 3.295612 | 3.429662 | 0.1672 | 1.016422 | 0.4671491
907 | x=0.07 | 120 | 1275 | 0.46082 | 35.489725 | 3.30915 | 1.33115 | 4.29205 | 16.82 | 0.92795 | 0.9305 | 1.1831 | 500.168 | 59.3751042 | 433.94 | 1.516405 | 2.3365 | 3.745 | 188.055 | 3.2855 | 0.06777646 | 35.707 | 210.15 | 1.56295 | 2.07833 | 2.7351 | 2.94145 | 51.6286 | 34.88025 | 3.745 | 5.144292 | 5.144292 | 5.144292 | 0.0535 | 1.9172 | 92.78826 | 6.6825 | 0.9521 | 1.7647 | 40.93 | 2.0069 | 1.586 | 7.4776 | 663.534 | 36.4630759 | 2697.88 | 5.80478 | 3.279 | 5 | 134.77 | 2.76455 | 0.1204495 | 11.0533 | 145.7 | 0.6456 | 1.91282 | 1.867 | 2.1384 | 83.043 | 15.854 | 5 | 3.295612 | 3.295612 | 3.429662 | 0.1672 | 1.027024 | 0.4671491
908 | x=0.1 | 110 | 1275 | 0.46322 | 35.697955 | 3.34755 | 1.38365 | 4.38385 | 16.91 | 0.95495 | 0.9605 | 1.232 | 515.774 | 60.2229312 | 447.53 | 1.614085 | 2.3755 | 3.805 | 191.745 | 3.3338 | 0.06918983 | 36.0976 | 214.5 | 1.58575 | 2.12231 | 2.7921 | 3.00865 | 53.4166 | 35.61015 | 3.805 | 5.249592 | 5.249592 | 5.249592 | 0.055 | 1.9172 | 92.78826 | 6.6825 | 0.9521 | 1.7647 | 40.93 | 2.0069 | 1.586 | 7.4776 | 663.534 | 36.4630759 | 2697.88 | 5.80478 | 3.279 | 5 | 134.77 | 2.76455 | 0.1204495 | 11.0533 | 145.7 | 0.6456 | 1.91282 | 1.867 | 2.1384 | 83.043 | 15.854 | 5 | 3.295612 | 3.295612 | 3.429662 | 0.1672 | 1.034975 | 0.4671491
909 | (0.96 − x)K0.48Na0.52Nb0.95Sb0.05O3−0.04 Bi0.5(Na0.82K0.18)0.5ZrO3−0.4%Fe2O3−xAgSbO3 x=0.012 | 490 | 1080 | 0.43057728 | 35.11559976 | 3.2468936 | 1.19362 | 4.0894568 | 16.54112 | 0.8758824 | 0.886136 | 1.0709248 | 467.45712 | 57.23821 | 369.22224 | 1.387494 | 2.306 | 3.54264 | 176.19336 | 3.1106256 | 0.07254648 | 33.7319424 | 197.7056 | 1.49458 | 1.9566112 | 2.5672384 | 2.7589352 | 52.47652 | 32.4200456 | 3.54264 | 4.811597536 | 4.800457536 | 4.744197536 | 0.0686 | 1.94451 | 94.7754416 | 6.907146 | 0.976098 | 1.7868 | 41.658 | 2.030014 | 1.61702 | 7.248012 | 676.77726 | 37.05997 | 2614.4742 | 5.7840812 | 3.4812 | 5.016 | 135.3198 | 2.711937 | 0.1198329 | 11.421362 | 145.96 | 0.652718 | 1.9227588 | 1.880698 | 2.15452 | 85.45672 | 15.28106 | 5.016 | 3.36892204 | 3.36892204 | 3.85930244 | 0.206502 | 0.9996713 | 0.4722996
910 | x=0.015 | 620 | 1080 | 0.4359144 | 35.3470398 | 3.262028 | 1.19395 | 4.085714 | 16.6376 | 0.876552 | 0.88928 | 1.076704 | 468.2736 | 57.19312 | 371.8602 | 1.383135 | 2.312 | 3.5472 | 176.0628 | 3.108303 | 0.07392893 | 33.659502 | 197.588 | 1.4935 | 1.956151 | 2.564782 | 2.756996 | 52.7011 | 32.341538 | 3.5472 | 4.80948778 | 4.79834778 | 4.74208778 | 0.0695 | 1.9455075 | 94.857647 | 6.9165225 | 0.9771525 | 1.78794 | 41.6865 | 2.0303275 | 1.617875 | 7.234275 | 677.261475 | 37.08716 | 2609.23875 | 5.7760955 | 3.48975 | 5.016 | 135.33975 | 2.70910125 | 0.119751 | 11.4422525 | 145.96 | 0.65306 | 1.9229355 | 1.8811825 | 2.15509 | 85.5046 | 15.255125 | 5.016 | 3.37179085 | 3.37179085 | 3.88202435 | 0.2082975 | 0.9991281 | 0.472547
911 | x=0.016 | 670 | 1080 | 0.43769344 | 35.42418648 | 3.2670728 | 1.19406 | 4.0844664 | 16.66976 | 0.8767752 | 0.890328 | 1.0786304 | 468.54576 | 57.17809 | 372.73952 | 1.381682 | 2.314 | 3.54872 | 176.01928 | 3.1075288 | 0.07438619 | 33.6353552 | 197.5488 | 1.49314 | 1.9559976 | 2.5639632 | 2.7563496 | 52.77596 | 32.3153688 | 3.54872 | 4.808784528 | 4.797644528 | 4.741384528 | 0.0698 | 1.94584 | 94.8850488 | 6.919648 | 0.977504 | 1.78832 | 41.696 | 2.030432 | 1.61816 | 7.229696 | 677.42288 | 37.09622 | 2607.4936 | 5.7734336 | 3.4926 | 5.016 | 135.3464 | 2.708156 | 0.1197237 | 11.449216 | 145.96 | 0.653174 | 1.9229944 | 1.881344 | 2.15528 | 85.52056 | 15.24648 | 5.016 | 3.37274712 | 3.37274712 | 3.88959832 | 0.208896 | 0.998947 | 0.4726295
912 | x=0.02 | 640 | 1080 | 0.4448096 | 35.7327732 | 3.287252 | 1.1945 | 4.079476 | 16.7984 | 0.877668 | 0.89452 | 1.086336 | 469.6344 | 57.11797 | 376.2568 | 1.37587 | 2.322 | 3.5548 | 175.8452 | 3.104432 | 0.07619773 | 33.538768 | 197.392 | 1.4917 | 1.955384 | 2.560688 | 2.753764 | 53.0754 | 32.210692 | 3.5548 | 4.80597152 | 4.79483152 | 4.73857152 | 0.071 | 1.94717 | 94.994656 | 6.93215 | 0.97891 | 1.78984 | 41.734 | 2.03085 | 1.6193 | 7.21138 | 678.0685 | 37.13247474 | 2600.513 | 5.762786 | 3.504 | 5.016 | 135.373 | 2.704375 | 0.1196147 | 11.47707 | 145.96 | 0.65363 | 1.92323 | 1.88199 | 2.15604 | 85.5844 | 15.2119 | 5.016 | 3.3765722 | 3.3765722 | 3.9198942 | 0.21129 | 0.998223 | 0.4729595
913 | x=0.03 | 450 | 1080 | 0.4626 | 36.50424 | 3.3377 | 1.1956 | 4.067 | 17.12 | 0.8799 | 0.905 | 1.1056 | 472.356 | 56.9676623 | 385.05 | 1.36134 | 2.342 | 3.57 | 175.41 | 3.09669 | 0.08060748 | 33.2973 | 197 | 1.4881 | 1.95385 | 2.5525 | 2.7473 | 53.824 | 31.949 | 3.57 | 4.798939 | 4.787799 | 4.731539 | 0.074 | 1.950495 | 95.268674 | 6.963405 | 0.982425 | 1.79364 | 41.829 | 2.031895 | 1.62215 | 7.16559 | 679.68255 | 37.22310341 | 2583.0615 | 5.736167 | 3.5325 | 5.016 | 135.4395 | 2.6949225 | 0.119343 | 11.546705 | 145.96 | 0.65477 | 1.923819 | 1.883605 | 2.15794 | 85.744 | 15.12545 | 5.016 | 3.3861349 | 3.3861349 | 3.9956339 | 0.217275 | 0.9964145 | 0.4737844
914 | (0.98−x)(K0.4Na0.6)NbO3–0.02CaZrO3–xBi0.5Na0.5HfO3 x=0 | 63 | 1150 | 0.353424 | 29.645508 | 2.93588 | 1.1716 | 4.05044 | 14.316 | 0.86032 | 0.8628 | 1.05404 | 467.496 | 56.15068244 | 372.472 | 1.42998 | 2.213 | 3.412 | 173.608 | 3.06468 | 0.07124895 | 32.51512 | 195.68 | 1.487 | 1.9327 | 2.54132 | 2.73936 | 50.1254 | 31.70408 | 3.412 | 4.7232168 | 4.7232168 | 4.7232168 | 0.05 | 1.9192 | 92.87236 | 6.695 | 0.9506 | 1.7542 | 40.98 | 2.0234 | 1.596 | 7.5436 | 663.724 | 36.3323074 | 2728.68 | 6.04708 | 3.294 | 5 | 134.22 | 2.7613 | 0.1215227 | 10.8938 | 145.2 | 0.6416 | 1.91152 | 1.862 | 2.1324 | 85.298 | 15.744 | 5 | 3.299032 | 3.299032 | 3.337332 | 0.1692 | 1.002515 | 0.4642547
915 | x=0.02 | 75 | 1110 | 0.382528 | 31.376546 | 3.03626 | 1.1727 | 4.02868 | 14.972 | 0.87354 | 0.8736 | 1.06618 | 470.187 | 56.10152938 | 374.474 | 1.46281 | 2.254 | 3.434 | 173.196 | 3.04983 | 0.07079882 | 32.31314 | 195.16 | 1.4814 | 1.93266 | 2.53534 | 2.73442 | 50.5454 | 31.38266 | 3.434 | 4.7387516 | 4.7331816 | 4.7050516 | 0.0575 | 1.9402 | 94.58404 | 6.7442 | 0.951 | 1.7568 | 41.6 | 2.0174 | 1.59 | 7.521 | 663.956 | 36.5202654 | 2723.76 | 5.9364 | 3.291 | 5.02 | 134.42 | 2.7643 | 0.1192308 | 10.946 | 145.4 | 0.643 | 1.91176 | 1.8636 | 2.1346 | 83.574 | 15.754 | 5.02 | 3.296952 | 3.296952 | 3.372346 | 0.1684 | 0.9998664 | 0.4652677
916 | x=0.03 | 125 | 1110 | 0.39708 | 32.242065 | 3.08645 | 1.17325 | 4.0178 | 15.3 | 0.88015 | 0.879 | 1.07225 | 471.5325 | 56.07695285 | 375.475 | 1.479225 | 2.2745 | 3.445 | 172.99 | 3.042405 | 0.07058824 | 32.21215 | 194.9 | 1.4786 | 1.93264 | 2.53235 | 2.73195 | 50.7554 | 31.22195 | 3.445 | 4.746519 | 4.738164 | 4.695969 | 0.06125 | 1.9507 | 95.43988 | 6.7688 | 0.9512 | 1.7581 | 41.91 | 2.0144 | 1.587 | 7.5097 | 664.072 | 36.6142444 | 2721.3 | 5.88106 | 3.2895 | 5.03 | 134.52 | 2.7658 | 0.1181102 | 10.9721 | 145.5 | 0.6437 | 1.91188 | 1.8644 | 2.1357 | 82.712 | 15.759 | 5.03 | 3.295912 | 3.295912 | 3.389853 | 0.168 | 0.9985435 | 0.4657742
917 | x=0.045 | 320 | 1110 | 0.418908 | 33.5403435 | 3.161735 | 1.174075 | 4.00148 | 15.792 | 0.890065 | 0.8871 | 1.081355 | 473.55075 | 56.04009 | 376.9765 | 1.5038475 | 2.30525 | 3.4615 | 172.681 | 3.0312675 | 0.07028875 | 32.060665 | 194.51 | 1.4744 | 1.93261 | 2.527865 | 2.728245 | 51.0704 | 30.980885 | 3.4615 | 4.7581701 | 4.7456376 | 4.6823451 | 0.066875 | 1.96645 | 96.72364 | 6.8057 | 0.9515 | 1.76005 | 42.375 | 2.0099 | 1.5825 | 7.49275 | 664.246 | 36.7552129 | 2717.61 | 5.79805 | 3.28725 | 5.045 | 134.67 | 2.76805 | 0.1164602 | 11.01125 | 145.65 | 0.64475 | 1.91206 | 1.8656 | 2.13735 | 81.419 | 15.7665 | 5.045 | 3.294352 | 3.294352 | 3.4161135 | 0.1674 | 0.9965609 | 0.466534
918 | x=0.07 | 25 | 1110 | 0.455288 | 35.704141 | 3.28721 | 1.17545 | 3.97428 | 16.612 | 0.90659 | 0.9006 | 1.09653 | 476.9145 | 55.97864673 | 379.479 | 1.544885 | 2.3565 | 3.489 | 172.166 | 3.012705 | 0.06982904 | 31.80819 | 193.86 | 1.4674 | 1.93256 | 2.52039 | 2.72207 | 51.5954 | 30.57911 | 3.489 | 4.7775886 | 4.7580936 | 4.6596386 | 0.07625 | 1.9927 | 98.86324 | 6.8672 | 0.952 | 1.7633 | 43.15 | 2.0024 | 1.575 | 7.4645 | 664.536 | 36.9901604 | 2711.46 | 5.6597 | 3.2835 | 5.07 | 134.92 | 2.7718 | 0.1137891 | 11.0765 | 145.9 | 0.6465 | 1.91236 | 1.8676 | 2.1401 | 79.264 | 15.779 | 5.07 | 3.291752 | 3.291752 | 3.459881 | 0.1664 | 0.9932611 | 0.4678003
919 | (K0.48,Na0.52) (Nb(1-x)Sbx)O3 −0.05Ca0.2(Bi0.5,Na0.5) 0.8ZrO3 x=0 | 310 | 1160 | 0.43342 | 35.76148 | 3.3462 | 1.2515 | 4.2942 | 16.92 | 0.9191 | 0.918 | 1.1078 | 488.72 | 60.0876976 | 384.09 | 1.45195 | 2.3985 | 3.7 | 185.38 | 3.27214 | 0.06737589 | 35.5806 | 207.8 | 1.5718 | 2.05527 | 2.7027 | 2.9023 | 53.6477 | 34.2567 | 3.7 | 5.063728 | 5.052588 | 4.996328 | 0.0675 | 2.014 | 97.4672 | 7.0225 | 0.999 | 1.848 | 43 | 2.115 | 1.67 | 7.8825 | 696.8 | 38.2247685 | 2847.25 | 6.2089 | 3.45 | 5.25 | 141.25 | 2.90125 | 0.1209302 | 11.531 | 152.75 | 0.676 | 2.00785 | 1.958 | 2.2425 | 88.255 | 16.595 | 5.25 | 3.462 | 3.462 | 3.55775 | 0.1765 | 1.014894 | 0.4891462
920 | x=0.02 | 375 | 1160 | 0.43342 | 35.76148 | 3.3462 | 1.2515 | 4.2942 | 16.92 | 0.9191 | 0.918 | 1.1078 | 488.72 | 60.0876976 | 384.09 | 1.45195 | 2.3985 | 3.7 | 185.38 | 3.27214 | 0.06737589 | 35.5806 | 207.8 | 1.5718 | 2.05527 | 2.7027 | 2.9023 | 53.6477 | 34.2567 | 3.7 | 5.063728 | 5.052588 | 4.996328 | 0.0675 | 2.021 | 98.04408 | 7.0883 | 1.0064 | 1.856 | 43.2 | 2.1172 | 1.676 | 7.7861 | 700.198 | 38.4155657 | 2810.51 | 6.15286 | 3.51 | 5.25 | 141.39 | 2.88135 | 0.1203704 | 11.6776 | 152.75 | 0.6784 | 2.00909 | 1.9614 | 2.2465 | 88.591 | 16.413 | 5.25 | 3.482132 | 3.482132 | 3.717202 | 0.1891 | 1.013712 | 0.4908828
921 | x=0.03 | 460 | 1160 | 0.43342 | 35.76148 | 3.3462 | 1.2515 | 4.2942 | 16.92 | 0.9191 | 0.918 | 1.1078 | 488.72 | 60.0876976 | 384.09 | 1.45195 | 2.3985 | 3.7 | 185.38 | 3.27214 | 0.06737589 | 35.5806 | 207.8 | 1.5718 | 2.05527 | 2.7027 | 2.9023 | 53.6477 | 34.2567 | 3.7 | 5.063728 | 5.052588 | 4.996328 | 0.0675 | 2.0245 | 98.33252 | 7.1212 | 1.0101 | 1.86 | 43.3 | 2.1183 | 1.679 | 7.7379 | 701.897 | 38.5109643 | 2792.14 | 6.12484 | 3.54 | 5.25 | 141.46 | 2.8714 | 0.1200924 | 11.7509 | 152.75 | 0.6796 | 2.00971 | 1.9631 | 2.2485 | 88.759 | 16.322 | 5.25 | 3.492198 | 3.492198 | 3.796928 | 0.1954 | 1.013122 | 0.4917511
922 | x=0.04 | 175 | 1160 | 0.43342 | 35.76148 | 3.3462 | 1.2515 | 4.2942 | 16.92 | 0.9191 | 0.918 | 1.1078 | 488.72 | 60.0876976 | 384.09 | 1.45195 | 2.3985 | 3.7 | 185.38 | 3.27214 | 0.06737589 | 35.5806 | 207.8 | 1.5718 | 2.05527 | 2.7027 | 2.9023 | 53.6477 | 34.2567 | 3.7 | 5.063728 | 5.052588 | 4.996328 | 0.0675 | 2.028 | 98.62096 | 7.1541 | 1.0138 | 1.864 | 43.4 | 2.1194 | 1.682 | 7.6897 | 703.596 | 38.6063629 | 2773.77 | 6.09682 | 3.57 | 5.25 | 141.53 | 2.86145 | 0.1198157 | 11.8242 | 152.75 | 0.6808 | 2.01033 | 1.9648 | 2.2505 | 88.927 | 16.231 | 5.25 | 3.502264 | 3.502264 | 3.876654 | 0.2017 | 1.012532 | 0.4926194
923 | (1−x)K0.4Na0.6Nb0.96Sb0.04O3–xBi0.5K0.5Zr0.9Hf0.1O3 x=0 | 150 | 1115 | 0.3388 | 29.4326 | 2.906 | 1.17 | 4.078 | 14.2 | 0.854 | 0.86 | 1.038 | 465 | 56.446438 | 357.4 | 1.486 | 2.2 | 3.4 | 173.6 | 3.066 | 0.07042254 | 32.644 | 196 | 1.49 | 1.932 | 2.544 | 2.742 | 51.1 | 31.826 | 3.4 | 4.70556 | 4.70556 | 4.70556 | 0.05 | 1.934 | 94.05976 | 6.8316 | 0.9648 | 1.766 | 41.4 | 2.0344 | 1.612 | 7.3772 | 670.596 | 36.6615944 | 2667.52 | 6.03192 | 3.42 | 5 | 134.28 | 2.7202 | 0.1207729 | 11.1232 | 145 | 0.6448 | 1.91348 | 1.8668 | 2.138 | 86.872 | 15.336 | 5 | 3.340664 | 3.340664 | 3.619304 | 0.1952 | 1.001979 | 0.4665702
924 | x=0.02 | 250 | 1115 | 0.369424 | 31.324728 | 3.01628 | 1.1736 | 4.06494 | 14.936 | 0.86632 | 0.8698 | 1.04834 | 466.921 | 56.53042514 | 359.062 | 1.50058 | 2.241 | 3.432 | 173.678 | 3.06155 | 0.06963042 | 32.66362 | 195.88 | 1.4869 | 1.93526 | 2.54362 | 2.74136 | 51.475 | 31.69748 | 3.432 | 4.7314688 | 4.7258988 | 4.6977688 | 0.0575 | 1.9351 | 94.1775768 | 6.829388 | 0.965084 | 1.76972 | 41.436 | 2.027772 | 1.60756 | 7.355036 | 670.41488 | 36.71983 | 2657.4096 | 5.9358656 | 3.4119 | 5.002 | 134.4924 | 2.722466 | 0.1201853 | 11.179976 | 145.2 | 0.646284 | 1.9139224 | 1.868624 | 2.14022 | 85.87436 | 15.38388 | 5.002 | 3.33841952 | 3.33841952 | 3.64966612 | 0.193896 | 1.000165 | 0.467644
925 | x=0.035 | 375 | 1115 | 0.392392 | 32.743824 | 3.09899 | 1.1763 | 4.055145 | 15.488 | 0.87556 | 0.87715 | 1.056095 | 468.36175 | 56.59342 | 360.3085 | 1.511515 | 2.27175 | 3.456 | 173.7365 | 3.0582125 | 0.06908574 | 32.678335 | 195.79 | 1.484575 | 1.937705 | 2.543335 | 2.74088 | 51.75625 | 31.60109 | 3.456 | 4.7509004 | 4.7411529 | 4.6919254 | 0.063125 | 1.935925 | 94.2659394 | 6.827729 | 0.965297 | 1.77251 | 41.463 | 2.022801 | 1.60423 | 7.338413 | 670.27904 | 36.76352 | 2649.8268 | 5.8638248 | 3.405825 | 5.0035 | 134.6517 | 2.7241655 | 0.1197453 | 11.222558 | 145.35 | 0.647397 | 1.9142542 | 1.869992 | 2.141885 | 85.12613 | 15.41979 | 5.0035 | 3.33673616 | 3.33673616 | 3.67243771 | 0.192918 | 0.9988064 | 0.4684493
926 | x=0.04 | 440 | 1115 | 0.400048 | 33.216856 | 3.12656 | 1.1772 | 4.05188 | 15.672 | 0.87864 | 0.8796 | 1.05868 | 468.842 | 56.61441228 | 360.724 | 1.51516 | 2.282 | 3.464 | 173.756 | 3.0571 | 0.06891271 | 32.68324 | 195.76 | 1.4838 | 1.93852 | 2.54324 | 2.74072 | 51.85 | 31.56896 | 3.464 | 4.7573776 | 4.7462376 | 4.6899776 | 0.065 | 1.9362 | 94.2953936 | 6.827176 | 0.965368 | 1.77344 | 41.472 | 2.021144 | 1.60312 | 7.332872 | 670.23376 | 36.77808 | 2647.2992 | 5.8398112 | 3.4038 | 5.004 | 134.7048 | 2.724732 | 0.1195988 | 11.236752 | 145.4 | 0.647768 | 1.9143648 | 1.870448 | 2.14244 | 84.87672 | 15.43176 | 5.004 | 3.33617504 | 3.33617504 | 3.68002824 | 0.192592 | 0.9983538 | 0.4687178
927 | x=0.045 | 400 | 1115 | 0.407704 | 33.689888 | 3.15413 | 1.1781 | 4.048615 | 15.856 | 0.88172 | 0.88205 | 1.061265 | 469.32225 | 56.63541 | 361.1395 | 1.518805 | 2.29225 | 3.472 | 173.7755 | 3.0559875 | 0.06874369 | 32.688145 | 195.73 | 1.483025 | 1.939335 | 2.543145 | 2.74056 | 51.94375 | 31.53683 | 3.472 | 4.7638548 | 4.7513223 | 4.6880298 | 0.066875 | 1.936475 | 94.3248478 | 6.826623 | 0.965439 | 1.77437 | 41.481 | 2.019487 | 1.60201 | 7.327331 | 670.18848 | 36.79264 | 2644.7716 | 5.8157976 | 3.401775 | 5.0045 | 134.7579 | 2.7252985 | 0.1194523 | 11.250946 | 145.45 | 0.648139 | 1.9144754 | 1.870904 | 2.142995 | 84.62731 | 15.44373 | 5.0045 | 3.33561392 | 3.33561392 | 3.68761877 | 0.192266 | 0.9979014 | 0.4689863
928 | x=0.05 | 40 | 1115 | 0.41536 | 34.16292 | 3.1817 | 1.179 | 4.04535 | 16.04 | 0.8848 | 0.8845 | 1.06385 | 469.8025 | 56.65640585 | 361.555 | 1.52245 | 2.3025 | 3.48 | 173.795 | 3.054875 | 0.06857855 | 32.69305 | 195.7 | 1.48225 | 1.94015 | 2.54305 | 2.7404 | 52.0375 | 31.5047 | 3.48 | 4.770332 | 4.756407 | 4.686082 | 0.06875 | 1.93675 | 94.354302 | 6.82607 | 0.96551 | 1.7753 | 41.49 | 2.01783 | 1.6009 | 7.32179 | 670.1432 | 36.80719583 | 2642.244 | 5.791784 | 3.39975 | 5.005 | 134.811 | 2.725865 | 0.1193059 | 11.26514 | 145.5 | 0.64851 | 1.914586 | 1.87136 | 2.14355 | 84.3779 | 15.4557 | 5.005 | 3.3350528 | 3.3350528 | 3.6952093 | 0.19194 | 0.9974492 | 0.4692547
929 | (0.94−x)K0.48Na0.52NbO3–0.06LiSbO3–xBiFeO3 x=0 | 216 | 1090 | 0.3347024 | 29.2945008 | 2.882888 | 1.2236 | 4.082344 | 14.1296 | 0.849992 | 0.86088 | 1.059984 | 462.5216 | 55.75652 | 360.5792 | 1.45496 | 2.146 | 3.3912 | 174.2488 | 3.056848 | 0.07077341 | 33.132992 | 195.948 | 1.465 | 1.928856 | 2.547472 | 2.744216 | 51.2716 | 32.826848 | 3.3912 | 4.71183888 | 4.71183888 | 4.71183888 | 0.05 | 1.941 | 94.63664 | 6.8974 | 0.9722 | 1.774 | 41.6 | 2.0366 | 1.618 | 7.2808 | 673.994 | 36.8523916 | 2630.78 | 5.97588 | 3.48 | 5 | 134.42 | 2.7003 | 0.1201923 | 11.2698 | 145 | 0.6472 | 1.91472 | 1.8702 | 2.142 | 87.208 | 15.154 | 5 | 3.360796 | 3.360796 | 3.778756 | 0.2078 | 0.9920821 | 0.4683068
930 | x=0.001 | 276 | 1090 | 0.33766144 | 29.47275948 | 2.8932428 | 1.22379 | 4.0804464 | 14.19776 | 0.8512852 | 0.861928 | 1.0611404 | 462.76606 | 55.75587 | 360.76852 | 1.457659 | 2.1501 | 3.39372 | 174.22328 | 3.0556958 | 0.07071538 | 33.1198852 | 195.9088 | 1.46452 | 1.9289576 | 2.5470532 | 2.7438596 | 51.31216 | 32.8008788 | 3.39372 | 4.713724328 | 4.713167328 | 4.710354328 | 0.05075 | 1.94041 | 94.599581 | 6.89613 | 0.97198 | 1.77341 | 41.585 | 2.03624 | 1.6182 | 7.27751 | 674.0895 | 36.84328393 | 2629.847 | 5.969826 | 3.48045 | 4.999 | 134.402 | 2.69965 | 0.1203078 | 11.26606 | 144.995 | 0.6471575 | 1.914568 | 1.86999 | 2.14183 | 87.1375 | 15.1467 | 4.999 | 3.3603621 | 3.3603621 | 3.7783221 | 0.2078 | 0.9919356 | 0.468276
931 | x=0.003 | 285 | 1090 | 0.34357952 | 29.82927684 | 2.9139524 | 1.22417 | 4.0766512 | 14.33408 | 0.8538716 | 0.864024 | 1.0634532 | 463.25498 | 55.75456 | 361.14716 | 1.463057 | 2.1583 | 3.39876 | 174.17224 | 3.0533914 | 0.07060097 | 33.0936716 | 195.8304 | 1.46356 | 1.9291608 | 2.5462156 | 2.7431468 | 51.39328 | 32.7489404 | 3.39876 | 4.717495224 | 4.715824224 | 4.707385224 | 0.05225 | 1.93923 | 94.525463 | 6.89359 | 0.97154 | 1.77223 | 41.555 | 2.03552 | 1.6186 | 7.27093 | 674.2805 | 36.82506859 | 2627.981 | 5.957718 | 3.48135 | 4.997 | 134.366 | 2.69835 | 0.120539 | 11.25858 | 144.985 | 0.6470725 | 1.914264 | 1.86957 | 2.14149 | 86.9965 | 15.1321 | 4.997 | 3.3594943 | 3.3594943 | 3.7774543 | 0.2078 | 0.9916426 | 0.4682145
932 | x=0.005 | 252 | 1090 | 0.3494976 | 30.1857942 | 2.934662 | 1.22455 | 4.072856 | 14.4704 | 0.856458 | 0.86612 | 1.065766 | 463.7439 | 55.75325 | 361.5258 | 1.468455 | 2.1665 | 3.4038 | 174.1212 | 3.051087 | 0.07048872 | 33.067458 | 195.752 | 1.4626 | 1.929364 | 2.545378 | 2.742434 | 51.4744 | 32.697002 | 3.4038 | 4.72126612 | 4.71848112 | 4.70441612 | 0.05375 | 1.93805 | 94.451345 | 6.89105 | 0.9711 | 1.77105 | 41.525 | 2.0348 | 1.619 | 7.26435 | 674.4715 | 36.80685325 | 2626.115 | 5.94561 | 3.48225 | 4.995 | 134.33 | 2.69705 | 0.1207706 | 11.2511 | 144.975 | 0.6469875 | 1.91396 | 1.86915 | 2.14115 | 86.8555 | 15.1175 | 4.995 | 3.3586265 | 3.3586265 | 3.7765865 | 0.2078 | 0.9913496 | 0.468153
933 | 0.998[0.95(K0.5Na0.5)NbO3–0.05LiSbO3]–0.002BiFe0.8Co0.2O3 | 267 | 1010 | 0.3462394 | 30.19665825 | 2.9395925 | 1.2230645 | 4.1060305 | 14.5372 | 0.8503345 | 0.859585 | 1.052759 | 460.93071 | 56.3031 | 359.3201 | 1.40640075 | 2.16329 | 3.43015 | 175.67755 | 3.08981 | 0.06933935 | 33.743084 | 197.1755 | 1.4763555 | 1.9402899 | 2.56421 | 2.7570745 | 51.177905 | 33.2319825 | 3.43015 | 4.74819433 | 4.74708033 | 4.74145433 | 0.0515 | 1.936301 | 94.272432 | 6.861691 | 0.968015 | 1.768772 | 41.4694 | 2.034789 | 1.61541 | 7.322946 | 672.46865 | 36.73897923 | 2647.4517 | 5.9938918 | 3.45066 | 4.998 | 134.3133 | 2.7090135 | 0.1207252 | 11.188119 | 144.988 | 0.645895 | 1.9137662 | 1.868059 | 2.139636 | 86.91656 | 15.23095 | 4.998 | 3.34961778 | 3.34961778 | 3.69784614 | 0.201417 | 0.9966801 | 0.4673625
934 | 0.998[0.95(K0.5Na0.5)NbO3–0.05LiSbO3]–0.002BiFe0.8Co0.2O3 | 282 | 1020 | 0.3462394 | 30.19665825 | 2.9395925 | 1.2230645 | 4.1060305 | 14.5372 | 0.8503345 | 0.859585 | 1.052759 | 460.93071 | 56.3031 | 359.3201 | 1.40640075 | 2.16329 | 3.43015 | 175.67755 | 3.08981 | 0.06933935 | 33.743084 | 197.1755 | 1.4763555 | 1.9402899 | 2.56421 | 2.7570745 | 51.177905 | 33.2319825 | 3.43015 | 4.74819433 | 4.74708033 | 4.74145433 | 0.0515 | 1.936301 | 94.272432 | 6.861691 | 0.968015 | 1.768772 | 41.4694 | 2.034789 | 1.61541 | 7.322946 | 672.46865 | 36.73897923 | 2647.4517 | 5.9938918 | 3.45066 | 4.998 | 134.3133 | 2.7090135 | 0.1207252 | 11.188119 | 144.988 | 0.645895 | 1.9137662 | 1.868059 | 2.139636 | 86.91656 | 15.23095 | 4.998 | 3.34961778 | 3.34961778 | 3.69784614 | 0.201417 | 0.9966801 | 0.4673625
935 | 0.998[0.95(K0.5Na0.5)NbO3–0.05LiSbO3]–0.002BiFe0.8Co0.2O3 | 276 | 1030 | 0.3462394 | 30.19665825 | 2.9395925 | 1.2230645 | 4.1060305 | 14.5372 | 0.8503345 | 0.859585 | 1.052759 | 460.93071 | 56.3031 | 359.3201 | 1.40640075 | 2.16329 | 3.43015 | 175.67755 | 3.08981 | 0.06933935 | 33.743084 | 197.1755 | 1.4763555 | 1.9402899 | 2.56421 | 2.7570745 | 51.177905 | 33.2319825 | 3.43015 | 4.74819433 | 4.74708033 | 4.74145433 | 0.0515 | 1.936301 | 94.272432 | 6.861691 | 0.968015 | 1.768772 | 41.4694 | 2.034789 | 1.61541 | 7.322946 | 672.46865 | 36.73897923 | 2647.4517 | 5.9938918 | 3.45066 | 4.998 | 134.3133 | 2.7090135 | 0.1207252 | 11.188119 | 144.988 | 0.645895 | 1.9137662 | 1.868059 | 2.139636 | 86.91656 | 15.23095 | 4.998 | 3.34961778 | 3.34961778 | 3.69784614 | 0.201417 | 0.9966801 | 0.4673625
936 | 0.998[0.95(K0.5Na0.5)NbO3–0.05LiSbO3]–0.002BiFe0.8Co0.2O3 | 265 | 1040 | 0.3462394 | 30.19665825 | 2.9395925 | 1.2230645 | 4.1060305 | 14.5372 | 0.8503345 | 0.859585 | 1.052759 | 460.93071 | 56.3031 | 359.3201 | 1.40640075 | 2.16329 | 3.43015 | 175.67755 | 3.08981 | 0.06933935 | 33.743084 | 197.1755 | 1.4763555 | 1.9402899 | 2.56421 | 2.7570745 | 51.177905 | 33.2319825 | 3.43015 | 4.74819433 | 4.74708033 | 4.74145433 | 0.0515 | 1.936301 | 94.272432 | 6.861691 | 0.968015 | 1.768772 | 41.4694 | 2.034789 | 1.61541 | 7.322946 | 672.46865 | 36.73897923 | 2647.4517 | 5.9938918 | 3.45066 | 4.998 | 134.3133 | 2.7090135 | 0.1207252 | 11.188119 | 144.988 | 0.645895 | 1.9137662 | 1.868059 | 2.139636 | 86.91656 | 15.23095 | 4.998 | 3.34961778 | 3.34961778 | 3.69784614 | 0.201417 | 0.9966801 | 0.4673625
937 | 0.998[0.95(K0.5Na0.5)NbO3–0.05LiSbO3]–0.002BiFe0.8Co0.2O3 | 248 | 1050 | 0.3462394 | 30.19665825 | 2.9395925 | 1.2230645 | 4.1060305 | 14.5372 | 0.8503345 | 0.859585 | 1.052759 | 460.93071 | 56.3031 | 359.3201 | 1.40640075 | 2.16329 | 3.43015 | 175.67755 | 3.08981 | 0.06933935 | 33.743084 | 197.1755 | 1.4763555 | 1.9402899 | 2.56421 | 2.7570745 | 51.177905 | 33.2319825 | 3.43015 | 4.74819433 | 4.74708033 | 4.74145433 | 0.0515 | 1.936301 | 94.272432 | 6.861691 | 0.968015 | 1.768772 | 41.4694 | 2.034789 | 1.61541 | 7.322946 | 672.46865 | 36.73897923 | 2647.4517 | 5.9938918 | 3.45066 | 4.998 | 134.3133 | 2.7090135 | 0.1207252 | 11.188119 | 144.988 | 0.645895 | 1.9137662 | 1.868059 | 2.139636 | 86.91656 | 15.23095 | 4.998 | 3.34961778 | 3.34961778 | 3.69784614 | 0.201417 | 0.9966801 | 0.4673625
938 | 0.998[0.95(K0.5Na0.5)NbO3–0.05LiSbO3]–0.002BiFe0.8Co0.2O3 | 182 | 1060 | 0.3462394 | 30.19665825 | 2.9395925 | 1.2230645 | 4.1060305 | 14.5372 | 0.8503345 | 0.859585 | 1.052759 | 460.93071 | 56.3031 | 359.3201 | 1.40640075 | 2.16329 | 3.43015 | 175.67755 | 3.08981 | 0.06933935 | 33.743084 | 197.1755 | 1.4763555 | 1.9402899 | 2.56421 | 2.7570745 | 51.177905 | 33.2319825 | 3.43015 | 4.74819433 | 4.74708033 | 4.74145433 | 0.0515 | 1.936301 | 94.272432 | 6.861691 | 0.968015 | 1.768772 | 41.4694 | 2.034789 | 1.61541 | 7.322946 | 672.46865 | 36.73897923 | 2647.4517 | 5.9938918 | 3.45066 | 4.998 | 134.3133 | 2.7090135 | 0.1207252 | 11.188119 | 144.988 | 0.645895 | 1.9137662 | 1.868059 | 2.139636 | 86.91656 | 15.23095 | 4.998 | 3.34961778 | 3.34961778 | 3.69784614 | 0.201417 | 0.9966801 | 0.4673625
939 | (1- x)K0.48Na0.52NbO3–x[Bi0.5(Na0.875Li0.125)0.5]0.94Ba0.06ZrO3 x=0.01 | 105 | 1107 | 0.365667675 | 31.5773291 | 3.033668375 | 1.1908785 | 4.135846375 | 15.1623 | 0.853226875 | 0.85723875 | 1.0302725 | 460.203445 | 57.46945 | 356.080675 | 1.3571681 | 2.21913125 | 3.4905125 | 177.2835875 | 3.1409791 | 0.06723254 | 34.3011295 | 198.9144375 | 1.506869875 | 1.958135775 | 2.58539425 | 2.773605125 | 50.92264625 | 33.20755425 | 3.4905125 | 4.794758 | 4.79214 | 4.778919 | 0.053525 | 1.9196 | 92.88918 | 6.6975 | 0.9503 | 1.7521 | 40.99 | 2.0267 | 1.598 | 7.5568 | 663.762 | 36.3061537 | 2734.84 | 6.09554 | 3.297 | 5 | 134.11 | 2.76065 | 0.121737 | 10.8619 | 145.1 | 0.6408 | 1.91126 | 1.861 | 2.1312 | 85.749 | 15.722 | 5 | 3.299716 | 3.299716 | 3.318866 | 0.1696 | 1.009857 | 0.4636758
940 | x=0.03 | 195 | 1107 | 0.395083025 | 33.2893473 | 3.130605125 | 1.1926355 | 4.112339125 | 15.8069 | 0.866080625 | 0.86771625 | 1.0436175 | 462.930335 | 57.38522 | 358.882025 | 1.3915043 | 2.25739375 | 3.5115375 | 176.8107625 | 3.1245373 | 0.06694545 | 34.0697885 | 198.3433125 | 1.500609625 | 1.957607325 | 2.57858275 | 2.768015375 | 51.28793875 | 32.88426275 | 3.5115375 | 4.807171 | 4.799317 | 4.759654 | 0.060575 | 1.9188 | 92.85554 | 6.6925 | 0.9509 | 1.7563 | 40.97 | 2.0201 | 1.594 | 7.5304 | 663.686 | 36.3584611 | 2722.52 | 5.99862 | 3.291 | 5 | 134.33 | 2.76195 | 0.1213083 | 10.9257 | 145.3 | 0.6424 | 1.91178 | 1.863 | 2.1336 | 84.847 | 15.766 | 5 | 3.298348 | 3.298348 | 3.355798 | 0.1688 | 1.006873 | 0.4648336
941 | x=0.04 | 225 | 1107 | 0.4097907 | 34.1453564 | 3.1790735 | 1.193514 | 4.1005855 | 16.1292 | 0.8725075 | 0.872955 | 1.05029 | 464.29378 | 57.3431 | 360.2827 | 1.4086724 | 2.276525 | 3.52205 | 176.57435 | 3.1163164 | 0.06681051 | 33.954118 | 198.05775 | 1.4974795 | 1.9573431 | 2.575177 | 2.7652205 | 51.470585 | 32.722617 | 3.52205 | 4.81337719 | 4.80290559 | 4.75002119 | 0.0641 | 1.9184 | 92.83872 | 6.69 | 0.9512 | 1.7584 | 40.96 | 2.0168 | 1.592 | 7.5172 | 663.648 | 36.3846148 | 2716.36 | 5.95016 | 3.288 | 5 | 134.44 | 2.7626 | 0.12109375 | 10.9576 | 145.4 | 0.6432 | 1.91204 | 1.864 | 2.1348 | 84.396 | 15.788 | 5 | 3.297664 | 3.297664 | 3.374264 | 0.1684 | 1.005382 | 0.4654124
942 | x=0.05 | 193 | 1107 | 0.424498375 | 35.0013655 | 3.227541875 | 1.1943925 | 4.088831875 | 16.4515 | 0.878934375 | 0.87819375 | 1.0569625 | 465.657225 | 57.30099 | 361.683375 | 1.4258405 | 2.29565625 | 3.5325625 | 176.3379375 | 3.1080955 | 0.06668085 | 33.8384475 | 197.7721875 | 1.494349375 | 1.957078875 | 2.57177125 | 2.762425625 | 51.65323125 | 32.56097125 | 3.5325625 | 4.819583 | 4.806494 | 4.740388 | 0.067625 | 1.918 | 92.8219 | 6.6875 | 0.9515 | 1.7605 | 40.95 | 2.0135 | 1.59 | 7.504 | 663.61 | 36.4107685 | 2710.2 | 5.9017 | 3.285 | 5 | 134.55 | 2.76325 | 0.1208791 | 10.9895 | 145.5 | 0.644 | 1.9123 | 1.865 | 2.136 | 83.945 | 15.81 | 5 | 3.29698 | 3.29698 | 3.39273 | 0.168 | 1.003892 | 0.4659913
943 | 0.96(K0.48Na0.52+y)(Nb0.95Sb0.05)O3–0.04(Bi0.8La0.2)0.5(Na0.8Li0.2)0.5ZrO3 y=0 | 441 | 1105 | 0.4045696 | 33.7873592 | 3.161752 | 1.19396 | 4.099296 | 15.9904 | 0.870408 | 0.87072 | 1.059696 | 463.9052 | 57.27954 | 361.7168 | 1.410548 | 2.2646 | 3.5168 | 176.4832 | 3.116344 | 0.06704022 | 33.903208 | 198.032 | 1.4968 | 1.956376 | 2.573848 | 2.764184 | 51.448 | 32.760312 | 3.5168 | 4.80157152 | 4.79265952 | 4.78113952 | 0.062 | 1.9352 | 94.223232 | 6.84792 | 0.96896 | 1.7776 | 41.44 | 2.02208 | 1.6064 | 7.28584 | 671.8032 | 36.84252808 | 2628.184 | 5.815664 | 3.432 | 5 | 134.776 | 2.71484 | 0.1196911 | 11.30944 | 145.4 | 0.64896 | 1.915016 | 1.87216 | 2.1444 | 85.2024 | 15.3512 | 5 | 3.3459808 | 3.3459808 | 3.7569488 | 0.19864 | 1.002294 | 0.4695803
944 | y=0.004 | 470 | 1105 | 0.40563712 | 33.87563696 | 3.1713904 | 1.1980688 | 4.1136192 | 16.03264 | 0.8738256 | 0.874176 | 1.0639584 | 465.809072 | 57.47585 | 363.14144 | 1.41905744 | 2.273048 | 3.52832 | 177.07456 | 3.12652 | 0.06710311 | 33.9945232 | 198.7232 | 1.5021376 | 1.963288 | 2.5827568 | 2.7740528 | 51.651136 | 32.8528944 | 3.52832 | 4.818047424 | 4.809135424 | 4.797615424 | 0.062192 | 1.9352 | 94.223232 | 6.84792 | 0.96896 | 1.7776 | 41.44 | 2.02208 | 1.6064 | 7.28584 | 671.8032 | 36.84252808 | 2628.184 | 5.815664 | 3.432 | 5 | 134.776 | 2.71484 | 0.1196911 | 11.30944 | 145.4 | 0.64896 | 1.915016 | 1.87216 | 2.1444 | 85.2024 | 15.3512 | 5 | 3.3459808 | 3.3459808 | 3.7569488 | 0.19864 | 1.004152 | 0.4695803
945 | y=0.012 | 250 | 1105 | 0.40777216 | 34.05219248 | 3.1906672 | 1.2062864 | 4.1422656 | 16.11712 | 0.8806608 | 0.881088 | 1.0724832 | 469.616816 | 57.86846 | 365.99072 | 1.43607632 | 2.289944 | 3.55136 | 178.25728 | 3.146872 | 0.06722789 | 34.1771536 | 200.1056 | 1.5128128 | 1.977112 | 2.6005744 | 2.7937904 | 52.057408 | 33.0380592 | 3.55136 | 4.850999232 | 4.842087232 | 4.830567232 | 0.062576 | 1.9352 | 94.223232 | 6.84792 | 0.96896 | 1.7776 | 41.44 | 2.02208 | 1.6064 | 7.28584 | 671.8032 | 36.84252808 | 2628.184 | 5.815664 | 3.432 | 5 | 134.776 | 2.71484 | 0.1196911 | 11.30944 | 145.4 | 0.64896 | 1.915016 | 1.87216 | 2.1444 | 85.2024 | 15.3512 | 5 | 3.3459808 | 3.3459808 | 3.7569488 | 0.19864 | 1.007869 | 0.4695803
946 | (1-x)(K0.48Na0.52)(Nb0.95Sb0.05)O3–x(Bi0.8La0.2)0.5(Na0.8Li0.2)0.5ZrO3 x=0 | 195 | 1105 | 0.35096 | 30.72132 | 2.9852 | 1.19 | 4.1476 | 14.84 | 0.8468 | 0.852 | 1.0236 | 458.84 | 57.5115596 | 354.68 | 1.34 | 2.2 | 3.48 | 177.52 | 3.1492 | 0.06738544 | 34.4168 | 199.2 | 1.51 | 1.9584 | 2.5888 | 2.7764 | 50.74 | 33.3692 | 3.48 | 4.788552 | 4.788552 | 4.788552 | 0.05 | 1.9375 | 94.3482 | 6.8645 | 0.9685 | 1.77 | 41.5 | 2.0355 | 1.615 | 7.329 | 672.295 | 36.756993 | 2649.15 | 6.0039 | 3.45 | 5 | 134.35 | 2.71025 | 0.1204819 | 11.1965 | 145 | 0.646 | 1.9141 | 1.8685 | 2.14 | 87.04 | 15.245 | 5 | 3.35073 | 3.35073 | 3.69903 | 0.2015 | 1.008359 | 0.4674385
947 | x=0.03 | 400 | 1105 | 0.3911672 | 33.0208494 | 3.117614 | 1.19297 | 4.111372 | 15.7028 | 0.864506 | 0.86604 | 1.050672 | 462.6389 | 57.33755 | 359.9576 | 1.392911 | 2.24845 | 3.5076 | 176.7424 | 3.124558 | 0.06712179 | 34.031606 | 198.324 | 1.5001 | 1.956882 | 2.577586 | 2.767238 | 51.271 | 32.912534 | 3.5076 | 4.79831664 | 4.79163264 | 4.78299264 | 0.059 | 1.935775 | 94.254474 | 6.852065 | 0.968845 | 1.7757 | 41.455 | 2.025435 | 1.60855 | 7.29663 | 671.92615 | 36.82114431 | 2633.4255 | 5.862723 | 3.4365 | 5 | 134.6695 | 2.7136925 | 0.119889 | 11.281205 | 145.3 | 0.64822 | 1.914787 | 1.871245 | 2.1433 | 85.6618 | 15.32465 | 5 | 3.3471681 | 3.3471681 | 3.7424691 | 0.199355 | 1.003809 | 0.4690449
948 | x=0.05 | 350 | 1105 | 0.417972 | 34.553869 | 3.20589 | 1.19495 | 4.08722 | 16.278 | 0.87631 | 0.8754 | 1.06872 | 465.1715 | 57.22153992 | 363.476 | 1.428185 | 2.28075 | 3.526 | 176.224 | 3.10813 | 0.06696154 | 33.77481 | 197.74 | 1.4935 | 1.95587 | 2.57011 | 2.76113 | 51.625 | 32.60809 | 3.526 | 4.8048264 | 4.7936864 | 4.7792864 | 0.065 | 1.934625 | 94.19199 | 6.843775 | 0.969075 | 1.7795 | 41.425 | 2.018725 | 1.60425 | 7.27505 | 671.68025 | 36.86391185 | 2622.9425 | 5.768605 | 3.4275 | 5 | 134.8825 | 2.7159875 | 0.1194931 | 11.337675 | 145.5 | 0.6497 | 1.915245 | 1.873075 | 2.1455 | 84.743 | 15.37775 | 5 | 3.3447935 | 3.3447935 | 3.7714285 | 0.197925 | 1.00078 | 0.4701158
949 | (0.995−x)K0.48Na0.52NbO3−xLiNbO3−0.005BiAlO3 x=0 | 130 | 1060 | 0.3657552 | 31.6126134 | 3.036974 | 1.19095 | 4.138112 | 15.1808 | 0.853266 | 0.85724 | 1.029382 | 460.0623 | 57.50829 | 355.6266 | 1.353495 | 2.2205 | 3.4926 | 177.3924 | 3.143439 | 0.06719013 | 34.351266 | 199.004 | 1.5076 | 1.958908 | 2.586706 | 2.774618 | 50.9428 | 33.239354 | 3.4926 | 4.79797924 | 4.79519424 | 4.78112924 | 0.05375 | 1.9119 | 92.57638 | 6.68685 | 0.9515 | 1.7513 | 40.86 | 2.02805 | 1.5995 | 7.5491 | 663.369 | 36.2403232 | 2731.96 | 6.131475 | 3.301 | 4.99 | 133.955 | 2.754575 | 0.1221243 | 10.82585 | 144.9 | 0.639475 | 1.9097 | 1.85945 | 2.1299 | 85.982 | 15.6555 | 4.99 | 3.3041455 | 3.3041455 | 3.3041455 | 0.16955 | 1.010775 | 0.4627171
950 | x=0.03 | 175 | 1060 | 0.3576264 | 30.8992038 | 2.985818 | 1.20775 | 4.105484 | 14.8256 | 0.854862 | 0.86168 | 1.047574 | 461.9031 | 56.63077 | 358.5762 | 1.410975 | 2.1935 | 3.4482 | 175.7568 | 3.097263 | 0.06879991 | 33.709362 | 197.378 | 1.4851 | 1.944136 | 2.566042 | 2.758526 | 51.2086 | 32.968178 | 3.4482 | 4.75962268 | 4.75683768 | 4.74277268 | 0.05375 | 1.9119 | 92.57638 | 6.68685 | 0.9515 | 1.7513 | 40.86 | 2.02805 | 1.5995 | 7.5491 | 663.369 | 36.2403232 | 2731.96 | 6.131475 | 3.301 | 4.99 | 133.955 | 2.754575 | 0.1221243 | 10.82585 | 144.9 | 0.639475 | 1.9097 | 1.85945 | 2.1299 | 85.982 | 15.6555 | 4.99 | 3.3041455 | 3.3041455 | 3.3041455 | 0.16955 | 1.002904 | 0.4627171
951 | x=0.04 | 250 | 1060 | 0.3549168 | 30.6614006 | 2.968766 | 1.21335 | 4.094608 | 14.7072 | 0.855394 | 0.86316 | 1.053638 | 462.5167 | 56.33826 | 359.5594 | 1.430135 | 2.1845 | 3.4334 | 175.2116 | 3.081871 | 0.06935379 | 33.495394 | 196.836 | 1.4776 | 1.939212 | 2.559154 | 2.753162 | 51.2972 | 32.877786 | 3.4334 | 4.74683716 | 4.74405216 | 4.72998716 | 0.05375 | 1.9119 | 92.57638 | 6.68685 | 0.9515 | 1.7513 | 40.86 | 2.02805 | 1.5995 | 7.5491 | 663.369 | 36.2403232 | 2731.96 | 6.131475 | 3.301 | 4.99 | 133.955 | 2.754575 | 0.1221243 | 10.82585 | 144.9 | 0.639475 | 1.9097 | 1.85945 | 2.1299 | 85.982 | 15.6555 | 4.99 | 3.3041455 | 3.3041455 | 3.3041455 | 0.16955 | 1.000281 | 0.4627171
952 | x=0.045 | 287 | 1060 | 0.353562 | 30.542499 | 2.96024 | 1.21615 | 4.08917 | 14.648 | 0.85566 | 0.8639 | 1.05667 | 462.8235 | 56.19200582 | 360.051 | 1.439715 | 2.18 | 3.426 | 174.939 | 3.074175 | 0.06963408 | 33.38841 | 196.565 | 1.47385 | 1.93675 | 2.55571 | 2.75048 | 51.3415 | 32.83259 | 3.426 | 4.7404444 | 4.7376594 | 4.7235944 | 0.05375 | 1.9119 | 92.57638 | 6.68685 | 0.9515 | 1.7513 | 40.86 | 2.02805 | 1.5995 | 7.5491 | 663.369 | 36.2403232 | 2731.96 | 6.131475 | 3.301 | 4.99 | 133.955 | 2.754575 | 0.1221243 | 10.82585 | 144.9 | 0.639475 | 1.9097 | 1.85945 | 2.1299 | 85.982 | 15.6555 | 4.99 | 3.3041455 | 3.3041455 | 3.3041455 | 0.16955 | 0.998969 | 0.4627171
953 | x=0.05 | 225 | 1060 | 0.3522072 | 30.4235974 | 2.951714 | 1.21895 | 4.083732 | 14.5888 | 0.855926 | 0.86464 | 1.059702 | 463.1303 | 56.04575 | 360.5426 | 1.449295 | 2.1755 | 3.4186 | 174.6664 | 3.066479 | 0.06991665 | 33.281426 | 196.294 | 1.4701 | 1.934288 | 2.552266 | 2.747798 | 51.3858 | 32.787394 | 3.4186 | 4.73405164 | 4.73126664 | 4.71720164 | 0.05375 | 1.9119 | 92.57638 | 6.68685 | 0.9515 | 1.7513 | 40.86 | 2.02805 | 1.5995 | 7.5491 | 663.369 | 36.2403232 | 2731.96 | 6.131475 | 3.301 | 4.99 | 133.955 | 2.754575 | 0.1221243 | 10.82585 | 144.9 | 0.639475 | 1.9097 | 1.85945 | 2.1299 | 85.982 | 15.6555 | 4.99 | 3.3041455 | 3.3041455 | 3.3041455 | 0.16955 | 0.9976573 | 0.4627171
954 | x=0.06 | 160 | 1060 | 0.3494976 | 30.1857942 | 2.934662 | 1.22455 | 4.072856 | 14.4704 | 0.856458 | 0.86612 | 1.065766 | 463.7439 | 55.75325 | 361.5258 | 1.468455 | 2.1665 | 3.4038 | 174.1212 | 3.051087 | 0.07048872 | 33.067458 | 195.752 | 1.4626 | 1.929364 | 2.545378 | 2.742434 | 51.4744 | 32.697002 | 3.4038 | 4.72126612 | 4.71848112 | 4.70441612 | 0.05375 | 1.9119 | 92.57638 | 6.68685 | 0.9515 | 1.7513 | 40.86 | 2.02805 | 1.5995 | 7.5491 | 663.369 | 36.2403232 | 2731.96 | 6.131475 | 3.301 | 4.99 | 133.955 | 2.754575 | 0.1221243 | 10.82585 | 144.9 | 0.639475 | 1.9097 | 1.85945 | 2.1299 | 85.982 | 15.6555 | 4.99 | 3.3041455 | 3.3041455 | 3.3041455 | 0.16955 | 0.9950338 | 0.4627171
955 | 0.975[(Na0.5K0.5)1-2xMgxNbO3]–0.025(Bi0.5Na0.5TiO3) x=0 | 120 | 1095 | 0.39 | 33.167025 | 3.128 | 1.19575 | 4.135625 | 15.8 | 0.86175 | 0.86375 | 1.035625 | 460.85625 | 57.68311 | 356.5875 | 1.3491 | 2.25125 | 3.525 | 177.8625 | 3.1488375 | 0.0664557 | 34.552125 | 199.25 | 1.507375 | 1.964125 | 2.591125 | 2.77775 | 51.18625 | 33.305 | 3.525 | 4.826125 | 4.8191625 | 4.784 | 0.059375 | 1.901 | 91.780025 | 6.653 | 0.949 | 1.7515 | 40.525 | 2.02575 | 1.5975 | 7.502 | 663.655 | 36.14015 | 2720.8 | 6.010075 | 3.29625 | 4.975 | 133.95 | 2.7555 | 0.1227637 | 10.82525 | 144.875 | 0.639125 | 1.9086 | 1.8585 | 2.13025 | 84.235 | 15.6725 | 4.975 | 3.29166 | 3.29166 | 3.3350275 | 0.172 | 1.010871 | 0.4624638
956 | x=0.01 | 190 | 1095 | 0.385905 | 32.7986505 | 3.101675 | 1.183075 | 4.0768325 | 15.6245 | 0.858045 | 0.858875 | 1.0304575 | 459.131475 | 56.87526 | 358.674 | 1.332018 | 2.2361375 | 3.486 | 175.70775 | 3.106815 | 0.06720215 | 34.008855 | 196.8125 | 1.4848525 | 1.94231425 | 2.559535 | 2.745575 | 50.198575 | 32.7501275 | 3.486 | 4.7636353 | 4.7566728 | 4.74102395 | 0.05918 | 1.901 | 91.780025 | 6.653 | 0.949 | 1.7515 | 40.525 | 2.02575 | 1.5975 | 7.502 | 663.655 | 36.14015 | 2720.8 | 6.010075 | 3.29625 | 4.975 | 133.95 | 2.7555 | 0.1227637 | 10.82525 | 144.875 | 0.639125 | 1.9086 | 1.8585 | 2.13025 | 84.235 | 15.6725 | 4.975 | 3.29166 | 3.29166 | 3.3350275 | 0.172 | 1.002991 | 0.4624638
957 | x=0.02 | 208 | 1095 | 0.38181 | 32.430276 | 3.07535 | 1.1704 | 4.01804 | 15.449 | 0.85434 | 0.854 | 1.02529 | 457.4067 | 56.06740661 | 360.7605 | 1.314936 | 2.221025 | 3.447 | 173.553 | 3.0647925 | 0.06796556 | 33.465585 | 194.375 | 1.46233 | 1.9205035 | 2.527945 | 2.7134 | 49.2109 | 32.195255 | 3.447 | 4.7011456 | 4.6941831 | 4.6980479 | 0.058985 | 1.901 | 91.780025 | 6.653 | 0.949 | 1.7515 | 40.525 | 2.02575 | 1.5975 | 7.502 | 663.655 | 36.14015 | 2720.8 | 6.010075 | 3.29625 | 4.975 | 133.95 | 2.7555 | 0.1227637 | 10.82525 | 144.875 | 0.639125 | 1.9086 | 1.8585 | 2.13025 | 84.235 | 15.6725 | 4.975 | 3.29166 | 3.29166 | 3.3350275 | 0.172 | 0.9951116 | 0.4624638
958 | x=0.04 | 165 | 1095 | 0.37362 | 31.693527 | 3.0227 | 1.14505 | 3.900455 | 15.098 | 0.84693 | 0.84425 | 1.014955 | 453.95715 | 54.4517 | 364.9335 | 1.280772 | 2.1908 | 3.369 | 169.2435 | 2.9807475 | 0.06954564 | 32.379045 | 189.5 | 1.417285 | 1.876882 | 2.464765 | 2.64905 | 47.23555 | 31.08551 | 3.369 | 4.5761662 | 4.5692037 | 4.6120958 | 0.058595 | 1.901 | 91.780025 | 6.653 | 0.949 | 1.7515 | 40.525 | 2.02575 | 1.5975 | 7.502 | 663.655 | 36.14015 | 2720.8 | 6.010075 | 3.29625 | 4.975 | 133.95 | 2.7555 | 0.1227637 | 10.82525 | 144.875 | 0.639125 | 1.9086 | 1.8585 | 2.13025 | 84.235 | 15.6725 | 4.975 | 3.29166 | 3.29166 | 3.3350275 | 0.172 | 0.9793523 | 0.4624638
959 | x=0.05 | 170 | 1095 | 0.369525 | 31.3251525 | 2.996375 | 1.132375 | 3.8416625 | 14.9225 | 0.843225 | 0.839375 | 1.0097875 | 452.232375 | 53.64385 | 367.02 | 1.26369 | 2.1756875 | 3.33 | 167.08875 | 2.938725 | 0.07036354 | 31.835775 | 187.0625 | 1.3947625 | 1.85507125 | 2.433175 | 2.616875 | 46.247875 | 30.5306375 | 3.33 | 4.5136765 | 4.506714 | 4.56911975 | 0.0584 | 1.901 | 91.780025 | 6.653 | 0.949 | 1.7515 | 40.525 | 2.02575 | 1.5975 | 7.502 | 663.655 | 36.14015 | 2720.8 | 6.010075 | 3.29625 | 4.975 | 133.95 | 2.7555 | 0.1227637 | 10.82525 | 144.875 | 0.639125 | 1.9086 | 1.8585 | 2.13025 | 84.235 | 15.6725 | 4.975 | 3.29166 | 3.29166 | 3.3350275 | 0.172 | 0.9714726 | 0.4624638
960 | (0.974-x)(K0.5Na0.5)NbO3–0.026Bi0.5K0.5TiO3–xSrZrO3 x=0 | 140 | 1120 | 0.393416 | 33.461383 | 3.14579 | 1.19903 | 4.14576 | 15.936 | 0.86125 | 0.863 | 1.03391 | 459.9975 | 57.85240683 | 356.249 | 1.327199 | 2.2533 | 3.539 | 178.474 | 3.161511 | 0.06601406 | 34.82789 | 199.74 | 1.51032 | 1.96838 | 2.59805 | 2.78305 | 51.1492 | 33.53777 | 3.539 | 4.8402842 | 4.8330432 | 4.7964742 | 0.05975 | 1.90024 | 91.734986 | 6.65112 | 0.94896 | 1.75156 | 40.506 | 2.02558 | 1.5974 | 7.49928 | 663.6492 | 36.134556 | 2719.992 | 6.004718 | 3.2961 | 4.974 | 133.948 | 2.75532 | 0.1227966 | 10.82506 | 144.87 | 0.63909 | 1.908504 | 1.85844 | 2.13026 | 84.1564 | 15.6714 | 4.974 | 3.2913104 | 3.2913104 | 3.3364126 | 0.17208 | 1.011919 | 0.4624385
961 | x=0.02 | 205 | 1120 | 0.422336 | 34.592913 | 3.20709 | 1.20293 | 4.12086 | 16.396 | 0.86695 | 0.866 | 1.04791 | 461.8415 | 57.74355003 | 370.029 | 1.322909 | 2.2663 | 3.569 | 178.744 | 3.162311 | 0.0653818 | 34.80949 | 199.74 | 1.50882 | 1.97144 | 2.59865 | 2.78295 | 50.2368 | 33.37267 | 3.569 | 4.8657962 | 4.8585552 | 4.8219862 | 0.05975 | 1.89944 | 91.701346 | 6.64612 | 0.94956 | 1.75576 | 40.486 | 2.01898 | 1.5934 | 7.47288 | 663.5732 | 36.1868634 | 2707.672 | 5.907798 | 3.2901 | 4.974 | 134.168 | 2.75662 | 0.1223633 | 10.88886 | 145.07 | 0.64069 | 1.909024 | 1.86044 | 2.13266 | 83.2544 | 15.7154 | 4.974 | 3.2899424 | 3.2899424 | 3.3733446 | 0.17128 | 1.010594 | 0.4635962
962 | x=0.04 | 300 | 1120 | 0.451256 | 35.724443 | 3.26839 | 1.20683 | 4.09596 | 16.856 | 0.87265 | 0.869 | 1.06191 | 463.6855 | 57.63469323 | 383.809 | 1.318619 | 2.2793 | 3.599 | 179.014 | 3.163111 | 0.06478405 | 34.79109 | 199.74 | 1.50732 | 1.9745 | 2.59925 | 2.78285 | 49.3244 | 33.20757 | 3.599 | 4.8913082 | 4.8840672 | 4.8474982 | 0.05975 | 1.89864 | 91.667706 | 6.64112 | 0.95016 | 1.75996 | 40.466 | 2.01238 | 1.5894 | 7.44648 | 663.4972 | 36.2391708 | 2695.352 | 5.810878 | 3.2841 | 4.974 | 134.388 | 2.75792 | 0.1219295 | 10.95266 | 145.27 | 0.64229 | 1.909544 | 1.86244 | 2.13506 | 82.3524 | 15.7594 | 4.974 | 3.2885744 | 3.2885744 | 3.4102766 | 0.17048 | 1.009271 | 0.464754
963 | x=0.05 | 325 | 1120 | 0.465716 | 36.290208 | 3.29904 | 1.20878 | 4.08351 | 17.086 | 0.8755 | 0.8705 | 1.06891 | 464.6075 | 57.58026483 | 390.699 | 1.316474 | 2.2858 | 3.614 | 179.149 | 3.163511 | 0.06449725 | 34.78189 | 199.74 | 1.50657 | 1.97603 | 2.59955 | 2.7828 | 48.8682 | 33.12502 | 3.614 | 4.9040642 | 4.8968232 | 4.8602542 | 0.05975 | 1.89824 | 91.650886 | 6.63862 | 0.95046 | 1.76206 | 40.456 | 2.00908 | 1.5874 | 7.43328 | 663.4592 | 36.2653245 | 2689.192 | 5.762418 | 3.2811 | 4.974 | 134.498 | 2.75857 | 0.1217125 | 10.98456 | 145.37 | 0.64309 | 1.909804 | 1.86344 | 2.13626 | 81.9014 | 15.7814 | 4.974 | 3.2878904 | 3.2878904 | 3.4287426 | 0.17008 | 1.008611 | 0.4653329
964 | x=0.06 | 175 | 1120 | 0.480176 | 36.855973 | 3.32969 | 1.21073 | 4.07106 | 17.316 | 0.87835 | 0.872 | 1.07591 | 465.5295 | 57.52583643 | 397.589 | 1.314329 | 2.2923 | 3.629 | 179.284 | 3.163911 | 0.06421806 | 34.77269 | 199.74 | 1.50582 | 1.97756 | 2.59985 | 2.78275 | 48.412 | 33.04247 | 3.629 | 4.9168202 | 4.9095792 | 4.8730102 | 0.05975 | 1.89784 | 91.634066 | 6.63612 | 0.95076 | 1.76416 | 40.446 | 2.00578 | 1.5854 | 7.42008 | 663.4212 | 36.2914782 | 2683.032 | 5.713958 | 3.2781 | 4.974 | 134.608 | 2.75922 | 0.1214953 | 11.01646 | 145.47 | 0.64389 | 1.910064 | 1.86444 | 2.13746 | 81.4504 | 15.8034 | 4.974 | 3.2872064 | 3.2872064 | 3.4472086 | 0.16968 | 1.007951 | 0.4659117
965 | 0.94K0.48Na0.52Nb–(0.06−x)LiSbO3–x(Bi0.5Na0.5)ZrO3 x=0 | 190 | 1130 | 0.3347024 | 29.2945008 | 2.882888 | 1.2236 | 4.082344 | 14.1296 | 0.849992 | 0.86088 | 1.059984 | 462.5216 | 55.75652 | 360.5792 | 1.45496 | 2.146 | 3.3912 | 174.2488 | 3.056848 | 0.07077341 | 33.132992 | 195.948 | 1.465 | 1.928856 | 2.547472 | 2.744216 | 51.2716 | 32.826848 | 3.3912 | 4.71183888 | 4.71183888 | 4.71183888 | 0.05 | 1.941 | 94.63664 | 6.8974 | 0.9722 | 1.774 | 41.6 | 2.0366 | 1.618 | 7.2808 | 673.994 | 36.8523916 | 2630.78 | 5.97588 | 3.48 | 5 | 134.42 | 2.7003 | 0.1201923 | 11.2698 | 145 | 0.6472 | 1.91472 | 1.8702 | 2.142 | 87.208 | 15.154 | 5 | 3.360796 | 3.360796 | 3.778756 | 0.2078 | 0.9920821 | 0.4683068
966 | x=0.02 | 230 | 1130 | 0.3689824 | 31.4753708 | 3.015788 | 1.2131 | 4.080944 | 15.0096 | 0.862292 | 0.86888 | 1.060284 | 464.1086 | 56.27108 | 360.6692 | 1.45239 | 2.205 | 3.4412 | 174.8488 | 3.071118 | 0.06928899 | 33.323492 | 196.448 | 1.474 | 1.938136 | 2.554372 | 2.749316 | 51.5216 | 32.655348 | 3.4412 | 4.75128488 | 4.74571488 | 4.71758488 | 0.0575 | 1.9332 | 94.02612 | 6.8266 | 0.9654 | 1.7702 | 41.38 | 2.0278 | 1.608 | 7.3508 | 670.52 | 36.7139018 | 2655.2 | 5.935 | 3.414 | 5 | 134.5 | 2.7215 | 0.120348 | 11.187 | 145.2 | 0.6464 | 1.914 | 1.8688 | 2.1404 | 85.97 | 15.38 | 5 | 3.339296 | 3.339296 | 3.656236 | 0.1944 | 0.9956108 | 0.4677279
967 | x=0.04 | 285 | 1130 | 0.4032624 | 33.6562408 | 3.148688 | 1.2026 | 4.079544 | 15.8896 | 0.874592 | 0.87688 | 1.060584 | 465.6956 | 56.78564 | 360.7592 | 1.44982 | 2.264 | 3.4912 | 175.4488 | 3.085388 | 0.06796899 | 33.513992 | 196.948 | 1.483 | 1.947416 | 2.561272 | 2.754416 | 51.7716 | 32.483848 | 3.4912 | 4.79073088 | 4.77959088 | 4.72333088 | 0.065 | 1.9254 | 93.4156 | 6.7558 | 0.9586 | 1.7664 | 41.16 | 2.019 | 1.598 | 7.4208 | 667.046 | 36.575412 | 2679.62 | 5.89412 | 3.348 | 5 | 134.58 | 2.7427 | 0.1205053 | 11.1042 | 145.4 | 0.6456 | 1.91328 | 1.8674 | 2.1388 | 84.732 | 15.606 | 5 | 3.317796 | 3.317796 | 3.533716 | 0.181 | 0.9991423 | 0.4671491
968 | x=0.05 | 195 | 1130 | 0.4204024 | 34.7466758 | 3.215138 | 1.19735 | 4.078844 | 16.3296 | 0.880742 | 0.88088 | 1.060734 | 466.4891 | 57.04291 | 360.8042 | 1.448535 | 2.2935 | 3.5162 | 175.7488 | 3.092523 | 0.06736234 | 33.609242 | 197.198 | 1.4875 | 1.952056 | 2.564722 | 2.756966 | 51.8966 | 32.398098 | 3.5162 | 4.81045388 | 4.79652888 | 4.72620388 | 0.06875 | 1.9215 | 93.11034 | 6.7204 | 0.9552 | 1.7645 | 41.05 | 2.0146 | 1.593 | 7.4558 | 665.309 | 36.5061671 | 2691.83 | 5.87368 | 3.315 | 5 | 134.62 | 2.7533 | 0.1205847 | 11.0628 | 145.5 | 0.6452 | 1.91292 | 1.8667 | 2.138 | 84.113 | 15.719 | 5 | 3.307046 | 3.307046 | 3.472456 | 0.1743 | 1.000909 | 0.4668596
969 | 0.92(Na0.5K0.5)NbO3–0.03(Bi1/2Li1/2)TiO3–0.05BaZrO3 | 252 | 1000 | 0.49903 | 38.665185 | 3.3629 | 1.21835 | 4.07895 | 17.89 | 0.877 | 0.8705 | 1.09055 | 464.2135 | 57.6771474 | 390.535 | 1.355195 | 2.2805 | 3.64 | 178.245 | 3.140605 | 0.06204584 | 34.49415 | 199.325 | 1.50115 | 1.97519 | 2.58855 | 2.7746 | 49.559 | 33.51555 | 3.64 | 4.828716 | 4.820361 | 4.778166 | 0.06125 | 1.8952 | 91.47073 | 6.6311 | 0.9503 | 1.7623 | 40.38 | 2.0084 | 1.587 | 7.4224 | 663.436 | 36.2429485 | 2685.96 | 5.74099 | 3.2805 | 4.97 | 134.49 | 2.75785 | 0.1218425 | 10.9838 | 145.35 | 0.64295 | 1.90942 | 1.8632 | 2.1363 | 81.587 | 15.777 | 4.97 | 3.286492 | 3.286492 | 3.434283 | 0.1704 | 1.006788 | 0.4652315
970 | 0.92(Na0.5K0.5)NbO3–0.02(Bi1/2Li1/2)TiO3–0.06BaZrO3 | 348 | 1000 | 0.50658 | 38.95885 | 3.3656 | 1.2171 | 4.0859 | 18.02 | 0.8726 | 0.865 | 1.0905 | 463.125 | 57.9005132 | 395.53 | 1.32803 | 2.271 | 3.66 | 178.85 | 3.15659 | 0.06104329 | 34.7041 | 199.95 | 1.5083 | 1.98046 | 2.5953 | 2.7798 | 48.944 | 33.7539 | 3.66 | 4.828076 | 4.822506 | 4.794376 | 0.0575 | 1.9024 | 91.9043 | 6.6474 | 0.951 | 1.7638 | 40.56 | 2.0068 | 1.586 | 7.4364 | 663.456 | 36.3250422 | 2687.88 | 5.7461 | 3.279 | 4.98 | 134.62 | 2.7603 | 0.1213018 | 11.0176 | 145.5 | 0.6441 | 1.91064 | 1.8648 | 2.1374 | 81.922 | 15.81 | 4.98 | 3.289304 | 3.289304 | 3.438898 | 0.1692 | 1.008712 | 0.4660637
971 | (1-x)(K0.42Na0.585)(Nb0.962Sb0.038)O3-xBi0.5K0.5ZrO3 x=0 | 130 | 1105 | 0.34323 | 29.869725 | 2.93835 | 1.18035 | 4.11405 | 14.415 | 0.85665 | 0.8625 | 1.03995 | 465.939 | 56.96832255 | 358.575 | 1.46058 | 2.211 | 3.435 | 175.35 | 3.10005 | 0.06971904 | 33.2061 | 197.7 | 1.50195 | 1.9476 | 2.5668 | 2.76345 | 51.2745 | 32.33235 | 3.435 | 4.747761 | 4.747761 | 4.747761 | 0.05025 | 1.9333 | 94.002072 | 6.82502 | 0.96406 | 1.7652 | 41.38 | 2.03418 | 1.6114 | 7.38684 | 670.2562 | 36.64251468 | 2671.194 | 6.037524 | 3.414 | 5 | 134.266 | 2.72219 | 0.1208313 | 11.10854 | 145 | 0.64456 | 1.913356 | 1.86646 | 2.1376 | 86.8384 | 15.3542 | 5 | 3.3386508 | 3.3386508 | 3.6033588 | 0.19394 | 1.006267 | 0.4663965
972 | x=0.02 | 200 | 1105 | 0.3737654 | 31.7531105 | 3.047983 | 1.183743 | 4.100269 | 15.1467 | 0.868917 | 0.87225 | 1.050251 | 467.84122 | 57.04187 | 360.2135 | 1.4756684 | 2.25178 | 3.4663 | 175.393 | 3.094919 | 0.06898532 | 33.214478 | 197.546 | 1.498611 | 1.950548 | 2.565964 | 2.762381 | 51.64601 | 32.193703 | 3.4663 | 4.77282578 | 4.76725578 | 4.73912578 | 0.057745 | 1.932234 | 93.94651056 | 6.8175196 | 0.9643788 | 1.769096 | 41.3524 | 2.0274964 | 1.607172 | 7.3641032 | 670.051076 | 36.68757 | 2660.27012 | 5.94273352 | 3.40572 | 5 | 134.48068 | 2.7242462 | 0.1204283 | 11.1667692 | 145.2 | 0.6460688 | 1.91382888 | 1.8683308 | 2.139848 | 85.923632 | 15.405116 | 5 | 3.336517784 | 3.336517784 | 3.634231624 | 0.1926612 | 1.004354 | 0.4674883
973 | x=0.03 | 300 | 1105 | 0.3890331 | 32.69480325 | 3.1027995 | 1.1854395 | 4.0933785 | 15.51255 | 0.8750505 | 0.877125 | 1.0554015 | 468.79233 | 57.07865 | 361.03275 | 1.4832126 | 2.27217 | 3.48195 | 175.4145 | 3.0923535 | 0.06864442 | 33.218667 | 197.469 | 1.4969415 | 1.952022 | 2.565546 | 2.7618465 | 51.831765 | 32.1243795 | 3.48195 | 4.78535817 | 4.77700317 | 4.73480817 | 0.0614925 | 1.931701 | 93.91872984 | 6.8137694 | 0.9645382 | 1.771044 | 41.3386 | 2.0241546 | 1.605058 | 7.3527348 | 669.948514 | 36.7101 | 2654.80818 | 5.89533828 | 3.40158 | 5 | 134.58802 | 2.7252743 | 0.1202266 | 11.1958838 | 145.3 | 0.6468232 | 1.91406532 | 1.8692662 | 2.140972 | 85.466248 | 15.430574 | 5 | 3.335451276 | 3.335451276 | 3.649668036 | 0.1920218 | 1.003399 | 0.4680342
974 | x=0.04 | 400 | 1105 | 0.4043008 | 33.636496 | 3.157616 | 1.187136 | 4.086488 | 15.8784 | 0.881184 | 0.882 | 1.060552 | 469.74344 | 57.11542 | 361.852 | 1.4907568 | 2.29256 | 3.4976 | 175.436 | 3.089788 | 0.06831923 | 33.222856 | 197.392 | 1.495272 | 1.953496 | 2.565128 | 2.761312 | 52.01752 | 32.055056 | 3.4976 | 4.79789056 | 4.78675056 | 4.73049056 | 0.06524 | 1.931168 | 93.89094912 | 6.8100192 | 0.9646976 | 1.772992 | 41.3248 | 2.0208128 | 1.602944 | 7.3413664 | 669.845952 | 36.73263 | 2649.34624 | 5.84794304 | 3.39744 | 5 | 134.69536 | 2.7263024 | 0.1200248 | 11.2249984 | 145.4 | 0.6475776 | 1.91430176 | 1.8702016 | 2.142096 | 85.008864 | 15.456032 | 5 | 3.334384768 | 3.334384768 | 3.665104448 | 0.1913824 | 1.002444 | 0.46858
975 | x=0.05 | 330 | 1105 | 0.4195685 | 34.57818875 | 3.2124325 | 1.1888325 | 4.0795975 | 16.24425 | 0.8873175 | 0.886875 | 1.0657025 | 470.69455 | 57.1522 | 362.67125 | 1.498301 | 2.31295 | 3.51325 | 175.4575 | 3.0872225 | 0.06800868 | 33.227045 | 197.315 | 1.4936025 | 1.95497 | 2.56471 | 2.7607775 | 52.203275 | 31.9857325 | 3.51325 | 4.81042295 | 4.79649795 | 4.72617295 | 0.0689875 | 1.930635 | 93.8631684 | 6.806269 | 0.964857 | 1.77494 | 41.311 | 2.017471 | 1.60083 | 7.329998 | 669.74339 | 36.75516 | 2643.8843 | 5.8005478 | 3.3933 | 5 | 134.8027 | 2.7273305 | 0.1198228 | 11.254113 | 145.5 | 0.648332 | 1.9145382 | 1.871137 | 2.14322 | 84.55148 | 15.48149 | 5 | 3.33331826 | 3.33331826 | 3.68054086 | 0.190743 | 1.00149 | 0.4691259
976 | 0.96(K0.42Na0.585)(Nb1-ySby)O3-0.04Bi0.5K0.5ZrO3 y=0 | 250 | 1105 | 0.4043008 | 33.636496 | 3.157616 | 1.187136 | 4.086488 | 15.8784 | 0.881184 | 0.882 | 1.060552 | 469.74344 | 57.11542 | 361.852 | 1.4907568 | 2.29256 | 3.4976 | 175.436 | 3.089788 | 0.06831923 | 33.222856 | 197.392 | 1.495272 | 1.953496 | 2.565128 | 2.761312 | 52.01752 | 32.055056 | 3.4976 | 4.79789056 | 4.78675056 | 4.73049056 | 0.06524 | 1.9184 | 92.83872 | 6.69 | 0.9512 | 1.7584 | 40.96 | 2.0168 | 1.592 | 7.5172 | 663.648 | 36.3846148 | 2716.36 | 5.95016 | 3.288 | 5 | 134.44 | 2.7626 | 0.12109375 | 10.9576 | 145.4 | 0.6432 | 1.91204 | 1.864 | 2.1348 | 84.396 | 15.788 | 5 | 3.297664 | 3.297664 | 3.374264 | 0.1684 | 1.004611 | 0.4654124
977 | y=0.02 | 360 | 1105 | 0.4043008 | 33.636496 | 3.157616 | 1.187136 | 4.086488 | 15.8784 | 0.881184 | 0.882 | 1.060552 | 469.74344 | 57.11542 | 361.852 | 1.4907568 | 2.29256 | 3.4976 | 175.436 | 3.089788 | 0.06831923 | 33.222856 | 197.392 | 1.495272 | 1.953496 | 2.565128 | 2.761312 | 52.01752 | 32.055056 | 3.4976 | 4.79789056 | 4.78675056 | 4.73049056 | 0.06524 | 1.92512 | 93.3925248 | 6.753168 | 0.958304 | 1.76608 | 41.152 | 2.018912 | 1.59776 | 7.424656 | 666.91008 | 36.56778 | 2681.0896 | 5.8963616 | 3.3456 | 5 | 134.5744 | 2.743496 | 0.1205288 | 11.098336 | 145.4 | 0.645504 | 1.9132304 | 1.867264 | 2.13864 | 84.71856 | 15.61328 | 5 | 3.31699072 | 3.31699072 | 3.52733792 | 0.180496 | 1.00347 | 0.4670796
978 | y=0.04 | 400 | 1105 | 0.4043008 | 33.636496 | 3.157616 | 1.187136 | 4.086488 | 15.8784 | 0.881184 | 0.882 | 1.060552 | 469.74344 | 57.11542 | 361.852 | 1.4907568 | 2.29256 | 3.4976 | 175.436 | 3.089788 | 0.06831923 | 33.222856 | 197.392 | 1.495272 | 1.953496 | 2.565128 | 2.761312 | 52.01752 | 32.055056 | 3.4976 | 4.79789056 | 4.78675056 | 4.73049056 | 0.06524 | 1.93184 | 93.9463296 | 6.816336 | 0.965408 | 1.77376 | 41.344 | 2.021024 | 1.60352 | 7.332112 | 670.17216 | 36.75095 | 2645.8192 | 5.8425632 | 3.4032 | 5 | 134.7088 | 2.724392 | 0.119969 | 11.239072 | 145.4 | 0.647808 | 1.9144208 | 1.870528 | 2.14248 | 85.04112 | 15.43856 | 5 | 3.33631744 | 3.33631744 | 3.68041184 | 0.192592 | 1.002331 | 0.4687467
979 | y=0.06 | 350 | 1105 | 0.4043008 | 33.636496 | 3.157616 | 1.187136 | 4.086488 | 15.8784 | 0.881184 | 0.882 | 1.060552 | 469.74344 | 57.11542 | 361.852 | 1.4907568 | 2.29256 | 3.4976 | 175.436 | 3.089788 | 0.06831923 | 33.222856 | 197.392 | 1.495272 | 1.953496 | 2.565128 | 2.761312 | 52.01752 | 32.055056 | 3.4976 | 4.79789056 | 4.78675056 | 4.73049056 | 0.06524 | 1.93856 | 94.5001344 | 6.879504 | 0.972512 | 1.78144 | 41.536 | 2.023136 | 1.60928 | 7.239568 | 673.43424 | 36.93411 | 2610.5488 | 5.7887648 | 3.4608 | 5 | 134.8432 | 2.705288 | 0.1194145 | 11.379808 | 145.4 | 0.650112 | 1.9156112 | 1.873792 | 2.14632 | 85.36368 | 15.26384 | 5 | 3.35564416 | 3.35564416 | 3.83348576 | 0.204688 | 1.001194 | 0.4704139
980 | y=0.08 | 40 | 1105 | 0.4043008 | 33.636496 | 3.157616 | 1.187136 | 4.086488 | 15.8784 | 0.881184 | 0.882 | 1.060552 | 469.74344 | 57.11542 | 361.852 | 1.4907568 | 2.29256 | 3.4976 | 175.436 | 3.089788 | 0.06831923 | 33.222856 | 197.392 | 1.495272 | 1.953496 | 2.565128 | 2.761312 | 52.01752 | 32.055056 | 3.4976 | 4.79789056 | 4.78675056 | 4.73049056 | 0.06524 | 1.94528 | 95.0539392 | 6.942672 | 0.979616 | 1.78912 | 41.728 | 2.025248 | 1.61504 | 7.147024 | 676.69632 | 37.11728 | 2575.2784 | 5.7349664 | 3.5184 | 5 | 134.9776 | 2.686184 | 0.118865 | 11.520544 | 145.4 | 0.652416 | 1.9168016 | 1.877056 | 2.15016 | 85.68624 | 15.08912 | 5 | 3.37497088 | 3.37497088 | 3.98655968 | 0.216784 | 1.00006 | 0.472081
981 | (0.99-x)K0.48Na0.52NbO3-0.01Bi0.5Na0.5TiO3-xBi0.5(Na0.7K0.2Li0.1)0.5ZrO3 x=0 | 60 | 1095 | 0.3653904 | 31.5739518 | 3.034598 | 1.19035 | 4.136024 | 15.1616 | 0.853482 | 0.85748 | 1.029814 | 460.2471 | 57.47633 | 355.7082 | 1.357875 | 2.2205 | 3.4902 | 177.2748 | 3.140943 | 0.06727522 | 34.298082 | 198.908 | 1.507 | 1.958116 | 2.585362 | 2.773586 | 50.9536 | 33.193058 | 3.4902 | 4.79548948 | 4.79270448 | 4.77863948 | 0.05375 | 1.9124 | 92.45561 | 6.6812 | 0.9496 | 1.7506 | 40.81 | 2.0283 | 1.599 | 7.5428 | 663.742 | 36.22406 | 2732.92 | 6.09043 | 3.2985 | 4.99 | 133.98 | 2.7582 | 0.122274 | 10.8281 | 144.95 | 0.63965 | 1.91004 | 1.8594 | 2.1301 | 85.414 | 15.689 | 4.99 | 3.296904 | 3.296904 | 3.314251 | 0.1708 | 1.010477 | 0.4628437
982 | x=0.02 | 145 | 1100 | 0.3943572 | 33.2953854 | 3.134144 | 1.19223 | 4.113942 | 15.8128 | 0.866676 | 0.86834 | 1.042402 | 462.9317 | 57.40964 | 357.7786 | 1.391015 | 2.2606 | 3.5116 | 176.8514 | 3.125469 | 0.0670343 | 34.094206 | 198.369 | 1.50087 | 1.957874 | 2.579186 | 2.768488 | 51.3785 | 32.879574 | 3.5116 | 4.81065864 | 4.80230364 | 4.76010864 | 0.06125 | 1.9116 | 92.42197 | 6.6762 | 0.9502 | 1.7548 | 40.79 | 2.0217 | 1.595 | 7.5164 | 663.666 | 36.2763674 | 2720.6 | 5.99351 | 3.2925 | 4.99 | 134.2 | 2.7595 | 0.1218436 | 10.8919 | 145.15 | 0.64125 | 1.91056 | 1.8614 | 2.1325 | 84.512 | 15.733 | 4.99 | 3.295536 | 3.295536 | 3.351183 | 0.17 | 1.007536 | 0.4640014
983 | x=0.03 | 275 | 1105 | 0.4088406 | 34.1561022 | 3.183917 | 1.19317 | 4.102901 | 16.1384 | 0.873273 | 0.87377 | 1.048696 | 464.274 | 57.3763 | 358.8138 | 1.407585 | 2.28065 | 3.5223 | 176.6397 | 3.117732 | 0.06692113 | 33.992268 | 198.0995 | 1.497805 | 1.957753 | 2.576098 | 2.765939 | 51.59095 | 32.722832 | 3.5223 | 4.81824322 | 4.80710322 | 4.75084322 | 0.065 | 1.9112 | 92.40515 | 6.6737 | 0.9505 | 1.7569 | 40.78 | 2.0184 | 1.593 | 7.5032 | 663.628 | 36.3025211 | 2714.44 | 5.94505 | 3.2895 | 4.99 | 134.31 | 2.76015 | 0.1216282 | 10.9238 | 145.25 | 0.64205 | 1.91082 | 1.8624 | 2.1337 | 84.061 | 15.755 | 4.99 | 3.294852 | 3.294852 | 3.369649 | 0.1696 | 1.006067 | 0.4645803
984 | x=0.035 | 310 | 1110 | 0.4160823 | 34.5864606 | 3.2088035 | 1.19364 | 4.0973805 | 16.3012 | 0.8765715 | 0.876485 | 1.051843 | 464.94515 | 57.35963 | 359.3314 | 1.41587 | 2.290675 | 3.52765 | 176.53385 | 3.1138635 | 0.06686624 | 33.941299 | 197.96475 | 1.4962725 | 1.9576925 | 2.574554 | 2.7646645 | 51.697175 | 32.644461 | 3.52765 | 4.82203551 | 4.80950301 | 4.74621051 | 0.066875 | 1.911 | 92.39674 | 6.67245 | 0.95065 | 1.75795 | 40.775 | 2.01675 | 1.592 | 7.4966 | 663.609 | 36.31559795 | 2711.36 | 5.92082 | 3.288 | 4.99 | 134.365 | 2.760475 | 0.1215205 | 10.93975 | 145.3 | 0.64245 | 1.91095 | 1.8629 | 2.1343 | 83.8355 | 15.766 | 4.99 | 3.29451 | 3.29451 | 3.378882 | 0.1694 | 1.005333 | 0.4648698
985 | x=0.04 | 260 | 1120 | 0.423324 | 35.016819 | 3.23369 | 1.19411 | 4.09186 | 16.464 | 0.87987 | 0.8792 | 1.05499 | 465.6163 | 57.34295709 | 359.849 | 1.424155 | 2.3007 | 3.533 | 176.428 | 3.109995 | 0.06681244 | 33.89033 | 197.83 | 1.49474 | 1.957632 | 2.57301 | 2.76339 | 51.8034 | 32.56609 | 3.533 | 4.8258278 | 4.8119028 | 4.7415778 | 0.06875 | 1.9108 | 92.38833 | 6.6712 | 0.9508 | 1.759 | 40.77 | 2.0151 | 1.591 | 7.49 | 663.59 | 36.3286748 | 2708.28 | 5.89659 | 3.2865 | 4.99 | 134.42 | 2.7608 | 0.1214128 | 10.9557 | 145.35 | 0.64285 | 1.91108 | 1.8634 | 2.1349 | 83.61 | 15.777 | 4.99 | 3.294168 | 3.294168 | 3.388115 | 0.1692 | 1.004599 | 0.4651592
986 | x=0.06 | 70 | 1145 | 0.4522908 | 36.7382526 | 3.333236 | 1.19599 | 4.069778 | 17.1152 | 0.893064 | 0.89006 | 1.067578 | 468.3009 | 57.27627 | 361.9194 | 1.457295 | 2.3408 | 3.5544 | 176.0046 | 3.094521 | 0.06660746 | 33.686454 | 197.291 | 1.48861 | 1.95739 | 2.566834 | 2.758292 | 52.2283 | 32.252606 | 3.5544 | 4.84099696 | 4.82150196 | 4.72304696 | 0.07625 | 1.91 | 92.35469 | 6.6662 | 0.9514 | 1.7632 | 40.75 | 2.0085 | 1.587 | 7.4636 | 663.514 | 36.3809822 | 2695.96 | 5.79967 | 3.2805 | 4.99 | 134.64 | 2.7621 | 0.1209816 | 11.0195 | 145.55 | 0.64445 | 1.9116 | 1.8654 | 2.1373 | 82.708 | 15.821 | 4.99 | 3.2928 | 3.2928 | 3.425047 | 0.1684 | 1.001667 | 0.4663169
987 | 0.92(Na0.5K0.5)NbO3-0.06BaZrO3-0.02(Bi0.5Li0.5)TiO3 | 321 | 1200 | 0.50658 | 38.95885 | 3.3656 | 1.2171 | 4.0859 | 18.02 | 0.8726 | 0.865 | 1.0905 | 463.125 | 57.9005132 | 395.53 | 1.32803 | 2.271 | 3.66 | 178.85 | 3.15659 | 0.06104329 | 34.7041 | 199.95 | 1.5083 | 1.98046 | 2.5953 | 2.7798 | 48.944 | 33.7539 | 3.66 | 4.828076 | 4.822506 | 4.794376 | 0.0575 | 1.9024 | 91.9043 | 6.6474 | 0.951 | 1.7638 | 40.56 | 2.0068 | 1.586 | 7.4364 | 663.456 | 36.3250422 | 2687.88 | 5.7461 | 3.279 | 4.98 | 134.62 | 2.7603 | 0.1213018 | 11.0176 | 145.5 | 0.6441 | 1.91064 | 1.8648 | 2.1374 | 81.922 | 15.81 | 4.98 | 3.289304 | 3.289304 | 3.438898 | 0.1692 | 1.008712 | 0.4660637
988 | 0.96(K0.48Na0.52)(Nb0.95Sb0.05)O3–0.04(Bi0.5Li0.5)ZrO3 | 335 | 1065 | 0.4047216 | 33.8108872 | 3.158192 | 1.205 | 4.087896 | 15.9664 | 0.873728 | 0.87592 | 1.058856 | 464.9564 | 56.91345 | 360.4328 | 1.4323 | 2.264 | 3.5008 | 175.9192 | 3.095372 | 0.06764205 | 33.726728 | 197.332 | 1.4854 | 1.950584 | 2.566648 | 2.758544 | 51.7284 | 32.669032 | 3.5008 | 4.80068992 | 4.78954992 | 4.73328992 | 0.065 | 1.9352 | 94.223232 | 6.84792 | 0.96896 | 1.7776 | 41.44 | 2.02208 | 1.6064 | 7.28584 | 671.8032 | 36.84252808 | 2628.184 | 5.815664 | 3.432 | 5 | 134.776 | 2.71484 | 0.1196911 | 11.30944 | 145.4 | 0.64896 | 1.915016 | 1.87216 | 2.1444 | 85.2024 | 15.3512 | 5 | 3.3459808 | 3.3459808 | 3.7569488 | 0.19864 | 0.9983249 | 0.4695803
989 | 0.96(K0.48Na0.52)(Nb0.95Sb0.05)O3–0.04(Bi0.5 (Li0.5, Na0.5)0.5)ZrO3 | 380 | 1065 | 0.4067016 | 33.9713672 | 3.170492 | 1.1982 | 4.094596 | 16.0464 | 0.873628 | 0.87492 | 1.053656 | 464.7124 | 57.14205 | 359.6128 | 1.4219 | 2.273 | 3.5108 | 176.2292 | 3.105772 | 0.06730482 | 33.834328 | 197.682 | 1.4917 | 1.953924 | 2.570848 | 2.761844 | 51.6614 | 32.666832 | 3.5108 | 4.80849592 | 4.79735592 | 4.74109592 | 0.065 | 1.9352 | 94.223232 | 6.84792 | 0.96896 | 1.7776 | 41.44 | 2.02208 | 1.6064 | 7.28584 | 671.8032 | 36.84252808 | 2628.184 | 5.815664 | 3.432 | 5 | 134.776 | 2.71484 | 0.1196911 | 11.30944 | 145.4 | 0.64896 | 1.915016 | 1.87216 | 2.1444 | 85.2024 | 15.3512 | 5 | 3.3459808 | 3.3459808 | 3.7569488 | 0.19864 | 1.000518 | 0.4695803
990 | 0.96(K0.48Na0.52)(Nb0.95Sb0.05)O3–0.04(Bi0.5 (Li0.5, K0.5)0.5)ZrO3 | 375 | 1065 | 0.4082216 | 34.1324572 | 3.180392 | 1.2007 | 4.103296 | 16.1264 | 0.872728 | 0.87392 | 1.051856 | 463.9424 | 57.27519 | 359.2728 | 1.40365 | 2.273 | 3.5208 | 176.7192 | 3.116172 | 0.06697093 | 34.055928 | 198.082 | 1.4942 | 1.957224 | 2.576448 | 2.766144 | 51.6164 | 32.859732 | 3.5208 | 4.81886992 | 4.80772992 | 4.75146992 | 0.065 | 1.9352 | 94.223232 | 6.84792 | 0.96896 | 1.7776 | 41.44 | 2.02208 | 1.6064 | 7.28584 | 671.8032 | 36.84252808 | 2628.184 | 5.815664 | 3.432 | 5 | 134.776 | 2.71484 | 0.1196911 | 11.30944 | 145.4 | 0.64896 | 1.915016 | 1.87216 | 2.1444 | 85.2024 | 15.3512 | 5 | 3.3459808 | 3.3459808 | 3.7569488 | 0.19864 | 1.001389 | 0.4695803
991 | 0.96(K0.48Na0.52)(Nb0.95Sb0.05)O3–0.04(Bi0.5[Li0.5, (Na0.82, K0.18)0.5]0.5)ZrO3 | 385 | 1065 | 0.4069752 | 34.0003634 | 3.172274 | 1.19865 | 4.096162 | 16.0608 | 0.873466 | 0.87474 | 1.053332 | 464.5738 | 57.16601 | 359.5516 | 1.418615 | 2.273 | 3.5126 | 176.3174 | 3.107644 | 0.06724447 | 33.874216 | 197.754 | 1.49215 | 1.954518 | 2.571856 | 2.762618 | 51.6533 | 32.701554 | 3.5126 | 4.81036324 | 4.79922324 | 4.74296324 | 0.065 | 1.9352 | 94.223232 | 6.84792 | 0.96896 | 1.7776 | 41.44 | 2.02208 | 1.6064 | 7.28584 | 671.8032 | 36.84252808 | 2628.184 | 5.815664 | 3.432 | 5 | 134.776 | 2.71484 | 0.1196911 | 11.30944 | 145.4 | 0.64896 | 1.915016 | 1.87216 | 2.1444 | 85.2024 | 15.3512 | 5 | 3.3459808 | 3.3459808 | 3.7569488 | 0.19864 | 1.000675 | 0.4695803
992 | 0.96(K0.48Na0.52)(Nb0.95Sb0.05)O3–0.04(Bi0.5(Ag0.5, Li0.5)0.5)ZrO3 | 390 | 1065 | 0.4252216 | 34.8201572 | 3.225692 | 1.2005 | 4.086296 | 16.4064 | 0.875428 | 0.88492 | 1.072056 | 467.0644 | 57.05565 | 368.2428 | 1.39861 | 2.293 | 3.5308 | 176.0292 | 3.103022 | 0.07192315 | 33.699228 | 197.482 | 1.4893 | 1.953974 | 2.565348 | 2.757444 | 52.3884 | 32.497732 | 3.5308 | 4.80644292 | 4.79530292 | 4.73904292 | 0.068 | 1.9352 | 94.223232 | 6.84792 | 0.96896 | 1.7776 | 41.44 | 2.02208 | 1.6064 | 7.28584 | 671.8032 | 36.84252808 | 2628.184 | 5.815664 | 3.432 | 5 | 134.776 | 2.71484 | 0.1196911 | 11.30944 | 145.4 | 0.64896 | 1.915016 | 1.87216 | 2.1444 | 85.2024 | 15.3512 | 5 | 3.3459808 | 3.3459808 | 3.7569488 | 0.19864 | 0.9996828 | 0.4695803
993 | 0.96(K0.48Na0.52)(Nb0.95Sb0.05)O3–0.04(Bi0.5(Ag0.5, Na0.5)0.5)ZrO3 | 485 | 1065 | 0.4272016 | 34.9806372 | 3.237992 | 1.1937 | 4.092996 | 16.4864 | 0.875328 | 0.88392 | 1.066856 | 466.8204 | 57.28425 | 367.4228 | 1.38821 | 2.302 | 3.5408 | 176.3392 | 3.113422 | 0.07157415 | 33.806828 | 197.832 | 1.4956 | 1.957314 | 2.569548 | 2.760744 | 52.3214 | 32.495532 | 3.5408 | 4.81424892 | 4.80310892 | 4.74684892 | 0.068 | 1.9352 | 94.223232 | 6.84792 | 0.96896 | 1.7776 | 41.44 | 2.02208 | 1.6064 | 7.28584 | 671.8032 | 36.84252808 | 2628.184 | 5.815664 | 3.432 | 5 | 134.776 | 2.71484 | 0.1196911 | 11.30944 | 145.4 | 0.64896 | 1.915016 | 1.87216 | 2.1444 | 85.2024 | 15.3512 | 5 | 3.3459808 | 3.3459808 | 3.7569488 | 0.19864 | 1.001876 | 0.4695803
994 | 0.96(K0.48Na0.52)(Nb0.95Sb0.05)O3–0.04(Bi0.5(Ag0.5, K0.5)0.5)ZrO3 | 480 | 1065 | 0.4287216 | 35.1417272 | 3.247892 | 1.1962 | 4.101696 | 16.5664 | 0.874428 | 0.88292 | 1.065056 | 466.0504 | 57.41739 | 367.0828 | 1.36996 | 2.302 | 3.5508 | 176.8292 | 3.123822 | 0.07122851 | 34.028428 | 198.232 | 1.4981 | 1.960614 | 2.575148 | 2.765044 | 52.2764 | 32.688432 | 3.5508 | 4.82462292 | 4.81348292 | 4.75722292 | 0.068 | 1.9352 | 94.223232 | 6.84792 | 0.96896 | 1.7776 | 41.44 | 2.02208 | 1.6064 | 7.28584 | 671.8032 | 36.84252808 | 2628.184 | 5.815664 | 3.432 | 5 | 134.776 | 2.71484 | 0.1196911 | 11.30944 | 145.4 | 0.64896 | 1.915016 | 1.87216 | 2.1444 | 85.2024 | 15.3512 | 5 | 3.3459808 | 3.3459808 | 3.7569488 | 0.19864 | 1.002747 | 0.4695803
995 | 0.96(K0.48Na0.52)(Nb0.95Sb0.05)O3–0.04(Bi0.5 [Ag0.5, (Na0.82, K0.18)0.5]0.5)ZrO3 | 450 | 1065 | 0.4274752 | 35.0096334 | 3.239774 | 1.19415 | 4.094562 | 16.5008 | 0.875166 | 0.88374 | 1.066532 | 466.6818 | 57.30822 | 367.3616 | 1.384925 | 2.302 | 3.5426 | 176.4274 | 3.115294 | 0.07151168 | 33.846716 | 197.904 | 1.49605 | 1.957908 | 2.570556 | 2.761518 | 52.3133 | 32.530254 | 3.5426 | 4.81611624 | 4.80497624 | 4.74871624 | 0.068 | 1.9352 | 94.223232 | 6.84792 | 0.96896 | 1.7776 | 41.44 | 2.02208 | 1.6064 | 7.28584 | 671.8032 | 36.84252808 | 2628.184 | 5.815664 | 3.432 | 5 | 134.776 | 2.71484 | 0.1196911 | 11.30944 | 145.4 | 0.64896 | 1.915016 | 1.87216 | 2.1444 | 85.2024 | 15.3512 | 5 | 3.3459808 | 3.3459808 | 3.7569488 | 0.19864 | 1.002033 | 0.4695803
996 | 0.96(K0.48Na0.52)(Nb0.95Sb0.05)O3–0.04(Bi0.5 (Na0.82, K0.18)0.5)ZrO3 | 490 | 1085 | 0.4061752 | 33.9309534 | 3.159474 | 1.18115 | 4.065562 | 16.0308 | 0.864466 | 0.86474 | 1.037032 | 459.3718 | 56.88341 | 355.0216 | 1.386055 | 2.26 | 3.4926 | 175.0874 | 3.091544 | 0.06674651 | 33.744016 | 196.304 | 1.48455 | 1.939858 | 2.552856 | 2.740218 | 51.0573 | 32.458254 | 3.4926 | 4.77526324 | 4.76412324 | 4.70786324 | 0.0645 | 1.9352 | 94.223232 | 6.84792 | 0.96896 | 1.7776 | 41.44 | 2.02208 | 1.6064 | 7.28584 | 671.8032 | 36.84252808 | 2628.184 | 5.815664 | 3.432 | 5 | 134.776 | 2.71484 | 0.1196911 | 11.30944 | 145.4 | 0.64896 | 1.915016 | 1.87216 | 2.1444 | 85.2024 | 15.3512 | 5 | 3.3459808 | 3.3459808 | 3.7569488 | 0.19864 | 0.998029 | 0.4695803
997 | 0.96(K0.48Na0.52)(Nb0.95Sb0.05)O3–0.04(Bi0.5Ag0.5)ZrO3 | 450 | 1085 | 0.4457216 | 35.8294272 | 3.293192 | 1.196 | 4.084696 | 16.8464 | 0.877128 | 0.89392 | 1.085256 | 469.1724 | 57.19785 | 376.0528 | 1.36492 | 2.322 | 3.5608 | 176.1392 | 3.110672 | 0.07598062 | 33.671728 | 197.632 | 1.4932 | 1.957364 | 2.564048 | 2.756344 | 53.0484 | 32.326432 | 3.5608 | 4.81219592 | 4.80105592 | 4.74479592 | 0.071 | 1.9352 | 94.223232 | 6.84792 | 0.96896 | 1.7776 | 41.44 | 2.02208 | 1.6064 | 7.28584 | 671.8032 | 36.84252808 | 2628.184 | 5.815664 | 3.432 | 5 | 134.776 | 2.71484 | 0.1196911 | 11.30944 | 145.4 | 0.64896 | 1.915016 | 1.87216 | 2.1444 | 85.2024 | 15.3512 | 5 | 3.3459808 | 3.3459808 | 3.7569488 | 0.19864 | 1.001041 | 0.4695803
998 | 0.96(K0.48Na0.52)(Nb0.95Sb0.05)O3–0.04(Bi0.5K0.5)ZrO3 | 480 | 1085 | 0.4117216 | 34.4540272 | 3.202592 | 1.1964 | 4.118696 | 16.2864 | 0.871728 | 0.87192 | 1.044856 | 462.9284 | 57.63693 | 358.1128 | 1.375 | 2.282 | 3.5408 | 177.5192 | 3.136972 | 0.066313 | 34.385128 | 198.832 | 1.503 | 1.963864 | 2.586248 | 2.773744 | 51.5044 | 33.050432 | 3.5408 | 4.83704992 | 4.82590992 | 4.76964992 | 0.065 | 1.9352 | 94.223232 | 6.84792 | 0.96896 | 1.7776 | 41.44 | 2.02208 | 1.6064 | 7.28584 | 671.8032 | 36.84252808 | 2628.184 | 5.815664 | 3.432 | 5 | 134.776 | 2.71484 | 0.1196911 | 11.30944 | 145.4 | 0.64896 | 1.915016 | 1.87216 | 2.1444 | 85.2024 | 15.3512 | 5 | 3.3459808 | 3.3459808 | 3.7569488 | 0.19864 | 1.004453 | 0.4695803
999 | 0.96(K0.48Na0.52)(Nb0.95Sb0.05)O3–0.04(Bi0.5Na0.5)ZrO3 | 484 | 1085 | 0.4086816 | 34.1318472 | 3.182792 | 1.1914 | 4.101296 | 16.1264 | 0.873528 | 0.87392 | 1.048456 | 464.4684 | 57.37065 | 358.7928 | 1.4115 | 2.282 | 3.5208 | 176.5392 | 3.116172 | 0.06697093 | 33.941928 | 198.032 | 1.498 | 1.957264 | 2.575048 | 2.765144 | 51.5944 | 32.664632 | 3.5208 | 4.81630192 | 4.80516192 | 4.74890192 | 0.065 | 1.9352 | 94.223232 | 6.84792 | 0.96896 | 1.7776 | 41.44 | 2.02208 | 1.6064 | 7.28584 | 671.8032 | 36.84252808 | 2628.184 | 5.815664 | 3.432 | 5 | 134.776 | 2.71484 | 0.1196911 | 11.30944 | 145.4 | 0.64896 | 1.915016 | 1.87216 | 2.1444 | 85.2024 | 15.3512 | 5 | 3.3459808 | 3.3459808 | 3.7569488 | 0.19864 | 1.002712 | 0.4695803
1000 | (1 −x)(K0.4Na0.6)(Nb0.96Sb0.04)O3-xBi0.5K0.5Zr0.9Sn0.1O3 x=0 | 175 | 1090 | 0.3388 | 29.4326 | 2.906 | 1.17 | 4.078 | 14.2 | 0.854 | 0.86 | 1.038 | 465 | 56.446438 | 357.4 | 1.486 | 2.2 | 3.4 | 173.6 | 3.066 | 0.07042254 | 32.644 | 196 | 1.49 | 1.932 | 2.544 | 2.742 | 51.1 | 31.826 | 3.4 | 4.70556 | 4.70556 | 4.70556 | 0.05 | 1.934 | 94.05976 | 6.8316 | 0.9648 | 1.766 | 41.4 | 2.0344 | 1.612 | 7.3772 | 670.596 | 36.6615944 | 2667.52 | 6.03192 | 3.42 | 5 | 134.28 | 2.7202 | 0.1207729 | 11.1232 | 145 | 0.6448 | 1.91348 | 1.8668 | 2.138 | 86.872 | 15.336 | 5 | 3.340664 | 3.340664 | 3.619304 | 0.1952 | 1.001979 | 0.4665702
1001 | x=0.02 | 295 | 1090 | 0.369424 | 31.324728 | 3.01628 | 1.1736 | 4.06494 | 14.936 | 0.86632 | 0.8698 | 1.04834 | 466.921 | 56.53042514 | 359.062 | 1.50058 | 2.241 | 3.432 | 173.678 | 3.06155 | 0.06963042 | 32.66362 | 195.88 | 1.4869 | 1.93526 | 2.54362 | 2.74136 | 51.475 | 31.69748 | 3.432 | 4.7314688 | 4.7258988 | 4.6977688 | 0.0575 | 1.93364 | 94.0580168 | 6.829268 | 0.965964 | 1.77056 | 41.392 | 2.028072 | 1.60856 | 7.348436 | 670.48128 | 36.73084 | 2653.4296 | 5.9325636 | 3.4169 | 5 | 134.4844 | 2.720406 | 0.1203131 | 11.185676 | 145.18 | 0.646244 | 1.9138864 | 1.868724 | 2.14032 | 86.10636 | 15.36688 | 5 | 3.34369032 | 3.34369032 | 3.64592772 | 0.194536 | 1.000185 | 0.4676151
1002 | x=0.03 | 425 | 1090 | 0.384736 | 32.270792 | 3.07142 | 1.1754 | 4.05841 | 15.304 | 0.87248 | 0.8747 | 1.05351 | 467.8815 | 56.57241871 | 359.893 | 1.50787 | 2.2615 | 3.448 | 173.717 | 3.059325 | 0.06926294 | 32.67343 | 195.82 | 1.48535 | 1.93689 | 2.54343 | 2.74104 | 51.6625 | 31.63322 | 3.448 | 4.7444232 | 4.7360682 | 4.6938732 | 0.06125 | 1.93346 | 94.0571452 | 6.828102 | 0.966546 | 1.77284 | 41.388 | 2.024908 | 1.60684 | 7.334054 | 670.42392 | 36.76546 | 2646.3844 | 5.8828854 | 3.41535 | 5 | 134.5866 | 2.720509 | 0.1200831 | 11.216914 | 145.27 | 0.646966 | 1.9140896 | 1.869686 | 2.14148 | 85.72354 | 15.38232 | 5 | 3.34520348 | 3.34520348 | 3.65923958 | 0.194204 | 0.9992886 | 0.4681375
1003 | x=0.04 | 450 | 1090 | 0.400048 | 33.216856 | 3.12656 | 1.1772 | 4.05188 | 15.672 | 0.87864 | 0.8796 | 1.05868 | 468.842 | 56.61441228 | 360.724 | 1.51516 | 2.282 | 3.464 | 173.756 | 3.0571 | 0.06891271 | 32.68324 | 195.76 | 1.4838 | 1.93852 | 2.54324 | 2.74072 | 51.85 | 31.56896 | 3.464 | 4.7573776 | 4.7462376 | 4.6899776 | 0.065 | 1.93328 | 94.0562736 | 6.826936 | 0.967128 | 1.77512 | 41.384 | 2.021744 | 1.60512 | 7.319672 | 670.36656 | 36.80008 | 2639.3392 | 5.8332072 | 3.4138 | 5 | 134.6888 | 2.720612 | 0.1198531 | 11.248152 | 145.36 | 0.647688 | 1.9142928 | 1.870648 | 2.14264 | 85.34072 | 15.39776 | 5 | 3.34671664 | 3.34671664 | 3.67255144 | 0.193872 | 0.9983932 | 0.4686599
1004 | x=0.05 | 355 | 1090 | 0.41536 | 34.16292 | 3.1817 | 1.179 | 4.04535 | 16.04 | 0.8848 | 0.8845 | 1.06385 | 469.8025 | 56.65640585 | 361.555 | 1.52245 | 2.3025 | 3.48 | 173.795 | 3.054875 | 0.06857855 | 32.69305 | 195.7 | 1.48225 | 1.94015 | 2.54305 | 2.7404 | 52.0375 | 31.5047 | 3.48 | 4.770332 | 4.756407 | 4.686082 | 0.06875 | 1.9331 | 94.055402 | 6.82577 | 0.96771 | 1.7774 | 41.38 | 2.01858 | 1.6034 | 7.30529 | 670.3092 | 36.83470633 | 2632.294 | 5.783529 | 3.41225 | 5 | 134.791 | 2.720715 | 0.119623 | 11.27939 | 145.45 | 0.64841 | 1.914496 | 1.87161 | 2.1438 | 84.9579 | 15.4132 | 5 | 3.3482298 | 3.3482298 | 3.6858633 | 0.19354 | 0.9974983 | 0.4691823
1005 | 0.96(K0.4Na0.6)(Nb0.96Sb0.04)O3-0.04Bi0.5K0.5Zr1-ySnyO3 y=0 | 300 | 1090 | 0.400048 | 33.216856 | 3.12656 | 1.1772 | 4.05188 | 15.672 | 0.87864 | 0.8796 | 1.05868 | 468.842 | 56.61441228 | 360.724 | 1.51516 | 2.282 | 3.464 | 173.756 | 3.0571 | 0.06891271 | 32.68324 | 195.76 | 1.4838 | 1.93852 | 2.54324 | 2.74072 | 51.85 | 31.56896 | 3.464 | 4.7573776 | 4.7462376 | 4.6899776 | 0.065 | 1.93184 | 93.9463296 | 6.816336 | 0.965408 | 1.77376 | 41.344 | 2.021024 | 1.60352 | 7.332112 | 670.17216 | 36.75095 | 2645.8192 | 5.8425632 | 3.4032 | 5 | 134.7088 | 2.724392 | 0.119969 | 11.239072 | 145.4 | 0.647808 | 1.9144208 | 1.870528 | 2.14248 | 85.04112 | 15.43856 | 5 | 3.33631744 | 3.33631744 | 3.68041184 | 0.192592 | 0.9983341 | 0.4687467
1006 | y=0.1 | 450 | 1090 | 0.400048 | 33.216856 | 3.12656 | 1.1772 | 4.05188 | 15.672 | 0.87864 | 0.8796 | 1.05868 | 468.842 | 56.61441228 | 360.724 | 1.51516 | 2.282 | 3.464 | 173.756 | 3.0571 | 0.06891271 | 32.68324 | 195.76 | 1.4838 | 1.93852 | 2.54324 | 2.74072 | 51.85 | 31.56896 | 3.464 | 4.7573776 | 4.7462376 | 4.6899776 | 0.065 | 1.93328 | 94.0562736 | 6.826936 | 0.967128 | 1.77512 | 41.384 | 2.021744 | 1.60512 | 7.319672 | 670.36656 | 36.80008 | 2639.3392 | 5.8332072 | 3.4138 | 5 | 134.6888 | 2.720612 | 0.1198531 | 11.248152 | 145.36 | 0.647688 | 1.9142928 | 1.870648 | 2.14264 | 85.34072 | 15.39776 | 5 | 3.34671664 | 3.34671664 | 3.67255144 | 0.193872 | 0.9983932 | 0.4686599
1007 | y=0.2 | 350 | 1090 | 0.400048 | 33.216856 | 3.12656 | 1.1772 | 4.05188 | 15.672 | 0.87864 | 0.8796 | 1.05868 | 468.842 | 56.61441228 | 360.724 | 1.51516 | 2.282 | 3.464 | 173.756 | 3.0571 | 0.06891271 | 32.68324 | 195.76 | 1.4838 | 1.93852 | 2.54324 | 2.74072 | 51.85 | 31.56896 | 3.464 | 4.7573776 | 4.7462376 | 4.6899776 | 0.065 | 1.93472 | 94.1662176 | 6.837536 | 0.968848 | 1.77648 | 41.424 | 2.022464 | 1.60672 | 7.307232 | 670.56096 | 36.84922 | 2632.8592 | 5.8238512 | 3.4244 | 5 | 134.6688 | 2.716832 | 0.1197374 | 11.257232 | 145.32 | 0.647568 | 1.9141648 | 1.870768 | 2.1428 | 85.64032 | 15.35696 | 5 | 3.35711584 | 3.35711584 | 3.66469104 | 0.195152 | 0.9984522 | 0.4685731
1008 | y=0.4 | 300 | 1090 | 0.400048 | 33.216856 | 3.12656 | 1.1772 | 4.05188 | 15.672 | 0.87864 | 0.8796 | 1.05868 | 468.842 | 56.61441228 | 360.724 | 1.51516 | 2.282 | 3.464 | 173.756 | 3.0571 | 0.06891271 | 32.68324 | 195.76 | 1.4838 | 1.93852 | 2.54324 | 2.74072 | 51.85 | 31.56896 | 3.464 | 4.7573776 | 4.7462376 | 4.6899776 | 0.065 | 1.9376 | 94.3861056 | 6.858736 | 0.972288 | 1.7792 | 41.504 | 2.023904 | 1.60992 | 7.282352 | 670.94976 | 36.9475 | 2619.8992 | 5.8051392 | 3.4456 | 5 | 134.6288 | 2.709272 | 0.1195066 | 11.275392 | 145.24 | 0.647328 | 1.9139088 | 1.871008 | 2.14312 | 86.23952 | 15.27536 | 5 | 3.37791424 | 3.37791424 | 3.64897024 | 0.197712 | 0.9985703 | 0.4683994
1009 | y=0.6 | 0 | 1090 | 0.400048 | 33.216856 | 3.12656 | 1.1772 | 4.05188 | 15.672 | 0.87864 | 0.8796 | 1.05868 | 468.842 | 56.61441228 | 360.724 | 1.51516 | 2.282 | 3.464 | 173.756 | 3.0571 | 0.06891271 | 32.68324 | 195.76 | 1.4838 | 1.93852 | 2.54324 | 2.74072 | 51.85 | 31.56896 | 3.464 | 4.7573776 | 4.7462376 | 4.6899776 | 0.065 | 1.94048 | 94.6059936 | 6.879936 | 0.975728 | 1.78192 | 41.584 | 2.025344 | 1.61312 | 7.257472 | 671.33856 | 37.04578 | 2606.9392 | 5.7864272 | 3.4668 | 5 | 134.5888 | 2.701712 | 0.1192766 | 11.293552 | 145.16 | 0.647088 | 1.9136528 | 1.871248 | 2.14344 | 86.83872 | 15.19376 | 5 | 3.39871264 | 3.39871264 | 3.63324944 | 0.200272 | 0.9986884 | 0.4682258
1010 | y=1 | 0 | 1090 | 0.400048 | 33.216856 | 3.12656 | 1.1772 | 4.05188 | 15.672 | 0.87864 | 0.8796 | 1.05868 | 468.842 | 56.61441228 | 360.724 | 1.51516 | 2.282 | 3.464 | 173.756 | 3.0571 | 0.06891271 | 32.68324 | 195.76 | 1.4838 | 1.93852 | 2.54324 | 2.74072 | 51.85 | 31.56896 | 3.464 | 4.7573776 | 4.7462376 | 4.6899776 | 0.065 | 1.94624 | 95.0457696 | 6.922336 | 0.982608 | 1.78736 | 41.744 | 2.028224 | 1.61952 | 7.207712 | 672.11616 | 37.24233 | 2581.0192 | 5.7490032 | 3.5092 | 5 | 134.5088 | 2.686592 | 0.1188195 | 11.329872 | 145 | 0.646608 | 1.9131408 | 1.871728 | 2.14408 | 88.03712 | 15.03056 | 5 | 3.44030944 | 3.44030944 | 3.60180784 | 0.205392 | 0.9989247 | 0.4678784
1011 | 0.96(K0.48Na0.52)(Nb0.95Sb0.05)O3-0.04Bi0.5(Na0.7K0.2Li0.1)0.5ZrO3 | 380 | 1125 | 0.4088936 | 34.1641872 | 3.184292 | 1.19376 | 4.103436 | 16.1424 | 0.873188 | 0.87372 | 1.048776 | 464.2092 | 57.37818 | 358.8208 | 1.40628 | 2.2802 | 3.5228 | 176.6732 | 3.118252 | 0.06690455 | 34.009048 | 198.122 | 1.49774 | 1.957916 | 2.576448 | 2.766204 | 51.5898 | 32.742232 | 3.5228 | 4.81889032 | 4.80775032 | 4.75149032 | 0.065 | 1.9352 | 94.223232 | 6.84792 | 0.96896 | 1.7776 | 41.44 | 2.02208 | 1.6064 | 7.28584 | 671.8032 | 36.84252808 | 2628.184 | 5.815664 | 3.432 | 5 | 134.776 | 2.71484 | 0.1196911 | 11.30944 | 145.4 | 0.64896 | 1.915016 | 1.87216 | 2.1444 | 85.2024 | 15.3512 | 5 | 3.3459808 | 3.3459808 | 3.7569488 | 0.19864 | 1.002621 | 0.4695803
1012 | (1−x)(K0.48Na0.52)(Nb0.95Sb0.05)O3−xBi0.5(Na0.82K0.18)0.5ZrO3 x=0 | 155 | 1105 | 0.35096 | 30.72132 | 2.9852 | 1.19 | 4.1476 | 14.84 | 0.8468 | 0.852 | 1.0236 | 458.84 | 57.5115596 | 354.68 | 1.34 | 2.2 | 3.48 | 177.52 | 3.1492 | 0.06738544 | 34.4168 | 199.2 | 1.51 | 1.9584 | 2.5888 | 2.7764 | 50.74 | 33.3692 | 3.48 | 4.788552 | 4.788552 | 4.788552 | 0.05 | 1.9375 | 94.3482 | 6.8645 | 0.9685 | 1.77 | 41.5 | 2.0355 | 1.615 | 7.329 | 672.295 | 36.756993 | 2649.15 | 6.0039 | 3.45 | 5 | 134.35 | 2.71025 | 0.1204819 | 11.1965 | 145 | 0.646 | 1.9141 | 1.8685 | 2.14 | 87.04 | 15.245 | 5 | 3.35073 | 3.35073 | 3.69903 | 0.2015 | 1.008359 | 0.4674385
1013 | x=0.03 | 305 | 1105 | 0.3946616 | 33.3227097 | 3.136067 | 1.191725 | 4.115221 | 15.8264 | 0.866603 | 0.86817 | 1.041756 | 462.8534 | 57.44182 | 357.6728 | 1.3886975 | 2.2615 | 3.5133 | 176.9167 | 3.127237 | 0.0669767 | 34.120478 | 198.432 | 1.501675 | 1.958439 | 2.579998 | 2.769119 | 51.36865 | 32.892857 | 3.5133 | 4.81216542 | 4.80381042 | 4.76161542 | 0.06125 | 1.935775 | 94.254474 | 6.852065 | 0.968845 | 1.7757 | 41.455 | 2.025435 | 1.60855 | 7.29663 | 671.92615 | 36.82114431 | 2633.4255 | 5.862723 | 3.4365 | 5 | 134.6695 | 2.7136925 | 0.119889 | 11.281205 | 145.3 | 0.64822 | 1.914787 | 1.871245 | 2.1433 | 85.6618 | 15.32465 | 5 | 3.3471681 | 3.3471681 | 3.7424691 | 0.199355 | 1.004357 | 0.4690449
1014 | x=0.04 | 495 | 1105 | 0.4092288 | 34.1898396 | 3.186356 | 1.1923 | 4.104428 | 16.1552 | 0.873204 | 0.87356 | 1.047808 | 464.1912 | 57.41858 | 358.6704 | 1.40493 | 2.282 | 3.5244 | 176.7156 | 3.119916 | 0.06685154 | 34.021704 | 198.176 | 1.4989 | 1.958452 | 2.577064 | 2.766692 | 51.5782 | 32.734076 | 3.5244 | 4.82003656 | 4.80889656 | 4.75263656 | 0.065 | 1.9352 | 94.223232 | 6.84792 | 0.96896 | 1.7776 | 41.44 | 2.02208 | 1.6064 | 7.28584 | 671.8032 | 36.84252808 | 2628.184 | 5.815664 | 3.432 | 5 | 134.776 | 2.71484 | 0.1196911 | 11.30944 | 145.4 | 0.64896 | 1.915016 | 1.87216 | 2.1444 | 85.2024 | 15.3512 | 5 | 3.3459808 | 3.3459808 | 3.7569488 | 0.19864 | 1.003025 | 0.4695803
1015 | x=0.05 | 195 | 1105 | 0.423796 | 35.0569695 | 3.236645 | 1.192875 | 4.093635 | 16.484 | 0.879805 | 0.87895 | 1.05386 | 465.529 | 57.39533396 | 359.668 | 1.4211625 | 2.3025 | 3.5355 | 176.5145 | 3.112595 | 0.06673138 | 33.92293 | 197.92 | 1.496125 | 1.958465 | 2.57413 | 2.764265 | 51.78775 | 32.575295 | 3.5355 | 4.8279077 | 4.8139827 | 4.7436577 | 0.06875 | 1.934625 | 94.19199 | 6.843775 | 0.969075 | 1.7795 | 41.425 | 2.018725 | 1.60425 | 7.27505 | 671.68025 | 36.86391185 | 2622.9425 | 5.768605 | 3.4275 | 5 | 134.8825 | 2.7159875 | 0.1194931 | 11.337675 | 145.5 | 0.6497 | 1.915245 | 1.873075 | 2.1455 | 84.743 | 15.37775 | 5 | 3.3447935 | 3.3447935 | 3.7714285 | 0.197925 | 1.001694 | 0.4701158
1016 | 0.96(K0.48Na0.52)(Nb1-zSbz)O3−0.04Bi0.5(Na0.82K0.18)0.5ZrO3 z=0 | 200 | 1105 | 0.4092288 | 34.1898396 | 3.186356 | 1.1923 | 4.104428 | 16.1552 | 0.873204 | 0.87356 | 1.047808 | 464.1912 | 57.41858 | 358.6704 | 1.40493 | 2.282 | 3.5244 | 176.7156 | 3.119916 | 0.06685154 | 34.021704 | 198.176 | 1.4989 | 1.958452 | 2.577064 | 2.766692 | 51.5782 | 32.734076 | 3.5244 | 4.82003656 | 4.80889656 | 4.75263656 | 0.065 | 1.9184 | 92.83872 | 6.69 | 0.9512 | 1.7584 | 40.96 | 2.0168 | 1.592 | 7.5172 | 663.648 | 36.3846148 | 2716.36 | 5.95016 | 3.288 | 5 | 134.44 | 2.7626 | 0.12109375 | 10.9576 | 145.4 | 0.6432 | 1.91204 | 1.864 | 2.1348 | 84.396 | 15.788 | 5 | 3.297664 | 3.297664 | 3.374264 | 0.1684 | 1.005878 | 0.4654124
1017 | z=0.02 | 395 | 1105 | 0.4092288 | 34.1898396 | 3.186356 | 1.1923 | 4.104428 | 16.1552 | 0.873204 | 0.87356 | 1.047808 | 464.1912 | 57.41858 | 358.6704 | 1.40493 | 2.282 | 3.5244 | 176.7156 | 3.119916 | 0.06685154 | 34.021704 | 198.176 | 1.4989 | 1.958452 | 2.577064 | 2.766692 | 51.5782 | 32.734076 | 3.5244 | 4.82003656 | 4.80889656 | 4.75263656 | 0.065 | 1.92512 | 93.3925248 | 6.753168 | 0.958304 | 1.76608 | 41.152 | 2.018912 | 1.59776 | 7.424656 | 666.91008 | 36.56778 | 2681.0896 | 5.8963616 | 3.3456 | 5 | 134.5744 | 2.743496 | 0.1205288 | 11.098336 | 145.4 | 0.645504 | 1.9132304 | 1.867264 | 2.13864 | 84.71856 | 15.61328 | 5 | 3.31699072 | 3.31699072 | 3.52733792 | 0.180496 | 1.004735 | 0.4670796
1018 | z=0.05 | 495 | 1105 | 0.4092288 | 34.1898396 | 3.186356 | 1.1923 | 4.104428 | 16.1552 | 0.873204 | 0.87356 | 1.047808 | 464.1912 | 57.41858 | 358.6704 | 1.40493 | 2.282 | 3.5244 | 176.7156 | 3.119916 | 0.06685154 | 34.021704 | 198.176 | 1.4989 | 1.958452 | 2.577064 | 2.766692 | 51.5782 | 32.734076 | 3.5244 | 4.82003656 | 4.80889656 | 4.75263656 | 0.065 | 1.9352 | 94.223232 | 6.84792 | 0.96896 | 1.7776 | 41.44 | 2.02208 | 1.6064 | 7.28584 | 671.8032 | 36.84252808 | 2628.184 | 5.815664 | 3.432 | 5 | 134.776 | 2.71484 | 0.1196911 | 11.30944 | 145.4 | 0.64896 | 1.915016 | 1.87216 | 2.1444 | 85.2024 | 15.3512 | 5 | 3.3459808 | 3.3459808 | 3.7569488 | 0.19864 | 1.003025 | 0.4695803
1019 | z=0.06 | 300 | 1105 | 0.4092288 | 34.1898396 | 3.186356 | 1.1923 | 4.104428 | 16.1552 | 0.873204 | 0.87356 | 1.047808 | 464.1912 | 57.41858 | 358.6704 | 1.40493 | 2.282 | 3.5244 | 176.7156 | 3.119916 | 0.06685154 | 34.021704 | 198.176 | 1.4989 | 1.958452 | 2.577064 | 2.766692 | 51.5782 | 32.734076 | 3.5244 | 4.82003656 | 4.80889656 | 4.75263656 | 0.065 | 1.93856 | 94.5001344 | 6.879504 | 0.972512 | 1.78144 | 41.536 | 2.023136 | 1.60928 | 7.239568 | 673.43424 | 36.93411 | 2610.5488 | 5.7887648 | 3.4608 | 5 | 134.8432 | 2.705288 | 0.1194145 | 11.379808 | 145.4 | 0.650112 | 1.9156112 | 1.873792 | 2.14632 | 85.36368 | 15.26384 | 5 | 3.35564416 | 3.35564416 | 3.83348576 | 0.204688 | 1.002457 | 0.4704139
1020 | z=0.08 | 80 | 1105 | 0.4092288 | 34.1898396 | 3.186356 | 1.1923 | 4.104428 | 16.1552 | 0.873204 | 0.87356 | 1.047808 | 464.1912 | 57.41858 | 358.6704 | 1.40493 | 2.282 | 3.5244 | 176.7156 | 3.119916 | 0.06685154 | 34.021704 | 198.176 | 1.4989 | 1.958452 | 2.577064 | 2.766692 | 51.5782 | 32.734076 | 3.5244 | 4.82003656 | 4.80889656 | 4.75263656 | 0.065 | 1.94528 | 95.0539392 | 6.942672 | 0.979616 | 1.78912 | 41.728 | 2.025248 | 1.61504 | 7.147024 | 676.69632 | 37.11728 | 2575.2784 | 5.7349664 | 3.5184 | 5 | 134.9776 | 2.686184 | 0.118865 | 11.520544 | 145.4 | 0.652416 | 1.9168016 | 1.877056 | 2.15016 | 85.68624 | 15.08912 | 5 | 3.37497088 | 3.37497088 | 3.98655968 | 0.216784 | 1.001321 | 0.472081
1021 | 0.96(K1−yNay)(Nb0.95Sb0.05)O3−0.04Bi0.5(Na0.82K0.18)0.5ZrO3 y=0.44 | 200 | 1105 | 0.4209024 | 35.4270108 | 3.262388 | 1.2115 | 4.171244 | 16.7696 | 0.866292 | 0.86588 | 1.033984 | 458.2776 | 58.4411 | 356.0592 | 1.26477 | 2.282 | 3.6012 | 180.4788 | 3.199788 | 0.06440225 | 35.723592 | 201.248 | 1.5181 | 1.983796 | 2.620072 | 2.799716 | 51.2326 | 34.215548 | 3.6012 | 4.89970888 | 4.88856888 | 4.83230888 | 0.065 | 1.9352 | 94.223232 | 6.84792 | 0.96896 | 1.7776 | 41.44 | 2.02208 | 1.6064 | 7.28584 | 671.8032 | 36.84252808 | 2628.184 | 5.815664 | 3.432 | 5 | 134.776 | 2.71484 | 0.1196911 | 11.30944 | 145.4 | 0.64896 | 1.915016 | 1.87216 | 2.1444 | 85.2024 | 15.3512 | 5 | 3.3459808 | 3.3459808 | 3.7569488 | 0.19864 | 1.00971 | 0.4695803
1022 | y=0.52 | 500 | 1105 | 0.4092288 | 34.1898396 | 3.186356 | 1.1923 | 4.104428 | 16.1552 | 0.873204 | 0.87356 | 1.047808 | 464.1912 | 57.41858 | 358.6704 | 1.40493 | 2.282 | 3.5244 | 176.7156 | 3.119916 | 0.06685154 | 34.021704 | 198.176 | 1.4989 | 1.958452 | 2.577064 | 2.766692 | 51.5782 | 32.734076 | 3.5244 | 4.82003656 | 4.80889656 | 4.75263656 | 0.065 | 1.9352 | 94.223232 | 6.84792 | 0.96896 | 1.7776 | 41.44 | 2.02208 | 1.6064 | 7.28584 | 671.8032 | 36.84252808 | 2628.184 | 5.815664 | 3.432 | 5 | 134.776 | 2.71484 | 0.1196911 | 11.30944 | 145.4 | 0.64896 | 1.915016 | 1.87216 | 2.1444 | 85.2024 | 15.3512 | 5 | 3.3459808 | 3.3459808 | 3.7569488 | 0.19864 | 1.003025 | 0.4695803
1023 | y=0.6 | 475 | 1105 | 0.3975552 | 32.9526684 | 3.110324 | 1.1731 | 4.037612 | 15.5408 | 0.880116 | 0.88124 | 1.061632 | 470.1048 | 56.39606 | 361.2816 | 1.54509 | 2.282 | 3.4476 | 172.9524 | 3.040044 | 0.06949449 | 32.319816 | 195.104 | 1.4797 | 1.933108 | 2.534056 | 2.733668 | 51.9238 | 31.252604 | 3.4476 | 4.74036424 | 4.72922424 | 4.67296424 | 0.065 | 1.9352 | 94.223232 | 6.84792 | 0.96896 | 1.7776 | 41.44 | 2.02208 | 1.6064 | 7.28584 | 671.8032 | 36.84252808 | 2628.184 | 5.815664 | 3.432 | 5 | 134.776 | 2.71484 | 0.1196911 | 11.30944 | 145.4 | 0.64896 | 1.915016 | 1.87216 | 2.1444 | 85.2024 | 15.3512 | 5 | 3.3459808 | 3.3459808 | 3.7569488 | 0.19864 | 0.9963404 | 0.4695803
1024 | y=0.68 | 95 | 1105 | 0.3858816 | 31.7154972 | 3.034292 | 1.1539 | 3.970796 | 14.9264 | 0.887028 | 0.88892 | 1.075456 | 476.0184 | 55.37355 | 363.8928 | 1.68525 | 2.282 | 3.3708 | 169.1892 | 2.960172 | 0.07235502 | 30.617928 | 192.032 | 1.4605 | 1.907764 | 2.491048 | 2.700644 | 52.2694 | 29.771132 | 3.3708 | 4.66069192 | 4.64955192 | 4.59329192 | 0.065 | 1.9352 | 94.223232 | 6.84792 | 0.96896 | 1.7776 | 41.44 | 2.02208 | 1.6064 | 7.28584 | 671.8032 | 36.84252808 | 2628.184 | 5.815664 | 3.432 | 5 | 134.776 | 2.71484 | 0.1196911 | 11.30944 | 145.4 | 0.64896 | 1.915016 | 1.87216 | 2.1444 | 85.2024 | 15.3512 | 5 | 3.3459808 | 3.3459808 | 3.7569488 | 0.19864 | 0.9896556 | 0.4695803
1025 | (1-x)K0.5Na0.5NbO3–xBi0.5Na0.5ZrO3 x=0.02 | 140 | 1110 | 0.3828 | 32.74232 | 3.1034 | 1.1956 | 4.1415 | 15.64 | 0.8584 | 0.861 | 1.0325 | 460.145 | 57.7020589 | 356.07 | 1.33998 | 2.241 | 3.52 | 177.99 | 3.15307 | 0.06649616 | 34.6137 | 199.4 | 1.5089 | 1.9643 | 2.5929 | 2.7792 | 51.079 | 33.395 | 3.52 | 4.82276 | 4.81719 | 4.78906 | 0.0575 | 1.9192 | 92.87236 | 6.695 | 0.9506 | 1.7542 | 40.98 | 2.0234 | 1.596 | 7.5436 | 663.724 | 36.3323074 | 2728.68 | 6.04708 | 3.294 | 5 | 134.22 | 2.7613 | 0.1215227 | 10.8938 | 145.2 | 0.6416 | 1.91152 | 1.862 | 2.1324 | 85.298 | 15.744 | 5 | 3.299032 | 3.299032 | 3.337332 | 0.1692 | 1.010168 | 0.4642547
1026 | x=0.04 | 250 | 1110 | 0.4116 | 34.44114 | 3.2018 | 1.1962 | 4.118 | 16.28 | 0.8718 | 0.872 | 1.045 | 462.99 | 57.6262778 | 358.14 | 1.37646 | 2.282 | 3.54 | 177.48 | 3.13614 | 0.06633907 | 34.3674 | 198.8 | 1.5028 | 1.9636 | 2.5858 | 2.7734 | 51.508 | 33.035 | 3.54 | 4.83622 | 4.82508 | 4.76882 | 0.065 | 1.9184 | 92.83872 | 6.69 | 0.9512 | 1.7584 | 40.96 | 2.0168 | 1.592 | 7.5172 | 663.648 | 36.3846148 | 2716.36 | 5.95016 | 3.288 | 5 | 134.44 | 2.7626 | 0.12109375 | 10.9576 | 145.4 | 0.6432 | 1.91204 | 1.864 | 2.1348 | 84.396 | 15.788 | 5 | 3.297664 | 3.297664 | 3.374264 | 0.1684 | 1.00724 | 0.4654124
1027 | x=0.05 | 360 | 1110 | 0.426 | 35.29055 | 3.251 | 1.1965 | 4.10625 | 16.6 | 0.8785 | 0.8775 | 1.05125 | 464.4125 | 57.58838725 | 359.175 | 1.3947 | 2.3025 | 3.55 | 177.225 | 3.127675 | 0.06626506 | 34.24425 | 198.5 | 1.49975 | 1.96325 | 2.58225 | 2.7705 | 51.7225 | 32.855 | 3.55 | 4.84295 | 4.829025 | 4.7587 | 0.06875 | 1.918 | 92.8219 | 6.6875 | 0.9515 | 1.7605 | 40.95 | 2.0135 | 1.59 | 7.504 | 663.61 | 36.4107685 | 2710.2 | 5.9017 | 3.285 | 5 | 134.55 | 2.76325 | 0.1208791 | 10.9895 | 145.5 | 0.644 | 1.9123 | 1.865 | 2.136 | 83.945 | 15.81 | 5 | 3.29698 | 3.29698 | 3.39273 | 0.168 | 1.005777 | 0.4659913
1028 | x=0.06 | 65 | 1110 | 0.4404 | 36.13996 | 3.3002 | 1.1968 | 4.0945 | 16.92 | 0.8852 | 0.883 | 1.0575 | 465.835 | 57.5504967 | 360.21 | 1.41294 | 2.323 | 3.56 | 176.97 | 3.11921 | 0.06619385 | 34.1211 | 198.2 | 1.4967 | 1.9629 | 2.5787 | 2.7676 | 51.937 | 32.675 | 3.56 | 4.84968 | 4.83297 | 4.74858 | 0.0725 | 1.9176 | 92.80508 | 6.685 | 0.9518 | 1.7626 | 40.94 | 2.0102 | 1.588 | 7.4908 | 663.572 | 36.4369222 | 2704.04 | 5.85324 | 3.282 | 5 | 134.66 | 2.7639 | 0.1206644 | 11.0214 | 145.6 | 0.6448 | 1.91256 | 1.866 | 2.1372 | 83.494 | 15.832 | 5 | 3.296296 | 3.296296 | 3.411196 | 0.1676 | 1.004316 | 0.4665702
1029 | 0.975(K0.40Na0.60)0.985Li0.015(Nb1-xSbx)O3-0.025Bi0.5Na0.5ZrO3 x=0 | 170 | 1080 | 0.37139505 | 31.26745785 | 3.00769475 | 1.1798575 | 4.03591175 | 14.8562 | 0.87119775 | 0.8755475 | 1.061833 | 469.17105 | 55.97278 | 361.30065 | 1.55292375 | 2.2380875 | 3.407025 | 172.344975 | 3.0261435 | 0.07067756 | 32.104524 | 194.604125 | 1.47232375 | 1.92513475 | 2.5271065 | 2.72848325 | 51.7493125 | 31.314596 | 3.407025 | 4.707493435 | 4.700530935 | 4.665368435 | 0.059375 | 1.919 | 92.86395 | 6.69375 | 0.95075 | 1.75525 | 40.975 | 2.02175 | 1.595 | 7.537 | 663.705 | 36.34538425 | 2725.6 | 6.02285 | 3.2925 | 5 | 134.275 | 2.761625 | 0.1214155 | 10.90975 | 145.25 | 0.642 | 1.91165 | 1.8625 | 2.133 | 85.0725 | 15.755 | 5 | 3.29869 | 3.29869 | 3.346565 | 0.169 | 0.9971896 | 0.4645441
1030 | x=0.04 | 345 | 1080 | 0.37139505 | 31.26745785 | 3.00769475 | 1.1798575 | 4.03591175 | 14.8562 | 0.87119775 | 0.8755475 | 1.061833 | 469.17105 | 55.97278 | 361.30065 | 1.55292375 | 2.2380875 | 3.407025 | 172.344975 | 3.0261435 | 0.07067756 | 32.104524 | 194.604125 | 1.47232375 | 1.92513475 | 2.5271065 | 2.72848325 | 51.7493125 | 31.314596 | 3.407025 | 4.707493435 | 4.700530935 | 4.665368435 | 0.059375 | 1.93265 | 93.988866 | 6.82206 | 0.96518 | 1.77085 | 41.365 | 2.02604 | 1.6067 | 7.34902 | 670.3311 | 36.71743879 | 2653.957 | 5.913572 | 3.4095 | 5 | 134.548 | 2.72282 | 0.1202708 | 11.19562 | 145.25 | 0.64668 | 1.914068 | 1.86913 | 2.1408 | 85.7277 | 15.4001 | 5 | 3.3379474 | 3.3379474 | 3.6574964 | 0.19357 | 0.9948891 | 0.4679305
1031 | x=0.06 | 390 | 1080 | 0.37139505 | 31.26745785 | 3.00769475 | 1.1798575 | 4.03591175 | 14.8562 | 0.87119775 | 0.8755475 | 1.061833 | 469.17105 | 55.97278 | 361.30065 | 1.55292375 | 2.2380875 | 3.407025 | 172.344975 | 3.0261435 | 0.07067756 | 32.104524 | 194.604125 | 1.47232375 | 1.92513475 | 2.5271065 | 2.72848325 | 51.7493125 | 31.314596 | 3.407025 | 4.707493435 | 4.700530935 | 4.665368435 | 0.059375 | 1.939475 | 94.551324 | 6.886215 | 0.972395 | 1.77865 | 41.56 | 2.028185 | 1.61255 | 7.25503 | 673.64415 | 36.90346606 | 2618.1355 | 5.858933 | 3.468 | 5 | 134.6845 | 2.7034175 | 0.1197064 | 11.338555 | 145.25 | 0.64902 | 1.915277 | 1.872445 | 2.1447 | 86.0553 | 15.22265 | 5 | 3.3575761 | 3.3575761 | 3.8129621 | 0.205855 | 0.9937429 | 0.4696237
1032 | x=0.08 | 350 | 1080 | 0.37139505 | 31.26745785 | 3.00769475 | 1.1798575 | 4.03591175 | 14.8562 | 0.87119775 | 0.8755475 | 1.061833 | 469.17105 | 55.97278 | 361.30065 | 1.55292375 | 2.2380875 | 3.407025 | 172.344975 | 3.0261435 | 0.07067756 | 32.104524 | 194.604125 | 1.47232375 | 1.92513475 | 2.5271065 | 2.72848325 | 51.7493125 | 31.314596 | 3.407025 | 4.707493435 | 4.700530935 | 4.665368435 | 0.059375 | 1.9463 | 95.113782 | 6.95037 | 0.97961 | 1.78645 | 41.755 | 2.03033 | 1.6184 | 7.16104 | 676.9572 | 37.08949333 | 2582.314 | 5.804294 | 3.5265 | 5 | 134.821 | 2.684015 | 0.1191474 | 11.48149 | 145.25 | 0.65136 | 1.916486 | 1.87576 | 2.1486 | 86.3829 | 15.0452 | 5 | 3.3772048 | 3.3772048 | 3.9684278 | 0.21814 | 0.9925993 | 0.4713169
1033 | x=0.12 | 85 | 1080 | 0.37139505 | 31.26745785 | 3.00769475 | 1.1798575 | 4.03591175 | 14.8562 | 0.87119775 | 0.8755475 | 1.061833 | 469.17105 | 55.97278 | 361.30065 | 1.55292375 | 2.2380875 | 3.407025 | 172.344975 | 3.0261435 | 0.07067756 | 32.104524 | 194.604125 | 1.47232375 | 1.92513475 | 2.5271065 | 2.72848325 | 51.7493125 | 31.314596 | 3.407025 | 4.707493435 | 4.700530935 | 4.665368435 | 0.059375 | 1.95995 | 96.238698 | 7.07868 | 0.99404 | 1.80205 | 42.145 | 2.03462 | 1.6301 | 6.97306 | 683.5833 | 37.46154787 | 2510.671 | 5.695016 | 3.6435 | 5 | 135.094 | 2.64521 | 0.1180448 | 11.76736 | 145.25 | 0.65604 | 1.918904 | 1.88239 | 2.1564 | 87.0381 | 14.6903 | 5 | 3.4164622 | 3.4164622 | 4.2793592 | 0.24271 | 0.99032 | 0.4747033
1034 | (1-y)(K0.40Na0.60)0.985Li0.015(Nb0.94Sb0.06)O3-yBi0.5Na0.5ZrO3 y=0 | 170 | 1080 | 0.334918 | 29.095226 | 2.88161 | 1.1787 | 4.06273 | 14.032 | 0.85469 | 0.8621 | 1.04688 | 465.828 | 56.02365493 | 358.834 | 1.51255 | 2.1865 | 3.379 | 172.841 | 3.04416 | 0.07126568 | 32.34964 | 195.235 | 1.47905 | 1.92501 | 2.53434 | 2.73447 | 51.2275 | 31.71356 | 3.379 | 4.6876266 | 4.6876266 | 4.6876266 | 0.05 | 1.941 | 94.63664 | 6.8974 | 0.9722 | 1.774 | 41.6 | 2.0366 | 1.618 | 7.2808 | 673.994 | 36.8523916 | 2630.78 | 5.97588 | 3.48 | 5 | 134.42 | 2.7003 | 0.1201923 | 11.2698 | 145 | 0.6472 | 1.91472 | 1.8702 | 2.142 | 87.208 | 15.154 | 5 | 3.360796 | 3.360796 | 3.778756 | 0.2078 | 0.996978 | 0.4683068
1035 | y=0.015 | 225 | 1080 | 0.35680423 | 30.39856511 | 2.95726085 | 1.1793945 | 4.04663905 | 14.52652 | 0.86459465 | 0.8701685 | 1.0558518 | 467.83383 | 55.99313 | 360.31399 | 1.53677425 | 2.2174525 | 3.395815 | 172.543385 | 3.0333501 | 0.0709048 | 32.2025704 | 194.856475 | 1.47501425 | 1.92508485 | 2.5299999 | 2.73087795 | 51.5405875 | 31.4741816 | 3.395815 | 4.699546701 | 4.695369201 | 4.674271701 | 0.055625 | 1.940085 | 94.5854504 | 6.890689 | 0.972317 | 1.77679 | 41.576 | 2.031551 | 1.61473 | 7.265338 | 673.78409 | 36.88304 | 2623.1933 | 5.9057118 | 3.4728 | 5 | 134.5787 | 2.7021705 | 0.1199009 | 11.311053 | 145.15 | 0.648292 | 1.9150542 | 1.871547 | 2.14362 | 86.51638 | 15.19519 | 5 | 3.35886406 | 3.35886406 | 3.79927966 | 0.206633 | 0.9950363 | 0.469097
1036 | y=0.045 | 170 | 1080 | 0.40057669 | 33.00524333 | 3.10856255 | 1.1807835 | 4.01445715 | 15.51556 | 0.88440395 | 0.8863055 | 1.0737954 | 471.84549 | 55.93209 | 363.27397 | 1.58522275 | 2.2793575 | 3.429445 | 171.948155 | 3.0117303 | 0.07025206 | 31.9084312 | 194.099425 | 1.46694275 | 1.92523455 | 2.5213197 | 2.72369385 | 52.1667625 | 30.9954248 | 3.429445 | 4.723386903 | 4.710854403 | 4.647561903 | 0.066875 | 1.938255 | 94.4830712 | 6.877267 | 0.972551 | 1.78237 | 41.528 | 2.021453 | 1.60819 | 7.234414 | 673.36427 | 36.94433 | 2608.0199 | 5.7653754 | 3.4584 | 5 | 134.8961 | 2.7059115 | 0.1193171 | 11.393559 | 145.45 | 0.650476 | 1.9157226 | 1.874241 | 2.14686 | 85.13314 | 15.27757 | 5 | 3.35500018 | 3.35500018 | 3.84032698 | 0.204299 | 0.9911589 | 0.4706773
1037 | (1 − x)K0.40Na0.60Nb0.965Sb0.035O3–xBi0.5Li0.5ZrO3 x=0.01 | 225 | 1105 | 0.352362 | 30.217879 | 2.95004 | 1.17395 | 4.06377 | 14.488 | 0.86066 | 0.8659 | 1.04667 | 466.4675 | 56.30756182 | 358.811 | 1.507615 | 2.216 | 3.406 | 173.239 | 3.053375 | 0.07040309 | 32.48921 | 195.565 | 1.48405 | 1.93031 | 2.53891 | 2.73788 | 51.3435 | 31.66639 | 3.406 | 4.7094244 | 4.7066394 | 4.6925744 | 0.05375 | 1.9317275 | 93.8886246 | 6.8114985 | 0.9631205 | 1.76596 | 41.3365 | 2.0305115 | 1.608395 | 7.389787 | 669.649035 | 36.63671 | 2671.18795 | 5.9984507 | 3.40095 | 5 | 134.35255 | 2.72617325 | 0.1207166 | 11.1158845 | 145.1 | 0.644958 | 1.9134083 | 1.8668905 | 2.13813 | 86.33112 | 15.406685 | 5 | 3.33459469 | 3.33459469 | 3.59511659 | 0.1914295 | 0.9998251 | 0.4666845
1038 | x=0.03 | 400 | 1105 | 0.379486 | 31.788437 | 3.03812 | 1.18185 | 4.03531 | 15.064 | 0.87398 | 0.8777 | 1.06401 | 469.4025 | 56.02980946 | 361.633 | 1.550845 | 2.248 | 3.418 | 172.517 | 3.028125 | 0.07036644 | 32.17963 | 194.695 | 1.47215 | 1.92693 | 2.52873 | 2.72964 | 51.8305 | 31.34717 | 3.418 | 4.7171532 | 4.7087982 | 4.6666032 | 0.06125 | 1.9306825 | 93.8347938 | 6.8041955 | 0.9634615 | 1.76988 | 41.3095 | 2.0238345 | 1.604185 | 7.366761 | 669.454105 | 36.68234 | 2660.15385 | 5.9034921 | 3.39285 | 5 | 134.56765 | 2.72816975 | 0.1203113 | 11.1745535 | 145.3 | 0.646474 | 1.9138849 | 1.8687715 | 2.14039 | 85.41736 | 15.457055 | 5 | 3.33252207 | 3.33252207 | 3.62646777 | 0.1901885 | 0.9949296 | 0.4677815
1039 | x=0.05 | 245 | 1105 | 0.40661 | 33.358995 | 3.1262 | 1.18975 | 4.00685 | 15.64 | 0.8873 | 0.8895 | 1.08135 | 472.3375 | 55.7520571 | 364.455 | 1.594075 | 2.28 | 3.43 | 171.795 | 3.002875 | 0.07033248 | 31.87005 | 193.825 | 1.46025 | 1.92355 | 2.51855 | 2.7214 | 52.3175 | 31.02795 | 3.43 | 4.724882 | 4.710957 | 4.640632 | 0.06875 | 1.9296375 | 93.780963 | 6.7968925 | 0.9638025 | 1.7738 | 41.2825 | 2.0171575 | 1.599975 | 7.343735 | 669.259175 | 36.72797 | 2649.11975 | 5.8085335 | 3.38475 | 5 | 134.78275 | 2.73016625 | 0.1199055 | 11.2332225 | 145.5 | 0.64799 | 1.9143615 | 1.8706525 | 2.14265 | 84.5036 | 15.507425 | 5 | 3.33044945 | 3.33044945 | 3.65781895 | 0.1889475 | 0.9900415 | 0.4688784
1040 | 0.92(Na0.52K0.40)(Nb0.84Sb0.08) O3–(0.08–x)LiTaO3–xBaZrO3 x=0 | 205 | 1150 | 0.2976352 | 25.9412816 | 2.591184 | 1.137648 | 3.722032 | 12.4944 | 0.792176 | 0.80496 | 1.003664 | 432.92512 | 50.4291 | 337.7424 | 1.4645024 | 1.96608 | 3.0672 | 158.2176 | 2.75448 | 0.07414522 | 29.323872 | 178.672 | 1.329296 | 1.76224 | 2.321728 | 2.512688 | 47.88656 | 29.451824 | 3.0672 | 4.29412704 | 4.29412704 | 4.29412704 | 0.04632 | 1.890848 | 95.2343968 | 6.675424 | 0.907312 | 1.64664 | 41.2784 | 1.881488 | 1.49632 | 6.700496 | 635.24896 | 34.72547 | 2446.6192 | 5.1812544 | 3.27792 | 4.712 | 124.6528 | 2.486032 | 0.1122137 | 10.574 | 134.328 | 0.601728 | 1.7756336 | 1.736416 | 1.987952 | 76.68416 | 13.66672 | 4.712 | 3.13164832 | 3.13164832 | 3.64434592 | 0.203856 | 0.9664509 | 0.4354038
1041 | x=0.02 | 275 | 1150 | 0.3450352 | 28.5490016 | 2.717184 | 1.131448 | 3.727832 | 13.5544 | 0.795776 | 0.80296 | 1.009064 | 432.57912 | 51.16179 | 348.6424 | 1.4180024 | 1.99708 | 3.1472 | 159.7176 | 2.79032 | 0.06982235 | 29.826672 | 180.072 | 1.346296 | 1.77872 | 2.337928 | 2.524888 | 46.97356 | 29.759224 | 3.1472 | 4.32448704 | 4.32448704 | 4.32448704 | 0.04632 | 1.868448 | 93.4399168 | 6.613824 | 0.907912 | 1.65184 | 40.6184 | 1.876688 | 1.49432 | 6.663496 | 633.22296 | 34.67439 | 2423.6592 | 5.1604144 | 3.27192 | 4.692 | 124.8728 | 2.486732 | 0.1135446 | 10.6374 | 134.528 | 0.603328 | 1.7759736 | 1.738216 | 1.990352 | 76.88416 | 13.76272 | 4.692 | 3.13026232 | 3.13026232 | 3.68125992 | 0.203056 | 0.9717269 | 0.4365615
1042 | x=0.025 | 365 | 1150 | 0.3568852 | 29.2009316 | 2.748684 | 1.129898 | 3.729282 | 13.8194 | 0.796676 | 0.80246 | 1.010414 | 432.49262 | 51.34496 | 351.3674 | 1.4063774 | 2.00483 | 3.1672 | 160.0926 | 2.79928 | 0.06884525 | 29.952372 | 180.422 | 1.350546 | 1.78284 | 2.341978 | 2.527938 | 46.74531 | 29.836074 | 3.1672 | 4.33207704 | 4.33207704 | 4.33207704 | 0.04632 | 1.862848 | 92.9912968 | 6.598424 | 0.908062 | 1.65314 | 40.4534 | 1.875488 | 1.49382 | 6.654246 | 632.71646 | 34.66162 | 2417.9192 | 5.1552044 | 3.27042 | 4.687 | 124.9278 | 2.486907 | 0.1138841 | 10.65325 | 134.578 | 0.603728 | 1.7760586 | 1.738666 | 1.990952 | 76.93416 | 13.78672 | 4.687 | 3.12991582 | 3.12991582 | 3.69048842 | 0.202856 | 0.9730445 | 0.4368509
1043 | x=0.04 | 175 | 1150 | 0.3924352 | 31.1567216 | 2.843184 | 1.125248 | 3.733632 | 14.6144 | 0.799376 | 0.80096 | 1.014464 | 432.23312 | 51.89448 | 359.5424 | 1.3715024 | 2.02808 | 3.2272 | 161.2176 | 2.82616 | 0.06612656 | 30.329472 | 181.472 | 1.363296 | 1.7952 | 2.354128 | 2.537088 | 46.06056 | 30.066624 | 3.2272 | 4.35484704 | 4.35484704 | 4.35484704 | 0.04632 | 1.846048 | 91.6454368 | 6.552224 | 0.908512 | 1.65704 | 39.9584 | 1.871888 | 1.49232 | 6.626496 | 631.19696 | 34.62331 | 2400.6992 | 5.1395744 | 3.26592 | 4.672 | 125.0928 | 2.487432 | 0.1149195 | 10.7008 | 134.728 | 0.604928 | 1.7763136 | 1.740016 | 1.992752 | 77.08416 | 13.85872 | 4.672 | 3.12887632 | 3.12887632 | 3.71817392 | 0.202256 | 0.9769943 | 0.4377192
1044 | x=0.06 | 50 | 1150 | 0.4398352 | 33.7644416 | 2.969184 | 1.119048 | 3.739432 | 15.6744 | 0.802976 | 0.79896 | 1.019864 | 431.88712 | 52.62717 | 370.4424 | 1.3250024 | 2.05908 | 3.3072 | 162.7176 | 2.862 | 0.06293064 | 30.832272 | 182.872 | 1.380296 | 1.81168 | 2.370328 | 2.549288 | 45.14756 | 30.374024 | 3.3072 | 4.38520704 | 4.38520704 | 4.38520704 | 0.04632 | 1.823648 | 89.8509568 | 6.490624 | 0.909112 | 1.66224 | 39.2984 | 1.867088 | 1.49032 | 6.589496 | 629.17096 | 34.57223 | 2377.7392 | 5.1187344 | 3.25992 | 4.652 | 125.3128 | 2.488132 | 0.1163406 | 10.7642 | 134.928 | 0.606528 | 1.7766536 | 1.741816 | 1.995152 | 77.28416 | 13.95472 | 4.652 | 3.12749032 | 3.12749032 | 3.75508792 | 0.201456 | 0.9822533 | 0.438877
1045 | (Na0.52K0.45)(Nb0.88Sb0.09)O3-0.03LiTaO3 | 400 | 1090 | 0.34046 | 29.75661 | 2.9186 | 1.2029 | 4.1014 | 14.36 | 0.8498 | 0.858 | 1.0446 | 461.882 | 56.4263411 | 358.16 | 1.42595 | 2.173 | 3.42 | 175.12 | 3.0868 | 0.06963788 | 33.4292 | 196.95 | 1.4836 | 1.93848 | 2.5594 | 2.7536 | 51.076 | 32.7971 | 3.42 | 4.734012 | 4.734012 | 4.734012 | 0.05 | 1.9839 | 98.14322 | 7.081 | 0.9833 | 1.7845 | 42.86 | 2.0372 | 1.624 | 7.1521 | 682.016 | 37.293667 | 2591.63 | 5.7777 | 3.57 | 5.03 | 134.63 | 2.67135 | 0.1166589 | 11.4903 | 145 | 0.6508 | 1.91685 | 1.8756 | 2.148 | 86.059 | 14.803 | 5.03 | 3.391021 | 3.391021 | 4.017961 | 0.2267 | 0.9967952 | 0.4709117
1046 | (Na0.52K0.437)(Nb0.917Sb0.04)O3-0.043LiTaO3 | 304 | 1090 | 0.33591 | 29.338569 | 2.88974 | 1.20849 | 4.08138 | 14.152 | 0.8511 | 0.8606 | 1.0537 | 463.2002 | 55.95607975 | 359.668 | 1.463195 | 2.1613 | 3.394 | 174.08 | 3.05976 | 0.07066139 | 33.00124 | 195.975 | 1.47216 | 1.929848 | 2.54666 | 2.74372 | 51.2216 | 32.54919 | 3.394 | 4.710378 | 4.710378 | 4.710378 | 0.05 | 1.98044 | 97.845566 | 6.95329 | 0.9648 | 1.76385 | 42.776 | 2.03053 | 1.6077 | 7.39999 | 674.7885 | 36.88387516 | 2690.396 | 5.868348 | 3.42 | 5.043 | 134.28 | 2.72149 | 0.116888 | 11.12406 | 145 | 0.6448 | 1.913867 | 1.86723 | 2.138 | 84.5027 | 15.2242 | 5.043 | 3.3407027 | 3.3407027 | 3.6193427 | 0.1952 | 0.9957548 | 0.4665702
1047 | (Na0.52K0.44)(Nb0.9Sb0.06)O3-0.040LiTaO3 | 328 | 1090 | 0.33696 | 29.43504 | 2.8964 | 1.2072 | 4.086 | 14.2 | 0.8508 | 0.86 | 1.0516 | 462.896 | 56.0646016 | 359.32 | 1.4546 | 2.164 | 3.4 | 174.32 | 3.066 | 0.07042254 | 33.1 | 196.2 | 1.4748 | 1.93184 | 2.5496 | 2.746 | 51.188 | 32.6064 | 3.4 | 4.715832 | 4.715832 | 4.715832 | 0.05 | 1.9842 | 98.15832 | 7.0106 | 0.9722 | 1.772 | 42.88 | 2.033 | 1.614 | 7.302 | 677.894 | 37.0591644 | 2652.06 | 5.82372 | 3.48 | 5.04 | 134.42 | 2.7015 | 0.1166045 | 11.2706 | 145 | 0.6472 | 1.91508 | 1.8706 | 2.142 | 85.004 | 15.05 | 5.04 | 3.360832 | 3.360832 | 3.778792 | 0.2078 | 0.9954971 | 0.4683068
1048 | (Na0.52K0.4425)(Nb0.8825Sb0.08)O3-0.0375LiTaO3 | 376 | 1090 | 0.337835 | 29.5154325 | 2.90195 | 1.206125 | 4.08985 | 14.24 | 0.85055 | 0.8595 | 1.04985 | 462.6425 | 56.15504 | 359.03 | 1.4474375 | 2.16625 | 3.405 | 174.52 | 3.0712 | 0.07022472 | 33.1823 | 196.3875 | 1.477 | 1.9335 | 2.55205 | 2.7479 | 51.16 | 32.654075 | 3.405 | 4.720377 | 4.720377 | 4.720377 | 0.05 | 1.9885 | 98.515095 | 7.069325 | 0.9796 | 1.780125 | 43 | 2.035425 | 1.62025 | 7.204275 | 681.04825 | 37.2370383 | 2613.99 | 5.77719 | 3.54 | 5.0375 | 134.56 | 2.681525 | 0.1162791 | 11.41715 | 145 | 0.6496 | 1.9162975 | 1.873975 | 2.146 | 85.47775 | 14.8745 | 5.0375 | 3.38096175 | 3.38096175 | 3.93824175 | 0.2204 | 0.9950868 | 0.4700434
1049 | 0.992(K0.46Na0.54)0.965Li0.035Nb1−xSbxO3-0.008BiScO3 x=0 | 150 | 1065 | 0.3623144576 | 31.01332 | 2.989879712 | 1.2061768 | 4.078001056 | 14.8210304 | 0.860715808 | 0.86743712 | 1.057351616 | 464.4003104 | 56.23583 | 360.2591808 | 1.46305624 | 2.201552 | 3.4296288 | 174.4847712 | 3.066629952 | 0.06963079 | 33.14478 | 196.238752 | 1.4753336 | 1.935798624 | 2.550812928 | 2.746692384 | 51.4582544 | 32.47829 | 3.4296288 | 4.739383 | 4.734927 | 4.712423 | 0.056 | 1.9136 | 92.5224 | 6.68344 | 0.9512 | 1.75368 | 40.84 | 2.02576 | 1.5976 | 7.54064 | 663.5376 | 36.26656 | 2733.568 | 6.13284 | 3.2976 | 4.992 | 134.08 | 2.75992 | 0.1220372 | 10.86336 | 145.12 | 0.64084 | 1.910504 | 1.86096 | 2.1312 | 85.6552 | 15.7168 | 4.992 | 3.3004688 | 3.3004688 | 3.3161832 | 0.16952 | 0.9988135 | 0.4637048
1050 | x=0.02 | 250 | 1075 | 0.3623144576 | 31.01332 | 2.989879712 | 1.2061768 | 4.078001056 | 14.8210304 | 0.860715808 | 0.86743712 | 1.057351616 | 464.4003104 | 56.23583 | 360.2591808 | 1.46305624 | 2.201552 | 3.4296288 | 174.4847712 | 3.066629952 | 0.06963079 | 33.14478 | 196.238752 | 1.4753336 | 1.935798624 | 2.550812928 | 2.746692384 | 51.4582544 | 32.47829 | 3.4296288 | 4.739383 | 4.734927 | 4.712423 | 0.056 | 1.920544 | 93.09466496 | 6.7487136 | 0.9585408 | 1.761616 | 41.0384 | 2.0279424 | 1.603552 | 7.4450112 | 666.908416 | 36.45583 | 2697.12192 | 6.07724832 | 3.35712 | 4.992 | 134.21888 | 2.7401792 | 0.1214472 | 11.0087872 | 145.12 | 0.6432208 | 1.91173408 | 1.8643328 | 2.135168 | 85.988512 | 15.536256 | 4.992 | 3.320439744 | 3.320439744 | 3.474359584 | 0.1820192 | 0.9976394 | 0.4654275
1051 | x=0.025 | 325 | 1075 | 0.3623144576 | 31.01332 | 2.989879712 | 1.2061768 | 4.078001056 | 14.8210304 | 0.860715808 | 0.86743712 | 1.057351616 | 464.4003104 | 56.23583 | 360.2591808 | 1.46305624 | 2.201552 | 3.4296288 | 174.4847712 | 3.066629952 | 0.06963079 | 33.14478 | 196.238752 | 1.4753336 | 1.935798624 | 2.550812928 | 2.746692384 | 51.4582544 | 32.47829 | 3.4296288 | 4.739383 | 4.734927 | 4.712423 | 0.056 | 1.92228 | 93.2377312 | 6.765032 | 0.960376 | 1.7636 | 41.088 | 2.028488 | 1.60504 | 7.421104 | 667.75112 | 36.50315 | 2688.0104 | 6.0633504 | 3.372 | 4.992 | 134.2536 | 2.735244 | 0.1213006 | 11.045144 | 145.12 | 0.643816 | 1.9120416 | 1.865176 | 2.13616 | 86.07184 | 15.49112 | 4.992 | 3.32543248 | 3.32543248 | 3.51390368 | 0.185144 | 0.9973462 | 0.4658582
1052 | x=0.04 | 315 | 1085 | 0.3623144576 | 31.01332 | 2.989879712 | 1.2061768 | 4.078001056 | 14.8210304 | 0.860715808 | 0.86743712 | 1.057351616 | 464.4003104 | 56.23583 | 360.2591808 | 1.46305624 | 2.201552 | 3.4296288 | 174.4847712 | 3.066629952 | 0.06963079 | 33.14478 | 196.238752 | 1.4753336 | 1.935798624 | 2.550812928 | 2.746692384 | 51.4582544 | 32.47829 | 3.4296288 | 4.739383 | 4.734927 | 4.712423 | 0.056 | 1.927488 | 93.66692992 | 6.8139872 | 0.9658816 | 1.769552 | 41.2368 | 2.0301248 | 1.609504 | 7.3493824 | 670.279232 | 36.6451 | 2660.67584 | 6.02165664 | 3.41664 | 4.992 | 134.35776 | 2.7204384 | 0.1208629 | 11.1542144 | 145.12 | 0.6456016 | 1.91296416 | 1.8677056 | 2.139136 | 86.321824 | 15.355712 | 4.992 | 3.340410688 | 3.340410688 | 3.632535968 | 0.1945184 | 0.9964679 | 0.4671502
1053 | x=0.07 | 250 | 1100 | 0.3623144576 | 31.01332 | 2.989879712 | 1.2061768 | 4.078001056 | 14.8210304 | 0.860715808 | 0.86743712 | 1.057351616 | 464.4003104 | 56.23583 | 360.2591808 | 1.46305624 | 2.201552 | 3.4296288 | 174.4847712 | 3.066629952 | 0.06963079 | 33.14478 | 196.238752 | 1.4753336 | 1.935798624 | 2.550812928 | 2.746692384 | 51.4582544 | 32.47829 | 3.4296288 | 4.739383 | 4.734927 | 4.712423 | 0.056 | 1.937904 | 94.52532736 | 6.9118976 | 0.9768928 | 1.781456 | 41.5344 | 2.0333984 | 1.618432 | 7.2059392 | 675.335456 | 36.92901 | 2606.00672 | 5.93826912 | 3.50592 | 4.992 | 134.56608 | 2.6908272 | 0.1199969 | 11.3723552 | 145.12 | 0.6491728 | 1.91480928 | 1.8727648 | 2.145088 | 86.821792 | 15.084896 | 4.992 | 3.370367104 | 3.370367104 | 3.869800544 | 0.2132672 | 0.9947159 | 0.4697343
1054 | (K0.55Na0.45)0.965Li0.035Nb0.80Ta0.20O3 | 262 | 1120 | 0.351744 | 30.97717175 | 2.9923925 | 1.2264875 | 4.1683025 | 14.966 | 0.8425825 | 0.850425 | 1.032665 | 455.78625 | 57.38715 | 355.8245 | 1.28378125 | 2.1685 | 3.49575 | 178.92175 | 3.16558 | 0.06681812 | 35.16482 | 200.005 | 1.5006375 | 1.9634575 | 2.60252 | 2.7866725 | 50.746125 | 34.3558675 | 3.49575 | 4.81387905 | 4.81387905 | 4.81387905 | 0.05 | 2.136 | 110.5144 | 7.266 | 0.95 | 1.74 | 47.4 | 2.012 | 1.58 | 7.676 | 683.3 | 37.313864 | 2847.4 | 5.3832 | 3.3 | 5.2 | 134 | 2.766 | 0.1054852 | 10.834 | 145 | 0.64 | 1.9128 | 1.862 | 2.13 | 75.18 | 15.18 | 5.2 | 3.30058 | 3.30058 | 3.30058 | 0.17 | 1.008077 | 0.463097
1055 | Li0.03(Na0.53K0.48)0.97Nb0.8Ta0.2O3–xBiFeO3 x=0.002 | 210 | 1105 | 0.3521478 | 30.6488637 | 2.985071 | 1.219939 | 4.155653 | 14.7575 | 0.861309 | 0.86897 | 1.056919 | 466.89666 | 57.24363 | 362.3163 | 1.4270532 | 2.20694 | 3.4767 | 177.6822 | 3.132723 | 0.06909707 | 34.048182 | 199.64 | 1.503043 | 1.965208 | 2.59498 | 2.790077 | 51.70153 | 33.346691 | 3.4767 | 4.80516226 | 4.80404826 | 4.79842226 | 0.052085 | 2.13866 | 110.626094 | 7.27686 | 0.95146 | 1.74232 | 47.452 | 2.01534 | 1.5836 | 7.68456 | 684.8186 | 37.36820866 | 2851.016 | 5.38338 | 3.3075 | 5.208 | 134.232 | 2.77022 | 0.1057068 | 10.84818 | 145.28 | 0.641195 | 1.916318 | 1.8653 | 2.13392 | 75.2114 | 15.1968 | 5.208 | 3.306313 | 3.306313 | 3.306313 | 0.17034 | 1.008323 | 0.4639616
1056 | x=0.005 | 235 | 1105 | 0.3620778 | 31.2758037 | 3.025091 | 1.224079 | 4.162403 | 15.0065 | 0.867729 | 0.87467 | 1.063459 | 469.00656 | 57.4142 | 363.9483 | 1.4391702 | 2.22584 | 3.4947 | 178.1382 | 3.138714 | 0.06895012 | 34.112112 | 200.12 | 1.506133 | 1.971388 | 2.60149 | 2.797337 | 51.97543 | 33.368891 | 3.4947 | 4.82518426 | 4.82239926 | 4.80833426 | 0.054485 | 2.14265 | 110.793635 | 7.29315 | 0.95365 | 1.7458 | 47.53 | 2.02035 | 1.589 | 7.6974 | 687.0965 | 37.44972565 | 2856.44 | 5.38365 | 3.31875 | 5.22 | 134.58 | 2.77655 | 0.1060383 | 10.86945 | 145.7 | 0.6429875 | 1.921595 | 1.87025 | 2.1398 | 75.2585 | 15.222 | 5.22 | 3.3149125 | 3.3149125 | 3.3149125 | 0.17085 | 1.008509 | 0.4652587
1057 | x=0.007 | 190 | 1105 | 0.3686978 | 31.6937637 | 3.051771 | 1.226839 | 4.166903 | 15.1725 | 0.872009 | 0.87847 | 1.067819 | 470.41316 | 57.52791 | 365.0363 | 1.4472482 | 2.23844 | 3.5067 | 178.4422 | 3.142708 | 0.06885484 | 34.154732 | 200.44 | 1.508193 | 1.975508 | 2.60583 | 2.802177 | 52.15803 | 33.383691 | 3.5067 | 4.83853226 | 4.83463326 | 4.81494226 | 0.056085 | 2.14531 | 110.905329 | 7.30401 | 0.95511 | 1.74812 | 47.582 | 2.02369 | 1.5926 | 7.70596 | 688.6151 | 37.50407031 | 2860.056 | 5.38383 | 3.32625 | 5.228 | 134.812 | 2.78077 | 0.1062587 | 10.88363 | 145.98 | 0.6441825 | 1.925113 | 1.87355 | 2.14372 | 75.2899 | 15.2388 | 5.228 | 3.3206455 | 3.3206455 | 3.3206455 | 0.17119 | 1.008633 | 0.4661234
1058 | (Na0.52K0.44-x)(Nb0.95-xSb0.05)O3-xLiTaO3 x=0.025 | 180 | 1090 | 0.32501 | 28.353475 | 2.7897 | 1.14795 | 3.9251 | 13.68 | 0.8173 | 0.825 | 1.0039 | 444.623 | 54.02981685 | 344.1 | 1.395985 | 2.0895 | 3.27 | 167.4 | 2.9496 | 0.07017544 | 31.7562 | 188.525 | 1.4224 | 1.8566 | 2.4491 | 2.6374 | 49.084 | 31.15645 | 3.27 | 4.529982 | 4.529982 | 4.529982 | 0.048 | 1.9645 | 96.54925 | 6.93525 | 0.9685 | 1.76875 | 42.3 | 2.03325 | 1.6125 | 7.34225 | 674.7325 | 36.886226 | 2662.45 | 5.9088 | 3.45 | 5.025 | 134.35 | 2.711 | 0.1182033 | 11.197 | 145 | 0.646 | 1.914325 | 1.86875 | 2.14 | 85.6625 | 15.18 | 5.025 | 3.3507525 | 3.3507525 | 3.6990525 | 0.2015 | 0.9778157 | 0.4674385
1059 | x=0.0375 | 210 | 1090 | 0.320635 | 27.9515125 | 2.76195 | 1.153325 | 3.90585 | 13.48 | 0.81855 | 0.8275 | 1.01265 | 445.8905 | 53.57764 | 345.55 | 1.4317975 | 2.07825 | 3.245 | 166.4 | 2.9236 | 0.07121662 | 31.3447 | 187.5875 | 1.4114 | 1.8483 | 2.43685 | 2.6279 | 49.224 | 30.918075 | 3.245 | 4.507257 | 4.507257 | 4.507257 | 0.048 | 1.978 | 97.649775 | 6.970625 | 0.9685 | 1.768125 | 42.7 | 2.032125 | 1.61125 | 7.348875 | 675.95125 | 36.9508425 | 2669.1 | 5.86125 | 3.45 | 5.0375 | 134.35 | 2.711375 | 0.117096 | 11.19725 | 145 | 0.646 | 1.9144375 | 1.868875 | 2.14 | 84.97375 | 15.1475 | 5.0375 | 3.35076375 | 3.35076375 | 3.69906375 | 0.2015 | 0.9739803 | 0.4674385
1060 | x=0.0475 | 320 | 1090 | 0.317135 | 27.6299425 | 2.73975 | 1.157625 | 3.89045 | 13.32 | 0.81955 | 0.8295 | 1.01965 | 446.9045 | 53.2159 | 346.71 | 1.4604475 | 2.06925 | 3.225 | 165.6 | 2.9028 | 0.07207207 | 31.0155 | 186.8375 | 1.4026 | 1.84166 | 2.42705 | 2.6203 | 49.336 | 30.727375 | 3.225 | 4.489077 | 4.489077 | 4.489077 | 0.048 | 1.9888 | 98.530195 | 6.998925 | 0.9685 | 1.767625 | 43.02 | 2.031225 | 1.61025 | 7.354175 | 676.92625 | 37.0025357 | 2674.42 | 5.82321 | 3.45 | 5.0475 | 134.35 | 2.711675 | 0.116225 | 11.19745 | 145 | 0.646 | 1.9145275 | 1.868975 | 2.14 | 84.42275 | 15.1215 | 5.0475 | 3.35077275 | 3.35077275 | 3.69907275 | 0.2015 | 0.970912 | 0.4674385
1061 | x=0.005 | 300 | 1090 | 0.33201 | 28.996615 | 2.8341 | 1.13935 | 3.9559 | 14 | 0.8153 | 0.821 | 0.9899 | 442.595 | 54.75329585 | 341.78 | 1.338685 | 2.1075 | 3.31 | 169 | 2.9912 | 0.06857143 | 32.4146 | 190.025 | 1.44 | 1.86988 | 2.4687 | 2.6526 | 48.86 | 31.53785 | 3.31 | 4.566342 | 4.566342 | 4.566342 | 0.048 | 1.9429 | 94.78841 | 6.87865 | 0.9685 | 1.76975 | 41.66 | 2.03505 | 1.6145 | 7.33165 | 672.7825 | 36.7828396 | 2651.81 | 5.98488 | 3.45 | 5.005 | 134.35 | 2.7104 | 0.1200192 | 11.1966 | 145 | 0.646 | 1.914145 | 1.86855 | 2.14 | 86.7645 | 15.232 | 5.005 | 3.3507345 | 3.3507345 | 3.6990345 | 0.2015 | 0.9839523 | 0.4674385
1062 | (K0.5Na0.5)0.92Li0.04Sr0.02Nb0.98Sb0.02O3 | 142 | 1150 | 0.36488 | 30.59006 | 2.9372 | 1.1972 | 4.0126 | 14.68 | 0.836 | 0.842 | 1.038 | 452.514 | 55.3327488 | 364.66 | 1.35124 | 2.133 | 3.4 | 172.98 | 3.045 | 0.06811989 | 33.2708 | 193.8 | 1.453 | 1.9088 | 2.5206 | 2.7074 | 49.0826 | 32.5378 | 3.4 | 4.686654 | 4.686654 | 4.686654 | 0.049 | 1.927 | 93.48288 | 6.7658 | 0.9574 | 1.758 | 41.2 | 2.0322 | 1.606 | 7.4736 | 667.198 | 36.4707972 | 2704.26 | 6.08796 | 3.36 | 5 | 134.14 | 2.7401 | 0.1213592 | 10.9766 | 145 | 0.6424 | 1.91224 | 1.8634 | 2.134 | 86.536 | 15.518 | 5 | 3.320532 | 3.320532 | 3.459852 | 0.1826 | 0.9902429 | 0.4648336
1063 | (1−x)(Na0.5K0.5)NbO3−xBaTiO3 x=0.02 | 76 | 1050 | 0.29792 | 27.67609 | 2.7933 | 1.1423 | 4.0147 | 13.58 | 0.8065 | 0.815 | 0.9616 | 438.096 | 55.3243752 | 326.96 | 1.25881 | 2.099 | 3.31 | 170.97 | 3.03856 | 0.06921944 | 33.3996 | 191.7 | 1.4525 | 1.8799 | 2.4938 | 2.6723 | 49.358 | 32.2859 | 3.31 | 4.612554 | 4.612554 | 4.612554 | 0.048 | 1.9048 | 92.00522 | 6.6624 | 0.9492 | 1.7512 | 40.62 | 2.0266 | 1.598 | 7.5156 | 663.684 | 36.16812 | 2724.84 | 6.03686 | 3.297 | 4.98 | 133.96 | 2.7564 | 0.1225997 | 10.8262 | 144.9 | 0.6393 | 1.90908 | 1.8588 | 2.1302 | 84.628 | 15.678 | 4.98 | 3.293408 | 3.293408 | 3.328102 | 0.1716 | 0.9915867 | 0.4625904
1064 | x=0.03 | 133 | 1050 | 0.26988 | 25.992385 | 2.68745 | 1.11595 | 3.93955 | 12.87 | 0.78725 | 0.7975 | 0.9324 | 428.494 | 54.0976428 | 313.44 | 1.236465 | 2.0485 | 3.215 | 167.205 | 2.97284 | 0.07070707 | 32.6694 | 187.55 | 1.42125 | 1.83735 | 2.4407 | 2.61595 | 48.712 | 31.55135 | 3.215 | 4.514181 | 4.514181 | 4.514181 | 0.047 | 1.8972 | 91.55483 | 6.6436 | 0.9488 | 1.7518 | 40.43 | 2.0249 | 1.597 | 7.4884 | 663.626 | 36.11218 | 2716.76 | 5.98329 | 3.2955 | 4.97 | 133.94 | 2.7546 | 0.1229285 | 10.8243 | 144.85 | 0.63895 | 1.90812 | 1.8582 | 2.1303 | 83.842 | 15.667 | 4.97 | 3.289912 | 3.289912 | 3.341953 | 0.1724 | 0.9808244 | 0.4623372
1065 | x=0.06 | 150 | 1050 | 0.18576 | 20.94127 | 2.3699 | 1.0369 | 3.7141 | 10.74 | 0.7295 | 0.745 | 0.8448 | 399.688 | 50.4174456 | 272.88 | 1.16943 | 1.897 | 2.93 | 155.91 | 2.77568 | 0.07635009 | 30.4788 | 175.1 | 1.3275 | 1.7097 | 2.2814 | 2.4469 | 46.774 | 29.3477 | 2.93 | 4.219062 | 4.219062 | 4.219062 | 0.044 | 1.8744 | 90.20366 | 6.5872 | 0.9476 | 1.7536 | 39.86 | 2.0198 | 1.594 | 7.4068 | 663.452 | 35.94436 | 2692.52 | 5.82258 | 3.291 | 4.94 | 133.88 | 2.7492 | 0.1239338 | 10.8186 | 144.7 | 0.6379 | 1.90524 | 1.8564 | 2.1306 | 81.484 | 15.634 | 4.94 | 3.279424 | 3.279424 | 3.383506 | 0.1748 | 0.9485152 | 0.4615774
1066 | x=0.1 | 55 | 1050 | 0.0736 | 14.20645 | 1.9465 | 0.9315 | 3.4135 | 7.9 | 0.6525 | 0.675 | 0.728 | 361.28 | 45.510516 | 218.8 | 1.08005 | 1.695 | 2.55 | 140.85 | 2.5128 | 0.08860759 | 27.558 | 158.5 | 1.2025 | 1.5395 | 2.069 | 2.2215 | 44.19 | 26.4095 | 2.55 | 3.82557 | 3.82557 | 3.82557 | 0.04 | 1.844 | 88.4021 | 6.512 | 0.946 | 1.756 | 39.1 | 2.013 | 1.59 | 7.298 | 663.22 | 35.7206 | 2660.2 | 5.6083 | 3.285 | 4.9 | 133.8 | 2.742 | 0.1253197 | 10.811 | 144.5 | 0.6365 | 1.9014 | 1.854 | 2.131 | 78.34 | 15.59 | 4.9 | 3.26544 | 3.26544 | 3.43891 | 0.178 | 0.9053839 | 0.4605644
1067 | (1−x)(Na0.5K0.5)NbO3−xSrTiO3 x=0.02 | 133 | 1050 | 0.38292 | 32.17503 | 3.0663 | 1.1989 | 4.1401 | 15.46 | 0.8507 | 0.853 | 1.034 | 459.144 | 57.6689832 | 367.78 | 1.29921 | 2.213 | 3.53 | 178.77 | 3.1708 | 0.06597671 | 34.8416 | 200 | 1.5135 | 1.96806 | 2.6006 | 2.7849 | 49.7376 | 33.5899 | 3.53 | 4.834812 | 4.834812 | 4.834812 | 0.05 | 1.9048 | 92.00522 | 6.6624 | 0.9492 | 1.7512 | 40.62 | 2.0266 | 1.598 | 7.5156 | 663.684 | 36.16812 | 2724.84 | 6.03686 | 3.297 | 4.98 | 133.96 | 2.7564 | 0.1225997 | 10.8262 | 144.9 | 0.6393 | 1.90908 | 1.8588 | 2.1302 | 84.628 | 15.678 | 4.98 | 3.293408 | 3.293408 | 3.328102 | 0.1716 | 1.012926 | 0.4625904
1068 | x=0.03 | 137 | 1050 | 0.39738 | 32.740795 | 3.09695 | 1.20085 | 4.12765 | 15.69 | 0.85355 | 0.8545 | 1.041 | 460.066 | 57.6145548 | 374.67 | 1.297065 | 2.2195 | 3.545 | 178.905 | 3.1712 | 0.06564691 | 34.8324 | 200 | 1.51275 | 1.96959 | 2.6009 | 2.78485 | 49.2814 | 33.50735 | 3.545 | 4.847568 | 4.847568 | 4.847568 | 0.05 | 1.8972 | 91.55483 | 6.6436 | 0.9488 | 1.7518 | 40.43 | 2.0249 | 1.597 | 7.4884 | 663.626 | 36.11218 | 2716.76 | 5.98329 | 3.2955 | 4.97 | 133.94 | 2.7546 | 0.1229285 | 10.8243 | 144.85 | 0.63895 | 1.90812 | 1.8582 | 2.1303 | 83.842 | 15.667 | 4.97 | 3.289912 | 3.289912 | 3.341953 | 0.1724 | 1.012839 | 0.4623372
1069 | x=0.04 | 155 | 1050 | 0.41184 | 33.30656 | 3.1276 | 1.2028 | 4.1152 | 15.92 | 0.8564 | 0.856 | 1.048 | 460.988 | 57.5601264 | 381.56 | 1.29492 | 2.226 | 3.56 | 179.04 | 3.1716 | 0.06532663 | 34.8232 | 200 | 1.512 | 1.97112 | 2.6012 | 2.7848 | 48.8252 | 33.4248 | 3.56 | 4.860324 | 4.860324 | 4.860324 | 0.05 | 1.8896 | 91.10444 | 6.6248 | 0.9484 | 1.7524 | 40.24 | 2.0232 | 1.596 | 7.4612 | 663.568 | 36.05624 | 2708.68 | 5.92972 | 3.294 | 4.96 | 133.92 | 2.7528 | 0.1232604 | 10.8224 | 144.8 | 0.6386 | 1.90716 | 1.8576 | 2.1304 | 83.056 | 15.656 | 4.96 | 3.286416 | 3.286416 | 3.355804 | 0.1732 | 1.012752 | 0.4620839
1070 | x=0.05 | 195 | 1050 | 0.4263 | 33.872325 | 3.15825 | 1.20475 | 4.10275 | 16.15 | 0.85925 | 0.8575 | 1.055 | 461.91 | 57.505698 | 388.45 | 1.292775 | 2.2325 | 3.575 | 179.175 | 3.172 | 0.06501548 | 34.814 | 200 | 1.51125 | 1.97265 | 2.6015 | 2.78475 | 48.369 | 33.34225 | 3.575 | 4.87308 | 4.87308 | 4.87308 | 0.05 | 1.882 | 90.65405 | 6.606 | 0.948 | 1.753 | 40.05 | 2.0215 | 1.595 | 7.434 | 663.51 | 36.0003 | 2700.6 | 5.87615 | 3.2925 | 4.95 | 133.9 | 2.751 | 0.1235955 | 10.8205 | 144.75 | 0.63825 | 1.9062 | 1.857 | 2.1305 | 82.27 | 15.645 | 4.95 | 3.28292 | 3.28292 | 3.369655 | 0.174 | 1.012665 | 0.4618307
1071 | x=0.1 | 104 | 1050 | 0.4986 | 36.70115 | 3.3115 | 1.2145 | 4.0405 | 17.3 | 0.8735 | 0.865 | 1.09 | 466.52 | 57.233556 | 422.9 | 1.28205 | 2.265 | 3.65 | 179.85 | 3.174 | 0.06358382 | 34.768 | 200 | 1.5075 | 1.9803 | 2.603 | 2.7845 | 46.088 | 32.9295 | 3.65 | 4.93686 | 4.93686 | 4.93686 | 0.05 | 1.844 | 88.4021 | 6.512 | 0.946 | 1.756 | 39.1 | 2.013 | 1.59 | 7.298 | 663.22 | 35.7206 | 2660.2 | 5.6083 | 3.285 | 4.9 | 133.8 | 2.742 | 0.1253197 | 10.811 | 144.5 | 0.6365 | 1.9014 | 1.854 | 2.131 | 78.34 | 15.59 | 4.9 | 3.26544 | 3.26544 | 3.43891 | 0.178 | 1.012229 | 0.4605644
1072 | 0.99Na0.5K0.5NbO3–0.01BiFeO3 | 185 | 1080 | 0.38356 | 32.822865 | 3.10835 | 1.19685 | 4.14585 | 15.68 | 0.85795 | 0.8605 | 1.0316 | 459.76 | 57.768629 | 355.9 | 1.330855 | 2.241 | 3.525 | 178.235 | 3.15827 | 0.06632653 | 34.7245 | 199.6 | 1.51015 | 1.96595 | 2.5957 | 2.78135 | 51.0565 | 33.49145 | 3.525 | 4.827947 | 4.822377 | 4.794247 | 0.0575 | 1.9141 | 92.53541 | 6.6873 | 0.9478 | 1.7441 | 40.85 | 2.0264 | 1.602 | 7.5371 | 664.755 | 36.1889233 | 2731.67 | 6.08346 | 3.3045 | 4.99 | 133.82 | 2.7535 | 0.1231334 | 10.7926 | 144.95 | 0.639575 | 1.90948 | 1.8579 | 2.1283 | 85.495 | 15.627 | 4.99 | 3.296061 | 3.296061 | 3.296061 | 0.17 | 1.011617 | 0.4627894
1073 | (Na0.52K0.4425Li0.0375)(Nb0.86Ta0.06Sb0.08)O3 | 325 | 1120 | 0.337835 | 29.5154325 | 2.90195 | 1.206125 | 4.08985 | 14.24 | 0.85055 | 0.8595 | 1.04985 | 462.6425 | 56.15504 | 359.03 | 1.4474375 | 2.16625 | 3.405 | 174.52 | 3.0712 | 0.07022472 | 33.1823 | 196.3875 | 1.477 | 1.9335 | 2.55205 | 2.7479 | 51.16 | 32.654075 | 3.405 | 4.720377 | 4.720377 | 4.720377 | 0.05 | 2.0128 | 100.49604 | 7.133 | 0.9796 | 1.779 | 43.72 | 2.0334 | 1.618 | 7.2162 | 683.242 | 37.353348 | 2625.96 | 5.6916 | 3.54 | 5.06 | 134.56 | 2.6822 | 0.1143641 | 11.4176 | 145 | 0.6496 | 1.9165 | 1.8742 | 2.146 | 84.238 | 14.816 | 5.06 | 3.380982 | 3.380982 | 3.938262 | 0.2204 | 0.9950868 | 0.4700434
1074 | （KxNa0.96−xLi0.04）Nb0.91Ta0.05Sb0.04O3 x=0.36 | 287 | 1120 | 0.3248 | 28.14632 | 2.8172 | 1.1872 | 4.0164 | 13.56 | 0.858 | 0.868 | 1.066 | 469.056 | 54.99948 | 362.04 | 1.6006 | 2.164 | 3.32 | 170.4 | 2.9828 | 0.07374631 | 31.3272 | 193 | 1.4548 | 1.90544 | 2.5048 | 2.7116 | 51.548 | 31.0632 | 3.32 | 4.63284 | 4.63284 | 4.63284 | 0.05 | 1.988 | 98.46186 | 6.9731 | 0.9648 | 1.7635 | 43 | 2.0299 | 1.607 | 7.4037 | 675.471 | 36.9200604 | 2694.12 | 5.84172 | 3.42 | 5.05 | 134.28 | 2.7217 | 0.1162791 | 11.1242 | 145 | 0.6448 | 1.91393 | 1.8673 | 2.138 | 84.117 | 15.206 | 5.05 | 3.340709 | 3.340709 | 3.619349 | 0.1952 | 0.9896983 | 0.4665702
1075 | x=0.38 | 335 | 1120 | 0.32784 | 28.4685 | 2.837 | 1.1922 | 4.0338 | 13.72 | 0.8562 | 0.866 | 1.0624 | 467.516 | 55.2657604 | 361.36 | 1.5641 | 2.164 | 3.34 | 171.38 | 3.0036 | 0.0728863 | 31.7704 | 193.8 | 1.4598 | 1.91204 | 2.516 | 2.7202 | 51.458 | 31.449 | 3.34 | 4.653588 | 4.653588 | 4.653588 | 0.05 | 1.988 | 98.46186 | 6.9731 | 0.9648 | 1.7635 | 43 | 2.0299 | 1.607 | 7.4037 | 675.471 | 36.9200604 | 2694.12 | 5.84172 | 3.42 | 5.05 | 134.28 | 2.7217 | 0.1162791 | 11.1242 | 145 | 0.6448 | 1.91393 | 1.8673 | 2.138 | 84.117 | 15.206 | 5.05 | 3.340709 | 3.340709 | 3.619349 | 0.1952 | 0.9914427 | 0.4665702
1076 | x=0.41 | 275 | 1120 | 0.3324 | 28.95177 | 2.8667 | 1.1997 | 4.0599 | 13.96 | 0.8535 | 0.863 | 1.057 | 465.206 | 55.665181 | 360.34 | 1.50935 | 2.164 | 3.37 | 172.85 | 3.0348 | 0.07163324 | 32.4352 | 195 | 1.4673 | 1.92194 | 2.5328 | 2.7331 | 51.323 | 32.0277 | 3.37 | 4.68471 | 4.68471 | 4.68471 | 0.05 | 1.988 | 98.46186 | 6.9731 | 0.9648 | 1.7635 | 43 | 2.0299 | 1.607 | 7.4037 | 675.471 | 36.9200604 | 2694.12 | 5.84172 | 3.42 | 5.05 | 134.28 | 2.7217 | 0.1162791 | 11.1242 | 145 | 0.6448 | 1.91393 | 1.8673 | 2.138 | 84.117 | 15.206 | 5.05 | 3.340709 | 3.340709 | 3.619349 | 0.1952 | 0.9940593 | 0.4665702
1077 | x=0.44 | 225 | 1120 | 0.33696 | 29.43504 | 2.8964 | 1.2072 | 4.086 | 14.2 | 0.8508 | 0.86 | 1.0516 | 462.896 | 56.0646016 | 359.32 | 1.4546 | 2.164 | 3.4 | 174.32 | 3.066 | 0.07042254 | 33.1 | 196.2 | 1.4748 | 1.93184 | 2.5496 | 2.746 | 51.188 | 32.6064 | 3.4 | 4.715832 | 4.715832 | 4.715832 | 0.05 | 1.988 | 98.46186 | 6.9731 | 0.9648 | 1.7635 | 43 | 2.0299 | 1.607 | 7.4037 | 675.471 | 36.9200604 | 2694.12 | 5.84172 | 3.42 | 5.05 | 134.28 | 2.7217 | 0.1162791 | 11.1242 | 145 | 0.6448 | 1.91393 | 1.8673 | 2.138 | 84.117 | 15.206 | 5.05 | 3.340709 | 3.340709 | 3.619349 | 0.1952 | 0.9966759 | 0.4665702
1078 | x=0.5 | 240 | 1120 | 0.34608 | 30.40158 | 2.9558 | 1.2222 | 4.1382 | 14.68 | 0.8454 | 0.854 | 1.0408 | 458.276 | 56.8634428 | 357.28 | 1.3451 | 2.164 | 3.46 | 177.26 | 3.1284 | 0.06811989 | 34.4296 | 198.6 | 1.4898 | 1.95164 | 2.5832 | 2.7718 | 50.918 | 33.7638 | 3.46 | 4.778076 | 4.778076 | 4.778076 | 0.05 | 1.988 | 98.46186 | 6.9731 | 0.9648 | 1.7635 | 43 | 2.0299 | 1.607 | 7.4037 | 675.471 | 36.9200604 | 2694.12 | 5.84172 | 3.42 | 5.05 | 134.28 | 2.7217 | 0.1162791 | 11.1242 | 145 | 0.6448 | 1.91393 | 1.8673 | 2.138 | 84.117 | 15.206 | 5.05 | 3.340709 | 3.340709 | 3.619349 | 0.1952 | 1.001909 | 0.4665702
1079 | 0.96K0.48Na0.52NbO3-0.03Bi0.5(Na0.7K0.2Li0.1)0.5ZrO3-0.01B0.5Na0.5TiO3 | 285 | 1105 | 0.4088406 | 34.1561022 | 3.183917 | 1.19317 | 4.102901 | 16.1384 | 0.873273 | 0.87377 | 1.048696 | 464.274 | 57.3763 | 358.8138 | 1.407585 | 2.28065 | 3.5223 | 176.6397 | 3.117732 | 0.06692113 | 33.992268 | 198.0995 | 1.497805 | 1.957753 | 2.576098 | 2.765939 | 51.59095 | 32.722832 | 3.5223 | 4.81824322 | 4.80710322 | 4.75084322 | 0.065 | 1.9112 | 92.40515 | 6.6737 | 0.9505 | 1.7569 | 40.78 | 2.0184 | 1.593 | 7.5032 | 663.628 | 36.3025211 | 2714.44 | 5.94505 | 3.2895 | 4.99 | 134.31 | 2.76015 | 0.1216282 | 10.9238 | 145.25 | 0.64205 | 1.91082 | 1.8624 | 2.1337 | 84.061 | 15.755 | 4.99 | 3.294852 | 3.294852 | 3.369649 | 0.1696 | 1.006067 | 0.4645803
1080 | 0.95(Na0.5K0.5)NbO3–0.05AgSbO3 | 192 | 1150 | 0.4428 | 34.884725 | 3.25625 | 1.20025 | 4.10175 | 16.6 | 0.85625 | 0.9025 | 1.1165 | 470.985 | 57.012998 | 398 | 1.232675 | 2.3 | 3.575 | 176.275 | 3.13025 | 0.09036145 | 33.6305 | 198 | 1.49675 | 1.957 | 2.5585 | 2.75225 | 54.3975 | 32.42725 | 3.575 | 4.7731 | 4.7731 | 4.7731 | 0.065 | 1.9375 | 94.3482 | 6.8645 | 0.9685 | 1.77 | 41.5 | 2.0355 | 1.615 | 7.329 | 672.295 | 36.756993 | 2649.15 | 6.0039 | 3.45 | 5 | 134.35 | 2.71025 | 0.1204819 | 11.1965 | 145 | 0.646 | 1.9141 | 1.8685 | 2.14 | 87.04 | 15.245 | 5 | 3.35073 | 3.35073 | 3.69903 | 0.2015 | 1.003739 | 0.4674385
1081 | 0.97(K0.4Na0.6)(Nb1−xSbx)O3–0.03Bi0.5Li0.5ZrO3 x=0.02 | 200 | 1098 | 0.379486 | 31.788437 | 3.03812 | 1.18185 | 4.03531 | 15.064 | 0.87398 | 0.8777 | 1.06401 | 469.4025 | 56.02980946 | 361.633 | 1.550845 | 2.248 | 3.418 | 172.517 | 3.028125 | 0.07036644 | 32.17963 | 194.695 | 1.47215 | 1.92693 | 2.52873 | 2.72964 | 51.8305 | 31.34717 | 3.418 | 4.7171532 | 4.7087982 | 4.6666032 | 0.06125 | 1.92559 | 93.4151136 | 6.756326 | 0.958078 | 1.76406 | 41.164 | 2.022234 | 1.59982 | 7.436892 | 666.98206 | 36.54353 | 2686.8822 | 5.9442612 | 3.3492 | 5 | 134.4658 | 2.742647 | 0.1207366 | 11.067902 | 145.3 | 0.644728 | 1.9129828 | 1.866298 | 2.13748 | 85.17292 | 15.58946 | 5 | 3.31787604 | 3.31787604 | 3.51046644 | 0.181022 | 0.9957867 | 0.4665181
1082 | x=0.03 | 310 | 1098 | 0.379486 | 31.788437 | 3.03812 | 1.18185 | 4.03531 | 15.064 | 0.87398 | 0.8777 | 1.06401 | 469.4025 | 56.02980946 | 361.633 | 1.550845 | 2.248 | 3.418 | 172.517 | 3.028125 | 0.07036644 | 32.17963 | 194.695 | 1.47215 | 1.92693 | 2.52873 | 2.72964 | 51.8305 | 31.34717 | 3.418 | 4.7171532 | 4.7087982 | 4.6666032 | 0.06125 | 1.928985 | 93.6949004 | 6.788239 | 0.961667 | 1.76794 | 41.261 | 2.023301 | 1.60273 | 7.390138 | 668.63009 | 36.63607 | 2669.0633 | 5.9170818 | 3.3783 | 5 | 134.5337 | 2.7329955 | 0.1204527 | 11.139003 | 145.3 | 0.645892 | 1.9135842 | 1.867947 | 2.13942 | 85.33588 | 15.50119 | 5 | 3.32764006 | 3.32764006 | 3.58780066 | 0.187133 | 0.9952151 | 0.4673603
1083 | x=0.04 | 395 | 1098 | 0.379486 | 31.788437 | 3.03812 | 1.18185 | 4.03531 | 15.064 | 0.87398 | 0.8777 | 1.06401 | 469.4025 | 56.02980946 | 361.633 | 1.550845 | 2.248 | 3.418 | 172.517 | 3.028125 | 0.07036644 | 32.17963 | 194.695 | 1.47215 | 1.92693 | 2.52873 | 2.72964 | 51.8305 | 31.34717 | 3.418 | 4.7171532 | 4.7087982 | 4.6666032 | 0.06125 | 1.93238 | 93.9746872 | 6.820152 | 0.965256 | 1.77182 | 41.358 | 2.024368 | 1.60564 | 7.343384 | 670.27812 | 36.72861 | 2651.2444 | 5.8899024 | 3.4074 | 5 | 134.6016 | 2.723344 | 0.1201702 | 11.210104 | 145.3 | 0.647056 | 1.9141856 | 1.869596 | 2.14136 | 85.49884 | 15.41292 | 5 | 3.33740408 | 3.33740408 | 3.66513488 | 0.193244 | 0.9946442 | 0.4682026
1084 | x=0.06 | 400 | 1098 | 0.379486 | 31.788437 | 3.03812 | 1.18185 | 4.03531 | 15.064 | 0.87398 | 0.8777 | 1.06401 | 469.4025 | 56.02980946 | 361.633 | 1.550845 | 2.248 | 3.418 | 172.517 | 3.028125 | 0.07036644 | 32.17963 | 194.695 | 1.47215 | 1.92693 | 2.52873 | 2.72964 | 51.8305 | 31.34717 | 3.418 | 4.7171532 | 4.7087982 | 4.6666032 | 0.06125 | 1.93917 | 94.5342608 | 6.883978 | 0.972434 | 1.77958 | 41.552 | 2.026502 | 1.61146 | 7.249876 | 673.57418 | 36.91368 | 2615.6066 | 5.8355436 | 3.4656 | 5 | 134.7374 | 2.704041 | 0.1196092 | 11.352306 | 145.3 | 0.649384 | 1.9153884 | 1.872894 | 2.14524 | 85.82476 | 15.23638 | 5 | 3.35693212 | 3.35693212 | 3.81980332 | 0.205466 | 0.9935043 | 0.4698871
1085 | x=0.08 | 325 | 1098 | 0.379486 | 31.788437 | 3.03812 | 1.18185 | 4.03531 | 15.064 | 0.87398 | 0.8777 | 1.06401 | 469.4025 | 56.02980946 | 361.633 | 1.550845 | 2.248 | 3.418 | 172.517 | 3.028125 | 0.07036644 | 32.17963 | 194.695 | 1.47215 | 1.92693 | 2.52873 | 2.72964 | 51.8305 | 31.34717 | 3.418 | 4.7171532 | 4.7087982 | 4.6666032 | 0.06125 | 1.94596 | 95.0938344 | 6.947804 | 0.979612 | 1.78734 | 41.746 | 2.028636 | 1.61728 | 7.156368 | 676.87024 | 37.09875 | 2579.9688 | 5.7811848 | 3.5238 | 5 | 134.8732 | 2.684738 | 0.1190533 | 11.494508 | 145.3 | 0.651712 | 1.9165912 | 1.876192 | 2.14912 | 86.15068 | 15.05984 | 5 | 3.37646016 | 3.37646016 | 3.97447176 | 0.217688 | 0.9923671 | 0.4715716
1086 | (Na0.52K0.48−x)(Nb0.92−xSb0.08)O3–xLiTaO3 x=0.0325 | 305 | 1090 | 0.339585 | 29.6762175 | 2.91305 | 1.203975 | 4.09755 | 14.32 | 0.85005 | 0.8585 | 1.04635 | 462.1355 | 56.33591 | 358.45 | 1.4331125 | 2.17075 | 3.415 | 174.92 | 3.0816 | 0.0698324 | 33.3469 | 196.7625 | 1.4814 | 1.93682 | 2.55695 | 2.7517 | 51.104 | 32.749425 | 3.415 | 4.729467 | 4.729467 | 4.729467 | 0.05 | 1.9831 | 98.074885 | 7.055175 | 0.9796 | 1.780375 | 42.84 | 2.035875 | 1.62075 | 7.201625 | 680.56075 | 37.2111917 | 2611.33 | 5.79621 | 3.54 | 5.0325 | 134.56 | 2.681375 | 0.1167134 | 11.41705 | 145 | 0.6496 | 1.9162525 | 1.873925 | 2.146 | 85.75325 | 14.8875 | 5.0325 | 3.38095725 | 3.38095725 | 3.93823725 | 0.2204 | 0.9966182 | 0.4700434
1087 | x=0.0375 | 380 | 1090 | 0.337835 | 29.5154325 | 2.90195 | 1.206125 | 4.08985 | 14.24 | 0.85055 | 0.8595 | 1.04985 | 462.6425 | 56.15504 | 359.03 | 1.4474375 | 2.16625 | 3.405 | 174.52 | 3.0712 | 0.07022472 | 33.1823 | 196.3875 | 1.477 | 1.9335 | 2.55205 | 2.7479 | 51.16 | 32.654075 | 3.405 | 4.720377 | 4.720377 | 4.720377 | 0.05 | 1.9885 | 98.515095 | 7.069325 | 0.9796 | 1.780125 | 43 | 2.035425 | 1.62025 | 7.204275 | 681.04825 | 37.2370383 | 2613.99 | 5.77719 | 3.54 | 5.0375 | 134.56 | 2.681525 | 0.1162791 | 11.41715 | 145 | 0.6496 | 1.9162975 | 1.873975 | 2.146 | 85.47775 | 14.8745 | 5.0375 | 3.38096175 | 3.38096175 | 3.93824175 | 0.2204 | 0.9950868 | 0.4700434
1088 | x=0.04 | 375 | 1090 | 0.33696 | 29.43504 | 2.8964 | 1.2072 | 4.086 | 14.2 | 0.8508 | 0.86 | 1.0516 | 462.896 | 56.0646016 | 359.32 | 1.4546 | 2.164 | 3.4 | 174.32 | 3.066 | 0.07042254 | 33.1 | 196.2 | 1.4748 | 1.93184 | 2.5496 | 2.746 | 51.188 | 32.6064 | 3.4 | 4.715832 | 4.715832 | 4.715832 | 0.05 | 1.9912 | 98.7352 | 7.0764 | 0.9796 | 1.78 | 43.08 | 2.0352 | 1.62 | 7.2056 | 681.292 | 37.2499616 | 2615.32 | 5.76768 | 3.54 | 5.04 | 134.56 | 2.6816 | 0.1160631 | 11.4172 | 145 | 0.6496 | 1.91632 | 1.874 | 2.146 | 85.34 | 14.868 | 5.04 | 3.380964 | 3.380964 | 3.938244 | 0.2204 | 0.9943211 | 0.4700434
1089 | x=0.045 | 360 | 1090 | 0.33521 | 29.274255 | 2.8853 | 1.20935 | 4.0783 | 14.12 | 0.8513 | 0.861 | 1.0551 | 463.403 | 55.88373185 | 359.9 | 1.468925 | 2.1595 | 3.39 | 173.92 | 3.0556 | 0.07082153 | 32.9354 | 195.825 | 1.4704 | 1.92852 | 2.5447 | 2.7422 | 51.244 | 32.51105 | 3.39 | 4.706742 | 4.706742 | 4.706742 | 0.05 | 1.9966 | 99.17541 | 7.09055 | 0.9796 | 1.77975 | 43.24 | 2.03475 | 1.6195 | 7.20825 | 681.7795 | 37.2758082 | 2617.98 | 5.74866 | 3.54 | 5.045 | 134.56 | 2.68175 | 0.1156337 | 11.4173 | 145 | 0.6496 | 1.916365 | 1.87405 | 2.146 | 85.0645 | 14.855 | 5.045 | 3.3809685 | 3.3809685 | 3.9382485 | 0.2204 | 0.9927896 | 0.4700434
1090 | (K0.5Na0.5)0.98Li0.02(Nb0.82-yTa0.18Sby)O3 y=0 | 170 | 1125 | 0.34852 | 30.56145 | 2.9705 | 1.2061 | 4.1429 | 14.76 | 0.8461 | 0.853 | 1.0322 | 458.558 | 57.1875012 | 355.98 | 1.34255 | 2.182 | 3.47 | 177.39 | 3.1388 | 0.06775068 | 34.4232 | 198.9 | 1.4999 | 1.95502 | 2.586 | 2.7741 | 50.829 | 33.5665 | 3.47 | 4.783314 | 4.783314 | 4.783314 | 0.05 | 2.1144 | 108.75356 | 7.2094 | 0.95 | 1.741 | 46.76 | 2.0138 | 1.582 | 7.6654 | 681.35 | 37.2104776 | 2836.76 | 5.45928 | 3.3 | 5.18 | 134 | 2.7654 | 0.106929 | 10.8336 | 145 | 0.64 | 1.91262 | 1.8618 | 2.13 | 76.282 | 15.232 | 5.18 | 3.300562 | 3.300562 | 3.300562 | 0.17 | 1.00782 | 0.463097
1091 | y=0.025 | 308 | 1125 | 0.34852 | 30.56145 | 2.9705 | 1.2061 | 4.1429 | 14.76 | 0.8461 | 0.853 | 1.0322 | 458.558 | 57.1875012 | 355.98 | 1.34255 | 2.182 | 3.47 | 177.39 | 3.1388 | 0.06775068 | 34.4232 | 198.9 | 1.4999 | 1.95502 | 2.586 | 2.7741 | 50.829 | 33.5665 | 3.47 | 4.783314 | 4.783314 | 4.783314 | 0.05 | 2.12315 | 109.47466 | 7.29165 | 0.95925 | 1.751 | 47.01 | 2.01655 | 1.5895 | 7.5449 | 685.5975 | 37.4489741 | 2790.835 | 5.38923 | 3.375 | 5.18 | 134.175 | 2.740525 | 0.1063603 | 11.01685 | 145 | 0.643 | 1.91417 | 1.86605 | 2.135 | 76.702 | 15.0045 | 5.18 | 3.325727 | 3.325727 | 3.499877 | 0.18575 | 1.006326 | 0.4652677
1092 | y=0.04 | 363 | 1125 | 0.34852 | 30.56145 | 2.9705 | 1.2061 | 4.1429 | 14.76 | 0.8461 | 0.853 | 1.0322 | 458.558 | 57.1875012 | 355.98 | 1.34255 | 2.182 | 3.47 | 177.39 | 3.1388 | 0.06775068 | 34.4232 | 198.9 | 1.4999 | 1.95502 | 2.586 | 2.7741 | 50.829 | 33.5665 | 3.47 | 4.783314 | 4.783314 | 4.783314 | 0.05 | 2.1284 | 109.90732 | 7.341 | 0.9648 | 1.757 | 47.16 | 2.0182 | 1.594 | 7.4726 | 688.146 | 37.592072 | 2763.28 | 5.3472 | 3.42 | 5.18 | 134.28 | 2.7256 | 0.1060221 | 11.1268 | 145 | 0.6448 | 1.9151 | 1.8686 | 2.138 | 76.954 | 14.868 | 5.18 | 3.340826 | 3.340826 | 3.619466 | 0.1952 | 1.005433 | 0.4665702
1093 | y=0.05 | 372 | 1125 | 0.34852 | 30.56145 | 2.9705 | 1.2061 | 4.1429 | 14.76 | 0.8461 | 0.853 | 1.0322 | 458.558 | 57.1875012 | 355.98 | 1.34255 | 2.182 | 3.47 | 177.39 | 3.1388 | 0.06775068 | 34.4232 | 198.9 | 1.4999 | 1.95502 | 2.586 | 2.7741 | 50.829 | 33.5665 | 3.47 | 4.783314 | 4.783314 | 4.783314 | 0.05 | 2.1319 | 110.19576 | 7.3739 | 0.9685 | 1.761 | 47.26 | 2.0193 | 1.597 | 7.4244 | 689.845 | 37.6874706 | 2744.91 | 5.31918 | 3.45 | 5.18 | 134.35 | 2.71565 | 0.1057977 | 11.2001 | 145 | 0.646 | 1.91572 | 1.8703 | 2.14 | 77.122 | 14.777 | 5.18 | 3.350892 | 3.350892 | 3.699192 | 0.2015 | 1.004838 | 0.4674385
1094 | y=0.06 | 360 | 1125 | 0.34852 | 30.56145 | 2.9705 | 1.2061 | 4.1429 | 14.76 | 0.8461 | 0.853 | 1.0322 | 458.558 | 57.1875012 | 355.98 | 1.34255 | 2.182 | 3.47 | 177.39 | 3.1388 | 0.06775068 | 34.4232 | 198.9 | 1.4999 | 1.95502 | 2.586 | 2.7741 | 50.829 | 33.5665 | 3.47 | 4.783314 | 4.783314 | 4.783314 | 0.05 | 2.1354 | 110.4842 | 7.4068 | 0.9722 | 1.765 | 47.36 | 2.0204 | 1.6 | 7.3762 | 691.544 | 37.7828692 | 2726.54 | 5.29116 | 3.48 | 5.18 | 134.42 | 2.7057 | 0.1055743 | 11.2734 | 145 | 0.6472 | 1.91634 | 1.872 | 2.142 | 77.29 | 14.686 | 5.18 | 3.360958 | 3.360958 | 3.778918 | 0.2078 | 1.004244 | 0.4683068
1095 | y=0.07 | 335 | 1125 | 0.34852 | 30.56145 | 2.9705 | 1.2061 | 4.1429 | 14.76 | 0.8461 | 0.853 | 1.0322 | 458.558 | 57.1875012 | 355.98 | 1.34255 | 2.182 | 3.47 | 177.39 | 3.1388 | 0.06775068 | 34.4232 | 198.9 | 1.4999 | 1.95502 | 2.586 | 2.7741 | 50.829 | 33.5665 | 3.47 | 4.783314 | 4.783314 | 4.783314 | 0.05 | 2.1389 | 110.77264 | 7.4397 | 0.9759 | 1.769 | 47.46 | 2.0215 | 1.603 | 7.328 | 693.243 | 37.8782678 | 2708.17 | 5.26314 | 3.51 | 5.18 | 134.49 | 2.69575 | 0.1053519 | 11.3467 | 145 | 0.6484 | 1.91696 | 1.8737 | 2.144 | 77.458 | 14.595 | 5.18 | 3.371024 | 3.371024 | 3.858644 | 0.2141 | 1.00365 | 0.4691751
1096 | (KxNa1-x)0.98 Li0.02(Nb0.77Ta0.18Sb0.05)O3 x=0.4 | 392 | 1125 | 0.333624 | 28.982768 | 2.87348 | 1.1816 | 4.05764 | 13.976 | 0.85492 | 0.8628 | 1.04984 | 466.104 | 55.88272724 | 359.312 | 1.5214 | 2.182 | 3.372 | 172.588 | 3.03688 | 0.07155123 | 32.25152 | 194.98 | 1.4754 | 1.92268 | 2.53112 | 2.73196 | 51.27 | 31.67608 | 3.372 | 4.6816488 | 4.6816488 | 4.6816488 | 0.05 | 2.1319 | 110.19576 | 7.3739 | 0.9685 | 1.761 | 47.26 | 2.0193 | 1.597 | 7.4244 | 689.845 | 37.6874706 | 2744.91 | 5.31918 | 3.45 | 5.18 | 134.35 | 2.71565 | 0.1057977 | 11.2001 | 145 | 0.646 | 1.91572 | 1.8703 | 2.14 | 77.122 | 14.777 | 5.18 | 3.350892 | 3.350892 | 3.699192 | 0.2015 | 0.9962953 | 0.4674385
1097 | x=0.45 | 413 | 1125 | 0.341072 | 29.772109 | 2.92199 | 1.19385 | 4.10027 | 14.368 | 0.85051 | 0.8579 | 1.04102 | 462.331 | 56.53511422 | 357.646 | 1.431975 | 2.182 | 3.421 | 174.989 | 3.08784 | 0.06959911 | 33.33736 | 196.94 | 1.48765 | 1.93885 | 2.55856 | 2.75303 | 51.0495 | 32.62129 | 3.421 | 4.7324814 | 4.7324814 | 4.7324814 | 0.05 | 2.1319 | 110.19576 | 7.3739 | 0.9685 | 1.761 | 47.26 | 2.0193 | 1.597 | 7.4244 | 689.845 | 37.6874706 | 2744.91 | 5.31918 | 3.45 | 5.18 | 134.35 | 2.71565 | 0.1057977 | 11.2001 | 145 | 0.646 | 1.91572 | 1.8703 | 2.14 | 77.122 | 14.777 | 5.18 | 3.350892 | 3.350892 | 3.699192 | 0.2015 | 1.000567 | 0.4674385
1098 | x=0.5 | 372 | 1125 | 0.34852 | 30.56145 | 2.9705 | 1.2061 | 4.1429 | 14.76 | 0.8461 | 0.853 | 1.0322 | 458.558 | 57.1875012 | 355.98 | 1.34255 | 2.182 | 3.47 | 177.39 | 3.1388 | 0.06775068 | 34.4232 | 198.9 | 1.4999 | 1.95502 | 2.586 | 2.7741 | 50.829 | 33.5665 | 3.47 | 4.783314 | 4.783314 | 4.783314 | 0.05 | 2.1319 | 110.19576 | 7.3739 | 0.9685 | 1.761 | 47.26 | 2.0193 | 1.597 | 7.4244 | 689.845 | 37.6874706 | 2744.91 | 5.31918 | 3.45 | 5.18 | 134.35 | 2.71565 | 0.1057977 | 11.2001 | 145 | 0.646 | 1.91572 | 1.8703 | 2.14 | 77.122 | 14.777 | 5.18 | 3.350892 | 3.350892 | 3.699192 | 0.2015 | 1.004838 | 0.4674385
1099 | x=0.55 | 365 | 1125 | 0.355968 | 31.350791 | 3.01901 | 1.21835 | 4.18553 | 15.152 | 0.84169 | 0.8481 | 1.02338 | 454.785 | 57.83988818 | 354.314 | 1.253125 | 2.182 | 3.519 | 179.791 | 3.18976 | 0.06599789 | 35.50904 | 200.86 | 1.51215 | 1.97119 | 2.61344 | 2.79517 | 50.6085 | 34.51171 | 3.519 | 4.8341466 | 4.8341466 | 4.8341466 | 0.05 | 2.1319 | 110.19576 | 7.3739 | 0.9685 | 1.761 | 47.26 | 2.0193 | 1.597 | 7.4244 | 689.845 | 37.6874706 | 2744.91 | 5.31918 | 3.45 | 5.18 | 134.35 | 2.71565 | 0.1057977 | 11.2001 | 145 | 0.646 | 1.91572 | 1.8703 | 2.14 | 77.122 | 14.777 | 5.18 | 3.350892 | 3.350892 | 3.699192 | 0.2015 | 1.009109 | 0.4674385
1100 | x=0.6 | 358 | 1125 | 0.363416 | 32.140132 | 3.06752 | 1.2306 | 4.22816 | 15.544 | 0.83728 | 0.8432 | 1.01456 | 451.012 | 58.49227516 | 352.648 | 1.1637 | 2.182 | 3.568 | 182.192 | 3.24072 | 0.0643335 | 36.59488 | 202.82 | 1.5244 | 1.98736 | 2.64088 | 2.81624 | 50.388 | 35.45692 | 3.568 | 4.8849792 | 4.8849792 | 4.8849792 | 0.05 | 2.1319 | 110.19576 | 7.3739 | 0.9685 | 1.761 | 47.26 | 2.0193 | 1.597 | 7.4244 | 689.845 | 37.6874706 | 2744.91 | 5.31918 | 3.45 | 5.18 | 134.35 | 2.71565 | 0.1057977 | 11.2001 | 145 | 0.646 | 1.91572 | 1.8703 | 2.14 | 77.122 | 14.777 | 5.18 | 3.350892 | 3.350892 | 3.699192 | 0.2015 | 1.01338 | 0.4674385
1101 | 0.945K0.4Na0.6NbO3-0.035Bi0.5Li0.5ZrO3-0.02CaZrO3 | 241 | 1160 | 0.400891 | 32.3939845 | 3.09002 | 1.185425 | 4.000635 | 15.324 | 0.88363 | 0.88345 | 1.084385 | 472.63225 | 55.66461581 | 377.4105 | 1.5056325 | 2.269 | 3.433 | 172.3445 | 3.0204925 | 0.07113025 | 31.973355 | 194.1575 | 1.466175 | 1.926785 | 2.523505 | 2.72494 | 50.97765 | 31.145445 | 3.433 | 4.7367422 | 4.7269947 | 4.6777672 | 0.063125 | 1.9178 | 92.81349 | 6.68625 | 0.95165 | 1.76155 | 40.945 | 2.01185 | 1.589 | 7.4974 | 663.591 | 36.42384535 | 2707.12 | 5.87747 | 3.2835 | 5 | 134.605 | 2.763575 | 0.1207718 | 11.00545 | 145.55 | 0.6444 | 1.91243 | 1.8655 | 2.1366 | 83.7195 | 15.821 | 5 | 3.296638 | 3.296638 | 3.401963 | 0.1678 | 0.9938629 | 0.4662808
1102 | 0.96(K0.48Na0.52)(Nb1−xTax)O3–0.04(Bi0.5Ag0.5)ZrO3 x=0 | 254 | 1090 | 0.4457216 | 35.8294272 | 3.293192 | 1.196 | 4.084696 | 16.8464 | 0.877128 | 0.89392 | 1.085256 | 469.1724 | 57.19785 | 376.0528 | 1.36492 | 2.322 | 3.5608 | 176.1392 | 3.110672 | 0.07598062 | 33.671728 | 197.632 | 1.4932 | 1.957364 | 2.564048 | 2.756344 | 53.0484 | 32.326432 | 3.5608 | 4.81219592 | 4.80105592 | 4.74479592 | 0.071 | 1.9184 | 92.83872 | 6.69 | 0.9512 | 1.7584 | 40.96 | 2.0168 | 1.592 | 7.5172 | 663.648 | 36.3846148 | 2716.36 | 5.95016 | 3.288 | 5 | 134.44 | 2.7626 | 0.12109375 | 10.9576 | 145.4 | 0.672 | 1.91204 | 1.864 | 2.1348 | 84.396 | 15.788 | 5 | 3.297664 | 3.297664 | 3.374264 | 0.1684 | 0.9898118 | 0.4862518
1103 | x=0.05 | 287 | 1090 | 0.4457216 | 35.8294272 | 3.293192 | 1.196 | 4.084696 | 16.8464 | 0.877128 | 0.89392 | 1.085256 | 469.1724 | 57.19785 | 376.0528 | 1.36492 | 2.322 | 3.5608 | 176.1392 | 3.110672 | 0.07598062 | 33.671728 | 197.632 | 1.4932 | 1.957364 | 2.564048 | 2.756344 | 53.0484 | 32.326432 | 3.5608 | 4.81219592 | 4.80105592 | 4.74479592 | 0.071 | 1.97024 | 97.064736 | 6.82584 | 0.9512 | 1.756 | 42.496 | 2.01248 | 1.5872 | 7.54264 | 668.328 | 36.63274216 | 2741.896 | 5.767568 | 3.288 | 5.048 | 134.44 | 2.7626 | 0.1167169 | 10.95856 | 145.4 | 0.67056 | 1.912472 | 1.86448 | 2.1348 | 81.7512 | 15.6632 | 5.048 | 3.2977072 | 3.2977072 | 3.3743072 | 0.1684 | 0.9905062 | 0.4852098
1104 | x=0.1 | 310 | 1090 | 0.4457216 | 35.8294272 | 3.293192 | 1.196 | 4.084696 | 16.8464 | 0.877128 | 0.89392 | 1.085256 | 469.1724 | 57.19785 | 376.0528 | 1.36492 | 2.322 | 3.5608 | 176.1392 | 3.110672 | 0.07598062 | 33.671728 | 197.632 | 1.4932 | 1.957364 | 2.564048 | 2.756344 | 53.0484 | 32.326432 | 3.5608 | 4.81219592 | 4.80105592 | 4.74479592 | 0.071 | 2.02208 | 101.290752 | 6.96168 | 0.9512 | 1.7536 | 44.032 | 2.00816 | 1.5824 | 7.56808 | 673.008 | 36.88086952 | 2767.432 | 5.584976 | 3.288 | 5.096 | 134.44 | 2.7626 | 0.1126453 | 10.95952 | 145.4 | 0.66912 | 1.912904 | 1.86496 | 2.1348 | 79.1064 | 15.5384 | 5.096 | 3.2977504 | 3.2977504 | 3.3743504 | 0.1684 | 0.9912016 | 0.4841679
1105 | x=0.15 | 373 | 1090 | 0.4457216 | 35.8294272 | 3.293192 | 1.196 | 4.084696 | 16.8464 | 0.877128 | 0.89392 | 1.085256 | 469.1724 | 57.19785 | 376.0528 | 1.36492 | 2.322 | 3.5608 | 176.1392 | 3.110672 | 0.07598062 | 33.671728 | 197.632 | 1.4932 | 1.957364 | 2.564048 | 2.756344 | 53.0484 | 32.326432 | 3.5608 | 4.81219592 | 4.80105592 | 4.74479592 | 0.071 | 2.07392 | 105.516768 | 7.09752 | 0.9512 | 1.7512 | 45.568 | 2.00384 | 1.5776 | 7.59352 | 677.688 | 37.12899688 | 2792.968 | 5.402384 | 3.288 | 5.144 | 134.44 | 2.7626 | 0.1088483 | 10.96048 | 145.4 | 0.66768 | 1.913336 | 1.86544 | 2.1348 | 76.4616 | 15.4136 | 5.144 | 3.2977936 | 3.2977936 | 3.3743936 | 0.1684 | 0.991898 | 0.4831259
1106 | x=0.2 | 256 | 1090 | 0.4457216 | 35.8294272 | 3.293192 | 1.196 | 4.084696 | 16.8464 | 0.877128 | 0.89392 | 1.085256 | 469.1724 | 57.19785 | 376.0528 | 1.36492 | 2.322 | 3.5608 | 176.1392 | 3.110672 | 0.07598062 | 33.671728 | 197.632 | 1.4932 | 1.957364 | 2.564048 | 2.756344 | 53.0484 | 32.326432 | 3.5608 | 4.81219592 | 4.80105592 | 4.74479592 | 0.071 | 2.12576 | 109.742784 | 7.23336 | 0.9512 | 1.7488 | 47.104 | 1.99952 | 1.5728 | 7.61896 | 682.368 | 37.37712424 | 2818.504 | 5.219792 | 3.288 | 5.192 | 134.44 | 2.7626 | 0.1052989 | 10.96144 | 145.4 | 0.66624 | 1.913768 | 1.86592 | 2.1348 | 73.8168 | 15.2888 | 5.192 | 3.2978368 | 3.2978368 | 3.3744368 | 0.1684 | 0.9925953 | 0.4820839
1107 | (0.97-x)K0.50Na0.50Nb0.965Sb0.035O3-0.03(Bi0.5Na0.5)0.9(Ga0.5Li0.5)0.1ZrO3-xBiFeO3 x= 0 | 330 | 1085 | 0.393543 | 33.3587725 | 3.140075 | 1.19692 | 4.12837 | 15.87 | 0.864455 | 0.8662 | 1.040475 | 461.41735 | 57.60626 | 356.8665 | 1.356738 | 2.2582 | 3.5255 | 177.648 | 3.142592 | 0.06660365 | 34.460145 | 199.0025 | 1.50429 | 1.962954 | 2.58809 | 2.775295 | 51.2101 | 33.21641 | 3.5255 | 4.82508765 | 4.82228355 | 4.7796021 | 0.06017 | 1.9306825 | 93.8347938 | 6.8041955 | 0.9634615 | 1.76988 | 41.3095 | 2.0238345 | 1.604185 | 7.366761 | 669.454105 | 36.68234 | 2660.15385 | 5.9034921 | 3.39285 | 5 | 134.56765 | 2.72816975 | 0.1203113 | 11.175572 | 145.3 | 0.6745555 | 1.9138849 | 1.8687715 | 2.14039 | 85.41736 | 15.457055 | 5 | 3.33252207 | 3.33252207 | 3.62646777 | 0.1901885 | 0.9923949 | 0.4881009
1108 | x=0.002 | 350 | 1085 | 0.399455 | 33.7146455 | 3.160745 | 1.19729 | 4.12454 | 16.006 | 0.867045 | 0.8683 | 1.042795 | 461.90935 | 57.60442 | 357.2465 | 1.362209 | 2.2664 | 3.5305 | 177.595 | 3.140246 | 0.06653755 | 34.433045 | 198.9225 | 1.50332 | 1.963144 | 2.58723 | 2.774565 | 51.2914 | 33.1637 | 3.5305 | 4.82881705 | 4.82489895 | 4.7765915 | 0.06167 | 1.929478 | 93.75865672 | 6.8014252 | 0.9629956 | 1.768672 | 41.2788 | 2.0231068 | 1.604564 | 7.3605184 | 669.633212 | 36.66346 | 2658.41644 | 5.89158024 | 3.39354 | 4.998 | 134.53116 | 2.7269394 | 0.1205461 | 11.1675768 | 145.29 | 0.6744042 | 1.91357656 | 1.8683396 | 2.140036 | 85.275184 | 15.443092 | 4.998 | 3.331583808 | 3.331583808 | 3.625041888 | 0.1901444 | 0.9921344 | 0.4879915
1109 | x=0.004 | 420 | 1085 | 0.405367 | 34.0705185 | 3.181415 | 1.19766 | 4.12071 | 16.142 | 0.869635 | 0.8704 | 1.045115 | 462.40135 | 57.60258 | 357.6265 | 1.36768 | 2.2746 | 3.5355 | 177.542 | 3.1379 | 0.06647256 | 34.405945 | 198.8425 | 1.50235 | 1.963334 | 2.58637 | 2.773835 | 51.3727 | 33.11099 | 3.5355 | 4.83254645 | 4.82751435 | 4.7735809 | 0.06317 | 1.9282735 | 93.68251964 | 6.7986549 | 0.9625297 | 1.767464 | 41.2481 | 2.0223791 | 1.604943 | 7.3542758 | 669.812319 | 36.64457 | 2656.67903 | 5.87966838 | 3.39423 | 4.996 | 134.49467 | 2.72570905 | 0.1207813 | 11.1595816 | 145.28 | 0.6742529 | 1.91326822 | 1.8679077 | 2.139682 | 85.133008 | 15.429129 | 4.996 | 3.330645546 | 3.330645546 | 3.623616006 | 0.1901003 | 0.9918738 | 0.487882
1110 | x=0.005 | 465 | 1085 | 0.408323 | 34.248455 | 3.19175 | 1.197845 | 4.118795 | 16.21 | 0.87093 | 0.87145 | 1.046275 | 462.64735 | 57.60166 | 357.8165 | 1.3704155 | 2.2787 | 3.538 | 177.5155 | 3.136727 | 0.06644047 | 34.392395 | 198.8025 | 1.501865 | 1.963429 | 2.58594 | 2.77347 | 51.41335 | 33.084635 | 3.538 | 4.83441115 | 4.82882205 | 4.7720756 | 0.06392 | 1.92767125 | 93.6444511 | 6.79726975 | 0.96229675 | 1.76686 | 41.23275 | 2.02201525 | 1.6051325 | 7.3511545 | 669.9018725 | 36.63513 | 2655.810325 | 5.87371245 | 3.394575 | 4.995 | 134.476425 | 2.725093875 | 0.120899 | 11.155584 | 145.275 | 0.67417725 | 1.91311405 | 1.86769175 | 2.139505 | 85.06192 | 15.4221475 | 4.995 | 3.330176415 | 3.330176415 | 3.622903065 | 0.19007825 | 0.9917435 | 0.4878272
1111 | x=0.006 | 510 | 1085 | 0.411279 | 34.4263915 | 3.202085 | 1.19803 | 4.11688 | 16.278 | 0.872225 | 0.8725 | 1.047435 | 462.89335 | 57.60074 | 358.0065 | 1.373151 | 2.2828 | 3.5405 | 177.489 | 3.135554 | 0.06640865 | 34.378845 | 198.7625 | 1.50138 | 1.963524 | 2.58551 | 2.773105 | 51.454 | 33.05828 | 3.5405 | 4.83627585 | 4.83012975 | 4.7705703 | 0.06467 | 1.927069 | 93.60638256 | 6.7958846 | 0.9620638 | 1.766256 | 41.2174 | 2.0216514 | 1.605322 | 7.3480332 | 669.991426 | 36.62569 | 2654.94162 | 5.86775652 | 3.39492 | 4.994 | 134.45818 | 2.7244787 | 0.1210169 | 11.1515864 | 145.27 | 0.6741016 | 1.91295988 | 1.8674758 | 2.139328 | 84.990832 | 15.415166 | 4.994 | 3.329707284 | 3.329707284 | 3.622190124 | 0.1900562 | 0.9916132 | 0.4877725
1112 | x=0.007 | 420 | 1085 | 0.414235 | 34.604328 | 3.21242 | 1.198215 | 4.114965 | 16.346 | 0.87352 | 0.87355 | 1.048595 | 463.13935 | 57.59982 | 358.1965 | 1.3758865 | 2.2869 | 3.543 | 177.4625 | 3.134381 | 0.0663771 | 34.365295 | 198.7225 | 1.500895 | 1.963619 | 2.58508 | 2.77274 | 51.49465 | 33.031925 | 3.543 | 4.83814055 | 4.83143745 | 4.769065 | 0.06542 | 1.92646675 | 93.56831402 | 6.79449945 | 0.96183085 | 1.765652 | 41.20205 | 2.02128755 | 1.6055115 | 7.3449119 | 670.0809795 | 36.61625 | 2654.072915 | 5.86180059 | 3.395265 | 4.993 | 134.439935 | 2.723863525 | 0.1211347 | 11.1475888 | 145.265 | 0.67402595 | 1.91280571 | 1.86725985 | 2.139151 | 84.919744 | 15.4081845 | 4.993 | 3.329238153 | 3.329238153 | 3.621477183 | 0.19003415 | 0.9914829 | 0.4877178
1113 | x=0.008 | 375 | 1085 | 0.417191 | 34.7822645 | 3.222755 | 1.1984 | 4.11305 | 16.414 | 0.874815 | 0.8746 | 1.049755 | 463.38535 | 57.5989 | 358.3865 | 1.378622 | 2.291 | 3.5455 | 177.436 | 3.133208 | 0.0663458 | 34.351745 | 198.6825 | 1.50041 | 1.963714 | 2.58465 | 2.772375 | 51.5353 | 33.00557 | 3.5455 | 4.84000525 | 4.83274515 | 4.7675597 | 0.06617 | 1.9258645 | 93.53024548 | 6.7931143 | 0.9615979 | 1.765048 | 41.1867 | 2.0209237 | 1.605701 | 7.3417906 | 670.170533 | 36.60681 | 2653.20421 | 5.85584466 | 3.39561 | 4.992 | 134.42169 | 2.72324835 | 0.1212527 | 11.1435912 | 145.26 | 0.6739503 | 1.91265154 | 1.8670439 | 2.138974 | 84.848656 | 15.401203 | 4.992 | 3.328769022 | 3.328769022 | 3.620764242 | 0.1900121 | 0.9913526 | 0.487663

## Φ1 6-tuple feature sets
No | d33 | dce | mt | c-c | id | VEN/NC | ven/nc
1 | 413 | 1.239062 | 0.1353607 | 1.29573 | 0.337501 | 0.007958634 | 0.5529682
2 | 414 | 1.239445 | 0.1353263 | 1.295786 | 0.3336068 | 0.007968314 | 0.5536408
3 | 438 | 1.239828 | 0.1352919 | 1.295842 | 0.3297126 | 0.00797809 | 0.55432
4 | 429 | 1.240211 | 0.1352575 | 1.295898 | 0.3258183 | 0.007987964 | 0.555006
5 | 429 | 1.240595 | 0.1352231 | 1.295954 | 0.3219241 | 0.007997936 | 0.5556989
6 | 346 | 1.241361 | 0.1351544 | 1.296066 | 0.3141356 | 0.008018184 | 0.5571058
7 | 342 | 1.242128 | 0.1350856 | 1.296178 | 0.3063471 | 0.008038846 | 0.5585414
8 | 325 | 1.242894 | 0.1350168 | 1.29629 | 0.2985586 | 0.008059936 | 0.5600067
9 | 311 | 1.243661 | 0.134948 | 1.296402 | 0.2907701 | 0.008081465 | 0.5615026
10 | 341 | 1.244044 | 0.1349136 | 1.296458 | 0.2868759 | 0.0080924 | 0.5622623
11 | 320 | 1.244427 | 0.1348792 | 1.296514 | 0.2829816 | 0.00810345 | 0.56303
12 | 312 | 1.24481 | 0.1348448 | 1.29657 | 0.2790874 | 0.008114617 | 0.5638059
13 | 0 | 1.245194 | 0.1348104 | 1.296626 | 0.2751932 | 0.008125903 | 0.5645901
14 | 0 | 1.246727 | 0.1346728 | 1.296849 | 0.2596162 | 0.008172278 | 0.5678123
15 | 108 | 1.297684 | 0.1348121 | 1.502901 | 0.3058824 | 0.008300345 | 0.5581152
16 | 118 | 1.30077 | 0.1355874 | 1.48986 | 0.3285967 | 0.008291501 | 0.5594843
17 | 150 | 1.303854 | 0.1363662 | 1.476962 | 0.3514184 | 0.008282429 | 0.5608451
18 | 217 | 1.306937 | 0.1371485 | 1.464206 | 0.3743483 | 0.008273141 | 0.5621983
19 | 239 | 1.310017 | 0.1379343 | 1.45159 | 0.3973872 | 0.008263647 | 0.5635446
20 | 210 | 1.313095 | 0.1387237 | 1.439112 | 0.4205357 | 0.008253957 | 0.5648844
21 | 120 | 1.316171 | 0.1395167 | 1.426768 | 0.4437947 | 0.00824408 | 0.5662184
22 | 160 | 1.263271 | 0.1361914 | 1.281926 | 0.2479897 | 0.008333199 | 0.5732993
23 | 270 | 1.264023 | 0.1368875 | 1.281264 | 0.2478407 | 0.008300117 | 0.5702514
24 | 205 | 1.265527 | 0.1382824 | 1.279942 | 0.2475431 | 0.008235469 | 0.5642772
25 | 160 | 1.267032 | 0.1396811 | 1.278624 | 0.2472463 | 0.008172772 | 0.5584594
26 | 150 | 1.268538 | 0.1410836 | 1.27731 | 0.2469502 | 0.008111947 | 0.5527915
27 | 118 | 1.271553 | 0.1439002 | 1.274691 | 0.24636 | 0.007995621 | 0.5418818
28 | 449 | 1.241651 | 0.1352322 | 1.298549 | 0.337501 | 0.007919717 | 0.5502642
29 | 225 | 1.270653 | 0.1273862 | 1.428708 | 0.2941176 | 0.007689436 | 0.6451867
30 | 238 | 1.271606 | 0.1276087 | 1.428228 | 0.3029412 | 0.007692411 | 0.6427772
31 | 258 | 1.272559 | 0.1278316 | 1.427748 | 0.3117647 | 0.007695607 | 0.6403957
32 | 235 | 1.273514 | 0.1280548 | 1.427268 | 0.3205882 | 0.007699017 | 0.6380416
33 | 218 | 1.27447 | 0.1282784 | 1.426788 | 0.3294118 | 0.007702637 | 0.6357142
34 | 78 | 1.257895 | 0.1291499 | 1.457187 | 0.2941176 | 0.008130081 | 0.5466667
35 | 118 | 1.258305 | 0.1297848 | 1.450778 | 0.3167821 | 0.008107495 | 0.5453345
36 | 110 | 1.258511 | 0.1301032 | 1.447587 | 0.3281469 | 0.008096551 | 0.5446918
37 | 105 | 1.258716 | 0.1304224 | 1.444405 | 0.3395335 | 0.008085829 | 0.544064
38 | 10 | 1.259126 | 0.1310629 | 1.438068 | 0.3623724 | 0.008065026 | 0.5428514
39 | 7 | 1.259536 | 0.1317063 | 1.431767 | 0.3852993 | 0.008045031 | 0.541693
40 | 82.5 | 1.257895 | 0.1291499 | 1.457187 | 0.2941176 | 0.008130081 | 0.5466667
41 | 140 | 1.25728 | 0.1298047 | 1.452721 | 0.3160525 | 0.008117743 | 0.544646
42 | 145 | 1.256667 | 0.1304625 | 1.448267 | 0.3379702 | 0.008106335 | 0.5426878
43 | 115 | 1.256056 | 0.1311235 | 1.443828 | 0.3598707 | 0.008095801 | 0.5407878
44 | 87 | 1.255446 | 0.1317877 | 1.439401 | 0.3817541 | 0.008086091 | 0.5389423
45 | 155 | 1.269579 | 0.1250193 | 1.449234 | 0.2941176 | 0.007146696 | 0.6422764
46 | 200 | 1.278342 | 0.1255408 | 1.44333 | 0.2941176 | 0.007234927 | 0.6502058
47 | 170 | 1.287105 | 0.1260624 | 1.437425 | 0.2941176 | 0.007325363 | 0.6583333
48 | 248 | 1.262701 | 0.1357593 | 1.276384 | 0.246597 | 0.008376732 | 0.5776294
49 | 113 | 1.257895 | 0.1291499 | 1.457187 | 0.2941176 | 0.008130081 | 0.5466667
50 | 120 | 1.292947 | 0.131317 | 1.433566 | 0.2941176 | 0.008540001 | 0.5742297
51 | 140 | 1.304632 | 0.1320394 | 1.425693 | 0.2941176 | 0.008685984 | 0.5840456
52 | 163 | 1.316316 | 0.1327618 | 1.417819 | 0.2941176 | 0.008837045 | 0.5942029
53 | 105 | 1.328 | 0.1334841 | 1.409945 | 0.2941176 | 0.008993453 | 0.6047198
54 | 110 | 1.339684 | 0.1342065 | 1.402072 | 0.2941176 | 0.009155497 | 0.6156156
55 | 75 | 1.257895 | 0.1291499 | 1.457187 | 0.2941176 | 0.008130081 | 0.5466667
56 | 140 | 1.258103 | 0.1305284 | 1.435791 | 0.3388732 | 0.008095016 | 0.5462299
57 | 175 | 1.258206 | 0.1312226 | 1.425261 | 0.3613143 | 0.00807811 | 0.5460548
58 | 275 | 1.25831 | 0.1319202 | 1.41484 | 0.3837978 | 0.008061588 | 0.5459063
59 | 220 | 1.258414 | 0.1326211 | 1.404527 | 0.4063239 | 0.008045427 | 0.5457831
60 | 165 | 1.258518 | 0.1333254 | 1.394321 | 0.4288926 | 0.008029605 | 0.5456839
61 | 150 | 1.258621 | 0.1340331 | 1.384219 | 0.451504 | 0.008014103 | 0.5456074
62 | 150 | 1.262519 | 0.1354963 | 1.282589 | 0.248139 | 0.008366801 | 0.5763889
63 | 200 | 1.263182 | 0.136019 | 1.282371 | 0.2485243 | 0.008417976 | 0.5777017
64 | 285 | 1.263846 | 0.1365425 | 1.282154 | 0.2489099 | 0.008469324 | 0.5790088
65 | 120 | 1.26451 | 0.1370666 | 1.281936 | 0.2492958 | 0.008520845 | 0.5803102
66 | 70 | 1.265174 | 0.1375914 | 1.281718 | 0.2496819 | 0.00857254 | 0.5816059
67 | 325 | 1.238526 | 0.1340413 | 1.326388 | 0.3273073 | 0.008078552 | 0.5568013
68 | 344 | 1.238252 | 0.134103 | 1.32646 | 0.3266977 | 0.008075085 | 0.5570403
69 | 390 | 1.237977 | 0.1341647 | 1.326533 | 0.3260903 | 0.008071624 | 0.5572792
70 | 337 | 1.237702 | 0.1342265 | 1.326605 | 0.3254852 | 0.008068167 | 0.5575179
71 | 145 | 1.235445 | 0.135572 | 1.260353 | 0.240616 | 0.00823235 | 0.569863
72 | 160 | 1.234988 | 0.1356767 | 1.260204 | 0.2408246 | 0.008253973 | 0.5683701
73 | 193 | 1.234303 | 0.135834 | 1.25998 | 0.2411382 | 0.008286459 | 0.5661419
74 | 165 | 1.233618 | 0.1359917 | 1.259757 | 0.2414526 | 0.008319006 | 0.5639269
75 | 202 | 1.250741 | 0.1426633 | 1.226767 | 0.2377616 | 0.008755439 | 0.601998
76 | 110 | 1.252632 | 0.129398 | 1.4509 | 0.2941176 | 0.008217737 | 0.5525606
77 | 175 | 1.256182 | 0.1302154 | 1.438665 | 0.3169222 | 0.008211548 | 0.5540893
78 | 200 | 1.259731 | 0.1310364 | 1.426565 | 0.3398345 | 0.008205022 | 0.5556035
79 | 280 | 1.263277 | 0.1318611 | 1.414598 | 0.3628555 | 0.008198177 | 0.5571042
80 | 120 | 1.266821 | 0.1326896 | 1.402762 | 0.3859857 | 0.008191029 | 0.5585924
81 | 80 | 1.270363 | 0.1335219 | 1.391055 | 0.4092262 | 0.008183594 | 0.5600689
82 | 250 | 1.252523 | 0.1320859 | 1.407389 | 0.3859857 | 0.008109761 | 0.5530503
83 | 260 | 1.252971 | 0.13244 | 1.40975 | 0.3859857 | 0.008111465 | 0.5520934
84 | 275 | 1.253418 | 0.1327943 | 1.412112 | 0.3859857 | 0.008113196 | 0.5511401
85 | 262 | 1.253866 | 0.1331489 | 1.414474 | 0.3859857 | 0.008114952 | 0.5501905
86 | 280 | 1.254314 | 0.1335038 | 1.416837 | 0.3859857 | 0.008116733 | 0.5492444
87 | 320 | 1.254763 | 0.1338589 | 1.419201 | 0.3859857 | 0.00811854 | 0.5483019
88 | 345 | 1.255211 | 0.1342142 | 1.421565 | 0.3859857 | 0.008120373 | 0.547363
89 | 300 | 1.25566 | 0.1345698 | 1.42393 | 0.3859857 | 0.00812223 | 0.5464276
90 | 150 | 1.256109 | 0.1349256 | 1.426295 | 0.3859857 | 0.008124113 | 0.5454957
91 | 100 | 1.257007 | 0.135638 | 1.431028 | 0.3859857 | 0.008127952 | 0.5436423
92 | 405 | 1.261538 | 0.1324882 | 1.412935 | 0.4127078 | 0.008042352 | 0.5421039
93 | 175 | 1.238599 | 0.1327075 | 1.328791 | 0.2561475 | 0.00805153 | 0.552
94 | 188 | 1.237611 | 0.1335293 | 1.321851 | 0.2753755 | 0.008023774 | 0.5524642
95 | 225 | 1.236626 | 0.1343564 | 1.314954 | 0.2946059 | 0.007996496 | 0.5529597
96 | 363 | 1.235643 | 0.135189 | 1.3081 | 0.3138386 | 0.007969668 | 0.5534848
97 | 465 | 1.234662 | 0.136027 | 1.301288 | 0.3330737 | 0.007943264 | 0.5540382
98 | 230 | 1.233683 | 0.1368706 | 1.294519 | 0.3523112 | 0.007917259 | 0.5546185
99 | 10 | 1.232706 | 0.1377198 | 1.287791 | 0.371551 | 0.007891631 | 0.5552244
100 | 220 | 1.252537 | 0.1317472 | 1.412723 | 0.3744069 | 0.008122783 | 0.5529581
101 | 260 | 1.252341 | 0.1319045 | 1.411968 | 0.3790576 | 0.008120769 | 0.5525106
102 | 275 | 1.252146 | 0.1320621 | 1.411213 | 0.3837133 | 0.008118793 | 0.5520657
103 | 300 | 1.251951 | 0.1322198 | 1.410458 | 0.388374 | 0.008116853 | 0.5516232
104 | 288 | 1.251756 | 0.1323777 | 1.409703 | 0.3930397 | 0.00811495 | 0.5511831
105 | 38 | 1.251562 | 0.1325359 | 1.408949 | 0.3977104 | 0.008113082 | 0.5507455
106 | 689 | 1.268632 | 0.1311901 | 1.426352 | 0.2941176 | 0.008626996 | 0.5800792
107 | 195 | 1.240869 | 0.139912 | 1.316478 | 0.3068137 | 0.009205252 | 0.6332009
108 | 220 | 1.240963 | 0.140521 | 1.308234 | 0.3268763 | 0.009145943 | 0.631223
109 | 290 | 1.241056 | 0.1411326 | 1.30006 | 0.3470742 | 0.009088431 | 0.6293543
110 | 300 | 1.241103 | 0.1414393 | 1.295998 | 0.3572243 | 0.009060317 | 0.628459
111 | 440 | 1.24115 | 0.1417466 | 1.291953 | 0.3674088 | 0.009032615 | 0.6275888
112 | 390 | 1.241197 | 0.1420546 | 1.287925 | 0.3776279 | 0.009005315 | 0.626743
113 | 300 | 1.241243 | 0.1423632 | 1.283913 | 0.3878816 | 0.008978403 | 0.625921
114 | 90 | 1.241337 | 0.1429823 | 1.27594 | 0.408494 | 0.008925708 | 0.624346
115 | 250 | 1.213854 | 0.1357758 | 1.27765 | 0.2949421 | 0.008464301 | 0.5768491
116 | 340 | 1.214255 | 0.1364286 | 1.270025 | 0.31502 | 0.008427241 | 0.5762196
117 | 470 | 1.214557 | 0.1369199 | 1.264347 | 0.3301702 | 0.008400131 | 0.5757904
118 | 550 | 1.214657 | 0.1370841 | 1.262461 | 0.3352379 | 0.008391219 | 0.5756553
119 | 540 | 1.214757 | 0.1372483 | 1.26058 | 0.3403144 | 0.008382368 | 0.5755239
120 | 520 | 1.214858 | 0.1374128 | 1.258702 | 0.3453997 | 0.008373577 | 0.5753963
121 | 450 | 1.214958 | 0.1375774 | 1.256828 | 0.350494 | 0.008364845 | 0.5752725
122 | 420 | 1.215059 | 0.1377422 | 1.254958 | 0.3555971 | 0.00835617 | 0.5751523
123 | 66 | 1.21546 | 0.138403 | 1.247515 | 0.3760993 | 0.008322035 | 0.5747073
124 | 118 | 1.257895 | 0.1291499 | 1.457187 | 0.2941176 | 0.008130081 | 0.5466667
125 | 101 | 1.257895 | 0.1291499 | 1.457187 | 0.2941176 | 0.008130081 | 0.5466667
126 | 94 | 1.257895 | 0.1291499 | 1.457187 | 0.2941176 | 0.008130081 | 0.5466667
127 | 112 | 1.257895 | 0.1291499 | 1.457187 | 0.2941176 | 0.008130081 | 0.5466667
128 | 104 | 1.257895 | 0.1291499 | 1.457187 | 0.2941176 | 0.008130081 | 0.5466667
129 | 108 | 1.257895 | 0.1291499 | 1.457187 | 0.2941176 | 0.008130081 | 0.5466667
130 | 480 | 1.243871 | 0.1331182 | 1.356405 | 0.3383567 | 0.008086536 | 0.5547342
131 | 242 | 1.090146 | 0.1782608 | 0.738439 | 0.1558509 | 0.007406497 | 0.6039628
132 | 350 | 1.234453 | 0.1346163 | 1.295535 | 0.3272116 | 0.007834753 | 0.5732866
133 | 450 | 1.234601 | 0.1348531 | 1.291664 | 0.337501 | 0.007793164 | 0.5755179
134 | 480 | 1.23466 | 0.1349479 | 1.29012 | 0.3416266 | 0.007776646 | 0.5764132
135 | 540 | 1.234749 | 0.1350901 | 1.287809 | 0.3478254 | 0.007751994 | 0.577759
136 | 475 | 1.234808 | 0.135185 | 1.286271 | 0.351965 | 0.007735641 | 0.5786582
137 | 567 | 1.232444 | 0.1532494 | 1.247474 | 0.3995206 | 0.01067941 | 0.7432482
138 | 596 | 1.231163 | 0.1535424 | 1.24033 | 0.3961182 | 0.01067239 | 0.743737
139 | 584 | 1.230311 | 0.1537384 | 1.235612 | 0.393882 | 0.01066772 | 0.7440629
140 | 593 | 1.229035 | 0.1540332 | 1.228603 | 0.3905747 | 0.01066072 | 0.7445517
141 | 603 | 1.228186 | 0.1542304 | 1.223973 | 0.3884004 | 0.01065605 | 0.7448775
142 | 570.5 | 1.226914 | 0.1545272 | 1.217095 | 0.3851841 | 0.01064906 | 0.7453663
143 | 563 | 1.226068 | 0.1547257 | 1.212552 | 0.3830693 | 0.01064441 | 0.7456922
144 | 540 | 1.223957 | 0.1552241 | 1.201342 | 0.3778825 | 0.01063279 | 0.7465068
145 | 423 | 1.219757 | 0.1562306 | 1.179532 | 0.3679193 | 0.01060964 | 0.7481361
146 | 183 | 1.215586 | 0.1572503 | 1.1585 | 0.3584679 | 0.01058658 | 0.7497654
147 | 44 | 1.211443 | 0.1582834 | 1.138205 | 0.34949 | 0.01056363 | 0.7513947
148 | 3 | 1.203242 | 0.1603908 | 1.099676 | 0.3328189 | 0.01051801 | 0.7546533
149 | 152 | 1.261066 | 0.1373895 | 1.455729 | 0.295683 | 0.008016342 | 0.5375914
150 | 150 | 1.26212 | 0.1401547 | 1.455249 | 0.2962085 | 0.007980791 | 0.5347301
151 | 100 | 1.263172 | 0.1429294 | 1.454771 | 0.2967359 | 0.007946336 | 0.5319448
152 | 75 | 1.264222 | 0.1457136 | 1.454297 | 0.2972652 | 0.007912934 | 0.5292324
153 | 56 | 1.265271 | 0.1485074 | 1.453825 | 0.2977963 | 0.007880541 | 0.5265896
154 | 32 | 1.267363 | 0.1541237 | 1.452889 | 0.2988643 | 0.00781862 | 0.5215019
155 | 140 | 1.250801 | 0.1309082 | 1.435186 | 0.3407407 | 0.008272941 | 0.5453625
156 | 210 | 1.249889 | 0.1316699 | 1.427407 | 0.3643123 | 0.008301354 | 0.5418571
157 | 315 | 1.248978 | 0.132436 | 1.41968 | 0.3880597 | 0.008330274 | 0.5384103
158 | 175 | 1.248069 | 0.1332067 | 1.412005 | 0.411985 | 0.008359679 | 0.5350195
159 | 90 | 1.247162 | 0.133982 | 1.404381 | 0.4360902 | 0.008389549 | 0.5316821
160 | 217 | 1.266049 | 0.1394032 | 1.258866 | 0.3584403 | 0.008249608 | 0.561957
161 | 230 | 1.267179 | 0.1406781 | 1.25136 | 0.3940413 | 0.008220172 | 0.5578972
162 | 170 | 1.269373 | 0.1431878 | 1.236906 | 0.4635762 | 0.008171957 | 0.5506214
163 | 145 | 1.314516 | 0.1728926 | 1.090715 | 1.130952 | 0.009099181 | 0.4458599
164 | 173 | 1.317197 | 0.1728481 | 1.090603 | 1.127579 | 0.009108946 | 0.4471842
165 | 144 | 1.319851 | 0.1728042 | 1.090492 | 1.124232 | 0.00911877 | 0.4485048
166 | 163 | 1.327654 | 0.1726754 | 1.090164 | 1.114352 | 0.009148581 | 0.452444
167 | 110 | 1.265793 | 0.1421015 | 1.438995 | 0.2967359 | 0.007526882 | 0.5038656
168 | 142 | 1.257895 | 0.1291499 | 1.457187 | 0.2941176 | 0.008130081 | 0.5466667
169 | 297 | 1.263528 | 0.1346654 | 1.313398 | 0.2715164 | 0.008327361 | 0.5665343
170 | 108 | 1.260404 | 0.1320123 | 1.452264 | 0.29274 | 0.008070624 | 0.5398079
171 | 120 | 1.262916 | 0.1348916 | 1.447382 | 0.2913753 | 0.00801408 | 0.5331812
172 | 142 | 1.26543 | 0.137788 | 1.442541 | 0.2900232 | 0.00796029 | 0.5267731
173 | 97 | 1.267946 | 0.1407017 | 1.43774 | 0.2886836 | 0.00790911 | 0.5205713
174 | 84 | 1.270464 | 0.1436329 | 1.432978 | 0.2873563 | 0.007860405 | 0.5145642
175 | 63 | 1.278031 | 0.1525325 | 1.418924 | 0.2834467 | 0.007727932 | 0.497608
176 | 225 | 1.234781 | 0.1383327 | 1.27719 | 0.3282483 | 0.008344839 | 0.5788306
177 | 256 | 1.230035 | 0.1382766 | 1.272904 | 0.3279083 | 0.008332759 | 0.5796697
178 | 195 | 1.225325 | 0.1382205 | 1.268647 | 0.3275691 | 0.00832075 | 0.5805063
179 | 178 | 1.220651 | 0.1381645 | 1.264419 | 0.3272305 | 0.008308812 | 0.5813404
180 | 135 | 1.216012 | 0.1381085 | 1.260218 | 0.3268927 | 0.008296944 | 0.582172
181 | 92 | 1.24172 | 0.1338758 | 1.247956 | 0.240616 | 0.007859658 | 0.6309859
182 | 205 | 1.242694 | 0.134101 | 1.247811 | 0.2479247 | 0.007862516 | 0.6286466
183 | 206 | 1.24367 | 0.1343264 | 1.247666 | 0.2552387 | 0.007865599 | 0.6263347
184 | 246 | 1.244647 | 0.1345521 | 1.247521 | 0.262558 | 0.0078689 | 0.6240494
185 | 118 | 1.245624 | 0.1347782 | 1.247376 | 0.2698826 | 0.007872415 | 0.6217902
186 | 88 | 1.246603 | 0.1350045 | 1.247231 | 0.2990508 | 0.007876137 | 0.6195562
187 | 250 | 1.25251 | 0.1324253 | 1.402084 | 0.3975922 | 0.008096863 | 0.5531505
188 | 245 | 1.258422 | 0.1321433 | 1.408982 | 0.3975922 | 0.008008358 | 0.5471042
189 | 280 | 1.253574 | 0.1323745 | 1.403325 | 0.3975922 | 0.008080788 | 0.5520523
190 | 300 | 1.283397 | 0.135525 | 1.432337 | 0.4042806 | 0.008122615 | 0.5549099
191 | 275 | 1.260551 | 0.1327653 | 1.399488 | 0.3975922 | 0.008141853 | 0.5562241
192 | 250 | 1.263507 | 0.1326243 | 1.402937 | 0.3975922 | 0.008096863 | 0.5531505
193 | 223 | 1.268592 | 0.1331053 | 1.396893 | 0.3975922 | 0.008187347 | 0.5593321
194 | 178 | 1.228543 | 0.1309466 | 1.391722 | 0.3583129 | 0.008396817 | 0.5518338
195 | 192 | 1.228558 | 0.1311132 | 1.389128 | 0.3640102 | 0.008389158 | 0.551805
196 | 230 | 1.228572 | 0.13128 | 1.386541 | 0.3697142 | 0.008381545 | 0.551779
197 | 240 | 1.228587 | 0.131447 | 1.383961 | 0.3754249 | 0.008373975 | 0.5517557
198 | 244 | 1.228602 | 0.1316141 | 1.381389 | 0.3811423 | 0.008366449 | 0.5517351
199 | 250 | 1.228631 | 0.131949 | 1.376264 | 0.3925972 | 0.008351524 | 0.5517017
200 | 408 | 1.256967 | 0.1485326 | 1.21144 | 0.2372637 | 0.007783897 | 0.5483884
201 | 347 | 1.261089 | 0.1476331 | 1.235978 | 0.2442742 | 0.007844465 | 0.5501097
202 | 150 | 1.256633 | 0.1344368 | 1.308928 | 0.2561475 | 0.008406626 | 0.5763448
203 | 175 | 1.258276 | 0.1372816 | 1.307134 | 0.257006 | 0.008339389 | 0.5736408
204 | 200 | 1.259918 | 0.1401381 | 1.305355 | 0.2578702 | 0.008274014 | 0.5710454
205 | 205 | 1.26156 | 0.1430062 | 1.30359 | 0.2587402 | 0.008210413 | 0.5685534
206 | 250 | 1.263201 | 0.1458861 | 1.301841 | 0.2596162 | 0.008148504 | 0.5661604
207 | 250 | 1.264841 | 0.1487779 | 1.300105 | 0.2604981 | 0.008088208 | 0.5638619
208 | 255 | 1.266481 | 0.1516815 | 1.298384 | 0.261386 | 0.008029454 | 0.5616538
209 | 50 | 1.268121 | 0.1545971 | 1.296677 | 0.2622799 | 0.007972173 | 0.5595321
210 | 180 | 1.269579 | 0.1250193 | 1.449234 | 0.2941176 | 0.007146696 | 0.6422764
211 | 188 | 1.2725 | 0.1251932 | 1.447266 | 0.2941176 | 0.007175866 | 0.644898
212 | 225 | 1.275421 | 0.125367 | 1.445298 | 0.2941176 | 0.007205275 | 0.647541
213 | 235 | 1.278342 | 0.1255408 | 1.44333 | 0.2941176 | 0.007234927 | 0.6502058
214 | 190 | 1.281263 | 0.1257147 | 1.441361 | 0.2941176 | 0.007264823 | 0.6528926
215 | 182 | 1.257579 | 0.1264346 | 1.437024 | 0.2911765 | 0.007195446 | 0.6466576
216 | 195 | 1.2605 | 0.1266085 | 1.435056 | 0.2911765 | 0.007225016 | 0.6493151
217 | 225 | 1.263421 | 0.1267823 | 1.433087 | 0.2911765 | 0.00725483 | 0.6519945
218 | 230 | 1.266342 | 0.1269562 | 1.431119 | 0.2911765 | 0.007284892 | 0.6546961
219 | 195 | 1.269263 | 0.12713 | 1.429151 | 0.2911765 | 0.007315203 | 0.6574202
220 | 145 | 1.24091 | 0.1346942 | 1.364134 | 0.2699893 | 0.008207072 | 0.5604951
221 | 187 | 1.241135 | 0.1351771 | 1.355335 | 0.2911149 | 0.008115723 | 0.5648148
222 | 226 | 1.241361 | 0.1356607 | 1.346613 | 0.3123684 | 0.00802636 | 0.5691787
223 | 352 | 1.241587 | 0.136145 | 1.337967 | 0.3337511 | 0.007938899 | 0.5735854
224 | 345 | 1.241812 | 0.1366301 | 1.329395 | 0.3552641 | 0.007853264 | 0.5780337
225 | 249 | 1.242038 | 0.1371159 | 1.320898 | 0.3769085 | 0.007769382 | 0.5825224
226 | 170 | 1.240943 | 0.1353971 | 1.323808 | 0.257006 | 0.007902524 | 0.5435902
227 | 250 | 1.241058 | 0.1360632 | 1.315494 | 0.2772105 | 0.007881907 | 0.5439834
228 | 340 | 1.241173 | 0.136732 | 1.30725 | 0.2975513 | 0.007861603 | 0.5443991
229 | 450 | 1.241289 | 0.1374036 | 1.299074 | 0.3180298 | 0.007841593 | 0.5448361
230 | 400 | 1.241404 | 0.1380779 | 1.290966 | 0.3386475 | 0.007821858 | 0.5452936
231 | 0 | 1.241519 | 0.138755 | 1.282924 | 0.3594057 | 0.007802384 | 0.5457704
232 | 380 | 1.238744 | 0.1351584 | 1.301628 | 0.3279851 | 0.007890693 | 0.5692223
233 | 340 | 1.282449 | 0.1313353 | 1.431665 | 0.4092262 | 0.007659391 | 0.5241935
234 | 535 | 1.23409 | 0.1356075 | 1.290318 | 0.337501 | 0.008034438 | 0.5582351
235 | 610 | 1.236485 | 0.1383225 | 1.285632 | 0.3386475 | 0.007893749 | 0.5503053
236 | 550 | 1.237682 | 0.1396843 | 1.283304 | 0.3392236 | 0.007825905 | 0.5464943
237 | 340 | 1.238879 | 0.1410488 | 1.280985 | 0.3398018 | 0.007759646 | 0.5427809
238 | 120 | 1.241272 | 0.1437863 | 1.276376 | 0.3409639 | 0.007631661 | 0.5356331
239 | 150 | 1.240978 | 0.1322522 | 1.34359 | 0.2603489 | 0.008061266 | 0.5513333
240 | 220 | 1.241077 | 0.1328788 | 1.335227 | 0.2789016 | 0.008011798 | 0.5547375
241 | 225 | 1.241176 | 0.1335071 | 1.326934 | 0.2975751 | 0.007962738 | 0.5581553
242 | 250 | 1.241275 | 0.134137 | 1.31871 | 0.3163703 | 0.007914082 | 0.5615869
243 | 300 | 1.241374 | 0.1347684 | 1.310554 | 0.3352887 | 0.007865824 | 0.5650323
244 | 450 | 1.241424 | 0.1350847 | 1.306502 | 0.3447943 | 0.007841843 | 0.5667602
245 | 230 | 1.241473 | 0.1354014 | 1.302466 | 0.3543312 | 0.00781796 | 0.5684916
246 | 182 | 1.252523 | 0.1320859 | 1.407389 | 0.3859857 | 0.008109761 | 0.5530503
247 | 207 | 1.259386 | 0.1323757 | 1.405168 | 0.3859857 | 0.008148568 | 0.5556967
248 | 220 | 1.266249 | 0.1326655 | 1.402947 | 0.3859857 | 0.008187747 | 0.5583686
249 | 250 | 1.273112 | 0.1329553 | 1.400726 | 0.3859857 | 0.008227306 | 0.5610663
250 | 185 | 1.286838 | 0.1335349 | 1.396285 | 0.3859857 | 0.00830758 | 0.5665407
251 | 165 | 1.245916 | 0.1336845 | 1.341969 | 0.3434463 | 0.00799788 | 0.5508871
252 | 300 | 1.246897 | 0.1339154 | 1.3416 | 0.3516677 | 0.008005848 | 0.5492914
253 | 400 | 1.247879 | 0.1341466 | 1.341231 | 0.3598919 | 0.008013935 | 0.5477091
254 | 420 | 1.24837 | 0.1342623 | 1.341047 | 0.364005 | 0.008018023 | 0.5469228
255 | 450 | 1.248862 | 0.134378 | 1.340862 | 0.3681189 | 0.00802214 | 0.5461397
256 | 500 | 1.249354 | 0.1344939 | 1.340677 | 0.3722334 | 0.008026286 | 0.5453599
257 | 390 | 1.249846 | 0.1346098 | 1.340493 | 0.3763487 | 0.008030461 | 0.5445831
258 | 400 | 1.270241 | 0.1312589 | 1.434702 | 0.3850711 | 0.007926481 | 0.5334461
259 | 420 | 1.265484 | 0.1321206 | 1.402527 | 0.3716845 | 0.007907821 | 0.5347049
260 | 450 | 1.260762 | 0.1329938 | 1.371763 | 0.3591974 | 0.007889249 | 0.5359637
261 | 470 | 1.258414 | 0.1334347 | 1.356881 | 0.3532633 | 0.007879995 | 0.536593
262 | 505 | 1.256076 | 0.1338785 | 1.342319 | 0.347522 | 0.007870764 | 0.5372224
263 | 120 | 1.214947 | 0.1199874 | 1.403077 | 0.2835294 | 0.00705577 | 0.6341049
264 | 168 | 1.214947 | 0.1199874 | 1.403077 | 0.2835294 | 0.00705577 | 0.6341049
265 | 160 | 1.214947 | 0.1199874 | 1.403077 | 0.2835294 | 0.00705577 | 0.6341049
266 | 145 | 1.214947 | 0.1199874 | 1.403077 | 0.2835294 | 0.00705577 | 0.6341049
267 | 100 | 1.214947 | 0.1199874 | 1.403077 | 0.2835294 | 0.00705577 | 0.6341049
268 | 280 | 1.269763 | 0.1347931 | 1.416271 | 0.4172483 | 0.007882359 | 0.583482
269 | 330 | 1.257597 | 0.1334944 | 1.403042 | 0.4131983 | 0.007885944 | 0.5832167
270 | 360 | 1.251601 | 0.1328544 | 1.396519 | 0.4112027 | 0.007887712 | 0.583086
271 | 380 | 1.245662 | 0.1322205 | 1.390057 | 0.4092262 | 0.007889463 | 0.5829566
272 | 390 | 1.23978 | 0.1315926 | 1.383655 | 0.4072686 | 0.007891199 | 0.5828283
273 | 420 | 1.233952 | 0.1309706 | 1.377311 | 0.4053297 | 0.007892919 | 0.5827013
274 | 400 | 1.22246 | 0.1297442 | 1.364796 | 0.4015067 | 0.007896313 | 0.5824509
275 | 430 | 1.239706 | 0.1372548 | 1.301614 | 0.3180298 | 0.007835969 | 0.5700228
276 | 95 | 1.251895 | 0.1298851 | 1.451081 | 0.2926471 | 0.008157272 | 0.548495
277 | 95 | 1.252632 | 0.129761 | 1.451834 | 0.2926471 | 0.008108459 | 0.5452128
278 | 125 | 1.259766 | 0.1316368 | 1.38252 | 0.2738226 | 0.00822217 | 0.5582656
279 | 142 | 1.261609 | 0.1341921 | 1.314432 | 0.2561475 | 0.008317696 | 0.5702479
280 | 171 | 1.263423 | 0.1368187 | 1.25209 | 0.240616 | 0.008416828 | 0.5826331
281 | 166 | 1.26521 | 0.1395198 | 1.194796 | 0.2268603 | 0.008519745 | 0.5954416
282 | 103 | 1.266971 | 0.1422985 | 1.141962 | 0.2145923 | 0.008626639 | 0.6086957
283 | 51 | 1.257607 | 0.1303782 | 1.454743 | 0.2943075 | 0.008189708 | 0.5492249
284 | 116 | 1.258449 | 0.1307235 | 1.455314 | 0.2934272 | 0.008167905 | 0.5477627
285 | 110 | 1.259186 | 0.1305993 | 1.456064 | 0.2934272 | 0.00811927 | 0.5445012
286 | 85 | 1.259449 | 0.1305171 | 1.454466 | 0.2934272 | 0.008071212 | 0.5412782
287 | 124 | 1.254648 | 0.1318832 | 1.376643 | 0.2738226 | 0.008310454 | 0.5642599
288 | 180 | 1.256633 | 0.1344368 | 1.308928 | 0.2561475 | 0.008406626 | 0.5763448
289 | 260 | 1.257615 | 0.1357401 | 1.27726 | 0.248139 | 0.008456059 | 0.5825379
290 | 240 | 1.258589 | 0.1370617 | 1.246929 | 0.240616 | 0.00850642 | 0.5888348
291 | 180 | 1.259555 | 0.1384019 | 1.21785 | 0.2335357 | 0.008557731 | 0.5952381
292 | 120 | 1.262411 | 0.1425378 | 1.137404 | 0.2145923 | 0.008717605 | 0.6151142
293 | 215 | 1.292947 | 0.131317 | 1.433566 | 0.2941176 | 0.008540001 | 0.5742297
294 | 200 | 1.287105 | 0.1296972 | 1.437483 | 0.2941176 | 0.008150756 | 0.5916667
295 | 155 | 1.258741 | 0.1299105 | 1.448044 | 0.3146956 | 0.008140955 | 0.544512
296 | 190 | 1.259587 | 0.1306756 | 1.438976 | 0.3350816 | 0.00815241 | 0.5423844
297 | 255 | 1.260011 | 0.1310598 | 1.434471 | 0.3452035 | 0.008158349 | 0.5413301
298 | 185 | 1.260434 | 0.1314452 | 1.429984 | 0.3552784 | 0.008164425 | 0.5402818
299 | 140 | 1.260858 | 0.1318317 | 1.425516 | 0.3653067 | 0.008170637 | 0.5392393
300 | 100 | 1.261282 | 0.1322194 | 1.421066 | 0.3752887 | 0.008176982 | 0.5382024
301 | 185 | 1.260057 | 0.1298483 | 1.449609 | 0.3146956 | 0.008119755 | 0.543094
302 | 250 | 1.262221 | 0.1305508 | 1.442093 | 0.3350816 | 0.008110922 | 0.5396241
303 | 220 | 1.264387 | 0.1312575 | 1.43464 | 0.3552784 | 0.008103497 | 0.5362498
304 | 180 | 1.266554 | 0.1319683 | 1.427249 | 0.3752887 | 0.008097401 | 0.5329644
305 | 135 | 1.270737 | 0.1310908 | 1.428867 | 0.2941176 | 0.008588114 | 0.5774648
306 | 143 | 1.270737 | 0.1310908 | 1.428867 | 0.2941176 | 0.008588114 | 0.5774648
307 | 150 | 1.270737 | 0.1310908 | 1.428867 | 0.2941176 | 0.008588114 | 0.5774648
308 | 110 | 1.270737 | 0.1310908 | 1.428867 | 0.2941176 | 0.008588114 | 0.5774648
309 | 100 | 1.270737 | 0.1310908 | 1.428867 | 0.2941176 | 0.008588114 | 0.5774648
310 | 187 | 1.270737 | 0.1273823 | 1.428808 | 0.2941176 | 0.00768805 | 0.6450704
311 | 195 | 1.270737 | 0.1273823 | 1.428808 | 0.2941176 | 0.00768805 | 0.6450704
312 | 203 | 1.270737 | 0.1273823 | 1.428808 | 0.2941176 | 0.00768805 | 0.6450704
313 | 197 | 1.270737 | 0.1273823 | 1.428808 | 0.2941176 | 0.00768805 | 0.6450704
314 | 174 | 1.270737 | 0.1273823 | 1.428808 | 0.2941176 | 0.00768805 | 0.6450704
315 | 108 | 1.270737 | 0.1273823 | 1.428808 | 0.2941176 | 0.00768805 | 0.6450704
316 | 116 | 1.292947 | 0.131317 | 1.433566 | 0.2941176 | 0.008540001 | 0.5742297
317 | 183 | 1.304772 | 0.132531 | 1.447264 | 0.2968824 | 0.008535993 | 0.5739602
318 | 152 | 1.316596 | 0.1337451 | 1.460961 | 0.2996471 | 0.008532063 | 0.5736959
319 | 122 | 1.281123 | 0.130103 | 1.419869 | 0.2913529 | 0.008544089 | 0.5745046
320 | 155 | 1.269299 | 0.128889 | 1.406171 | 0.2885882 | 0.00854826 | 0.574785
321 | 152 | 1.262321 | 0.1300605 | 1.446866 | 0.3146956 | 0.008162266 | 0.5459374
322 | 172 | 1.266751 | 0.1309765 | 1.436631 | 0.3350816 | 0.008194325 | 0.545173
323 | 160 | 1.268967 | 0.1314365 | 1.431545 | 0.3452035 | 0.008210313 | 0.544778
324 | 148 | 1.271185 | 0.1318979 | 1.426481 | 0.3552784 | 0.008226277 | 0.5443748
325 | 90 | 1.280063 | 0.1337573 | 1.40643 | 0.3951149 | 0.008289942 | 0.5426829
326 | 140 | 1.258741 | 0.1299105 | 1.448044 | 0.3146956 | 0.008140955 | 0.544512
327 | 160 | 1.260589 | 0.1323995 | 1.374262 | 0.2926918 | 0.008230018 | 0.5559361
328 | 202 | 1.261503 | 0.1336695 | 1.33985 | 0.2827849 | 0.008275815 | 0.5617885
329 | 250 | 1.26241 | 0.134957 | 1.306946 | 0.273514 | 0.008322483 | 0.5677375
330 | 218 | 1.264202 | 0.1375858 | 1.245282 | 0.2566506 | 0.008418517 | 0.5799354
331 | 175 | 1.267707 | 0.1430696 | 1.136282 | 0.2283716 | 0.00862201 | 0.6056035
332 | 210 | 1.289821 | 0.1329149 | 1.407959 | 0.2873563 | 0.008583021 | 0.5618687
333 | 263 | 1.289739 | 0.1331396 | 1.405516 | 0.2961949 | 0.008571434 | 0.5609266
334 | 285 | 1.289657 | 0.1333645 | 1.403078 | 0.3050465 | 0.008560088 | 0.5600006
335 | 290 | 1.289575 | 0.1335898 | 1.400646 | 0.3139112 | 0.008548977 | 0.5590901
336 | 300 | 1.289494 | 0.1338153 | 1.39822 | 0.3227889 | 0.008538094 | 0.5581948
337 | 75 | 1.289412 | 0.1340412 | 1.395799 | 0.3316797 | 0.008527434 | 0.5573142
338 | 330 | 1.248193 | 0.1298676 | 1.291314 | 0.248139 | 0.007197123 | 0.6429932
339 | 350 | 1.243443 | 0.1307426 | 1.26407 | 0.240616 | 0.007181927 | 0.6443537
340 | 340 | 1.238728 | 0.1316295 | 1.237952 | 0.2335357 | 0.007166794 | 0.6457143
341 | 310 | 1.23405 | 0.1325284 | 1.212892 | 0.2268603 | 0.007151725 | 0.6470748
342 | 225 | 1.224797 | 0.1343637 | 1.165697 | 0.2145923 | 0.007121777 | 0.6497959
343 | 120 | 1.263423 | 0.1368187 | 1.25209 | 0.240616 | 0.008416828 | 0.5826331
344 | 160 | 1.263423 | 0.1368187 | 1.25209 | 0.240616 | 0.008416828 | 0.5826331
345 | 120 | 1.263423 | 0.1368187 | 1.25209 | 0.240616 | 0.008416828 | 0.5826331
346 | 40 | 1.263423 | 0.1368187 | 1.25209 | 0.240616 | 0.008416828 | 0.5826331
347 | 125 | 1.289411 | 0.1313564 | 1.431525 | 0.2941176 | 0.008568804 | 0.5761664
348 | 140 | 1.302305 | 0.13267 | 1.44584 | 0.2970588 | 0.008568804 | 0.5761664
349 | 137 | 1.315199 | 0.1339836 | 1.460155 | 0.3 | 0.008568804 | 0.5761664
350 | 140 | 1.289411 | 0.1313564 | 1.431525 | 0.2941176 | 0.008568804 | 0.5761664
351 | 180 | 1.302305 | 0.13267 | 1.44584 | 0.2970588 | 0.008568804 | 0.5761664
352 | 165 | 1.315199 | 0.1339836 | 1.460155 | 0.3 | 0.008568804 | 0.5761664
353 | 160 | 1.289411 | 0.1313564 | 1.431525 | 0.2941176 | 0.008568804 | 0.5761664
354 | 200 | 1.302305 | 0.13267 | 1.44584 | 0.2970588 | 0.008568804 | 0.5761664
355 | 170 | 1.315199 | 0.1339836 | 1.460155 | 0.3 | 0.008568804 | 0.5761664
356 | 215 | 1.292947 | 0.131317 | 1.433566 | 0.2941176 | 0.008540001 | 0.5742297
357 | 150 | 1.292947 | 0.131317 | 1.433566 | 0.2941176 | 0.008540001 | 0.5742297
358 | 150 | 1.292947 | 0.131317 | 1.433566 | 0.2941176 | 0.008540001 | 0.5742297
359 | 132 | 1.258439 | 0.1383681 | 1.440097 | 0.2962085 | 0.008247361 | 0.5604465
360 | 152 | 1.258621 | 0.1414687 | 1.434524 | 0.2969121 | 0.008285362 | 0.5650255
361 | 135 | 1.258405 | 0.1449128 | 1.421277 | 0.2983294 | 0.00830804 | 0.5706113
362 | 70 | 1.259345 | 0.154013 | 1.412833 | 0.2997602 | 0.008432037 | 0.5832753
363 | 140 | 1.270468 | 0.145314 | 1.421354 | 0.297619 | 0.008455901 | 0.5787051
364 | 190 | 1.293799 | 0.1467751 | 1.406035 | 0.297619 | 0.008735243 | 0.5978227
365 | 212 | 1.299632 | 0.1471404 | 1.402205 | 0.297619 | 0.008807986 | 0.6028011
366 | 158 | 1.305465 | 0.1475057 | 1.398376 | 0.297619 | 0.008881951 | 0.6078631
367 | 104 | 1.234939 | 0.1421987 | 1.339396 | 0.3123346 | 0.01008878 | 0.6883333
368 | 142 | 1.229996 | 0.1465406 | 1.306458 | 0.317623 | 0.01064749 | 0.7299748
369 | 179 | 1.220222 | 0.1554064 | 1.244753 | 0.3272377 | 0.01169755 | 0.8097324
370 | 199 | 1.215391 | 0.1599328 | 1.215812 | 0.3316207 | 0.0121912 | 0.8479665
371 | 197 | 1.210596 | 0.1645233 | 1.188043 | 0.3357532 | 0.01266535 | 0.8851765
372 | 250 | 1.239251 | 0.1380336 | 1.226284 | 0.240616 | 0.008884706 | 0.6150207
373 | 290 | 1.240852 | 0.1433884 | 1.213641 | 0.2414899 | 0.008580575 | 0.5979191
374 | 325 | 1.242451 | 0.1487908 | 1.201227 | 0.2423702 | 0.008303775 | 0.5824964
375 | 344 | 1.244048 | 0.1542414 | 1.189034 | 0.2432569 | 0.008050654 | 0.5685292
376 | 100 | 1.245643 | 0.1597408 | 1.177058 | 0.2441502 | 0.00781818 | 0.5558321
377 | 170 | 1.272868 | 0.1303538 | 1.442328 | 0.2941176 | 0.00837439 | 0.563094
378 | 210 | 1.278737 | 0.1307138 | 1.438422 | 0.2941176 | 0.008443504 | 0.5677412
379 | 245 | 1.290474 | 0.1314336 | 1.430612 | 0.2941176 | 0.008585212 | 0.5772697
380 | 190 | 1.296342 | 0.1317936 | 1.426706 | 0.2941176 | 0.008657865 | 0.5821548
381 | 150 | 1.302211 | 0.1321535 | 1.422801 | 0.2941176 | 0.008731758 | 0.5871234
382 | 152 | 1.287959 | 0.1445147 | 1.408056 | 0.2886836 | 0.009032614 | 0.5945194
383 | 300 | 1.245413 | 0.1333944 | 1.343583 | 0.304312 | 0.008095029 | 0.546095
384 | 385 | 1.236085 | 0.1352158 | 1.287198 | 0.2857764 | 0.008056455 | 0.5487096
385 | 340 | 1.231474 | 0.1361454 | 1.260743 | 0.2773303 | 0.008037306 | 0.550017
386 | 80 | 1.226896 | 0.1370878 | 1.235355 | 0.2693691 | 0.008018248 | 0.5513243
387 | 113 | 1.255217 | 0.1299741 | 1.446965 | 0.3166421 | 0.008240764 | 0.5478271
388 | 170 | 1.257809 | 0.1305522 | 1.44304 | 0.339233 | 0.008264737 | 0.5432061
389 | 34 | 1.260408 | 0.1311323 | 1.439123 | 0.3618907 | 0.008289604 | 0.5386915
390 | 162 | 1.270737 | 0.1273823 | 1.428808 | 0.2941176 | 0.00768805 | 0.6450704
391 | 262 | 1.292276 | 0.131337 | 1.433721 | 0.2928772 | 0.008514651 | 0.5759393
392 | 281 | 1.291606 | 0.131357 | 1.433875 | 0.2916472 | 0.008489477 | 0.5776471
393 | 228 | 1.290936 | 0.131377 | 1.43403 | 0.2904275 | 0.008464479 | 0.5793531
394 | 143 | 1.264579 | 0.1418077 | 1.27887 | 0.2764268 | 0.009553138 | 0.6581157
395 | 227 | 1.268699 | 0.1544307 | 1.271433 | 0.3330025 | 0.01165906 | 0.8031928
396 | 186 | 1.270759 | 0.1607421 | 1.267714 | 0.3612903 | 0.01259792 | 0.8678707
397 | 376 | 1.23234 | 0.1371115 | 1.197443 | 0.2268603 | 0.008113195 | 0.6112676
398 | 150 | 1.257856 | 0.1302847 | 1.443994 | 0.3394333 | 0.008095738 | 0.5433981
399 | 240 | 1.257817 | 0.1314272 | 1.430957 | 0.3850711 | 0.008064846 | 0.540362
400 | 90 | 1.257779 | 0.1325775 | 1.418073 | 0.4310345 | 0.008037001 | 0.5375302
401 | 120 | 1.252249 | 0.1294571 | 1.449879 | 0.2946897 | 0.008217737 | 0.5525606
402 | 130 | 1.251867 | 0.1295163 | 1.44886 | 0.295264 | 0.008217737 | 0.5525606
403 | 123 | 1.251485 | 0.1295754 | 1.447842 | 0.2958405 | 0.008217737 | 0.5525606
404 | 75 | 1.251104 | 0.1296347 | 1.446825 | 0.2964193 | 0.008217737 | 0.5525606
405 | 136 | 1.251332 | 0.1294374 | 1.451213 | 0.2916472 | 0.00816912 | 0.5558491
406 | 125 | 1.261564 | 0.1387408 | 1.42196 | 0.2969121 | 0.007362768 | 0.5404729
407 | 190 | 1.266022 | 0.1441088 | 1.407969 | 0.2983294 | 0.007127373 | 0.5261483
408 | 50 | 1.270475 | 0.1495276 | 1.394278 | 0.2997602 | 0.006912579 | 0.5131894
409 | 200 | 1.23591 | 0.1363909 | 1.223366 | 0.2335357 | 0.008184699 | 0.6025281
410 | 310 | 1.23591 | 0.1361158 | 1.223363 | 0.2335357 | 0.0081241 | 0.6070225
411 | 275 | 1.23591 | 0.1358418 | 1.22336 | 0.2335357 | 0.008064391 | 0.6115169
412 | 280 | 1.23591 | 0.135569 | 1.223357 | 0.2335357 | 0.008005554 | 0.6160112
413 | 90 | 1.261456 | 0.1346189 | 1.443044 | 0.2955083 | 0.007907192 | 0.535436
414 | 150 | 1.265013 | 0.1401375 | 1.42921 | 0.2969121 | 0.007701657 | 0.5252194
415 | 200 | 1.268565 | 0.1457064 | 1.415676 | 0.2983294 | 0.007511408 | 0.5158971
416 | 135 | 1.272113 | 0.1513263 | 1.402431 | 0.2997602 | 0.007334691 | 0.5073678
417 | 223 | 1.275564 | 0.1453281 | 1.29216 | 0.2596162 | 0.00776692 | 0.5396479
418 | 320 | 1.270888 | 0.1463033 | 1.265836 | 0.2517116 | 0.007748927 | 0.5409009
419 | 370 | 1.266247 | 0.1472916 | 1.240563 | 0.2442742 | 0.007731017 | 0.542154
420 | 425 | 1.261639 | 0.1482934 | 1.21628 | 0.2372637 | 0.00771319 | 0.543407
421 | 320 | 1.257064 | 0.1493089 | 1.192929 | 0.2306443 | 0.007695445 | 0.5446601
422 | 159 | 1.252522 | 0.1503384 | 1.170457 | 0.2243843 | 0.007677782 | 0.5459131
423 | 200 | 1.256426 | 0.1333829 | 1.308686 | 0.2561475 | 0.00815814 | 0.594429
424 | 230 | 1.244291 | 0.1353589 | 1.250719 | 0.240616 | 0.00816558 | 0.6005602
425 | 205 | 1.23234 | 0.1373905 | 1.197445 | 0.2268603 | 0.00817346 | 0.6067606
426 | 138 | 1.266051 | 0.1375717 | 1.441189 | 0.2906301 | 0.007869522 | 0.5221586
427 | 208 | 1.26331 | 0.1357519 | 1.278207 | 0.2557646 | 0.008367476 | 0.5745993
428 | 170 | 1.277789 | 0.1869391 | 1.417701 | 0.6117647 | 0.01644814 | 1.105973
429 | 119 | 1.268444 | 0.1368849 | 1.456023 | 0.2994118 | 0.00890599 | 0.5652341
430 | 296 | 1.23234 | 0.1368338 | 1.19744 | 0.2268603 | 0.008053812 | 0.6157746
431 | 244 | 1.263466 | 0.1357222 | 1.282387 | 0.2556631 | 0.008370416 | 0.5743974
432 | 277 | 1.263477 | 0.135723 | 1.282221 | 0.2556884 | 0.008371004 | 0.5743571
433 | 254 | 1.263487 | 0.1357238 | 1.282054 | 0.2557138 | 0.008371592 | 0.5743167
434 | 247 | 1.263498 | 0.1357246 | 1.281887 | 0.2557392 | 0.00837218 | 0.5742764
435 | 95 | 1.252632 | 0.129761 | 1.451834 | 0.2926471 | 0.008108459 | 0.5452128
436 | 80 | 1.236842 | 0.1315943 | 1.435773 | 0.2882353 | 0.008044276 | 0.5408971
437 | 50 | 1.205263 | 0.1352609 | 1.403653 | 0.2794118 | 0.00791891 | 0.5324675
438 | 272 | 1.246464 | 0.1340211 | 1.274865 | 0.248139 | 0.008109458 | 0.6115493
439 | 310 | 1.253469 | 0.1308111 | 1.408478 | 0.3859857 | 0.007802702 | 0.5727667
440 | 385 | 1.244177 | 0.1325157 | 1.347356 | 0.3601188 | 0.007767608 | 0.5753545
441 | 450 | 1.235022 | 0.1342653 | 1.291318 | 0.337501 | 0.007732827 | 0.5779423
442 | 380 | 1.226 | 0.1360618 | 1.239755 | 0.3175565 | 0.007698357 | 0.5805301
443 | 50 | 1.21711 | 0.137907 | 1.192152 | 0.2998376 | 0.007664193 | 0.5831179
444 | 140 | 1.281263 | 0.1295886 | 1.441424 | 0.2941176 | 0.008144575 | 0.5823691
445 | 130 | 1.27833 | 0.1295021 | 1.436887 | 0.2938411 | 0.008146466 | 0.5822339
446 | 60 | 1.266729 | 0.1291575 | 1.41902 | 0.29274 | 0.00815401 | 0.5816953
447 | 145 | 1.207559 | 0.1259482 | 1.321722 | 0.257732 | 0.007614401 | 0.5836893
448 | 120 | 1.194045 | 0.1253435 | 1.30872 | 0.2553626 | 0.00772734 | 0.5751584
449 | 128 | 1.18083 | 0.1247445 | 1.295972 | 0.2530364 | 0.007838844 | 0.566977
450 | 130 | 1.167905 | 0.1241513 | 1.283469 | 0.2507523 | 0.007948941 | 0.5591241
451 | 115 | 1.155259 | 0.1235637 | 1.271206 | 0.2485089 | 0.008057658 | 0.5515802
452 | 125 | 1.252643 | 0.1299636 | 1.444335 | 0.3167354 | 0.008197525 | 0.5507167
453 | 210 | 1.253829 | 0.1313115 | 1.422862 | 0.3626406 | 0.008139835 | 0.5507121
454 | 366 | 1.255013 | 0.1326715 | 1.401858 | 0.4089827 | 0.00808459 | 0.5508639
455 | 45 | 1.255605 | 0.1333562 | 1.391527 | 0.4323196 | 0.008057795 | 0.5509934
456 | 125 | 1.27703 | 0.147235 | 1.391808 | 0.3398345 | 0.007429727 | 0.5049386
457 | 170 | 1.28119 | 0.147632 | 1.386945 | 0.3398345 | 0.007491127 | 0.5091114
458 | 227 | 1.28535 | 0.1480291 | 1.382081 | 0.3398345 | 0.00755355 | 0.5133538
459 | 177 | 1.29367 | 0.1488232 | 1.372354 | 0.3398345 | 0.007681571 | 0.5220543
460 | 125 | 1.234695 | 0.1362215 | 1.22879 | 0.2359659 | 0.008248568 | 0.6066921
461 | 298 | 1.244443 | 0.1357319 | 1.239081 | 0.2359659 | 0.008074914 | 0.5939197
462 | 275 | 1.252972 | 0.1353035 | 1.248086 | 0.2359659 | 0.007928856 | 0.5831769
463 | 220 | 1.265156 | 0.1346916 | 1.26095 | 0.2359659 | 0.007729137 | 0.5684873
464 | 304 | 1.23591 | 0.1363909 | 1.223366 | 0.2335357 | 0.008184699 | 0.6025281
465 | 264 | 1.282752 | 0.1343853 | 1.319288 | 0.2597669 | 0.007945629 | 0.6322051
466 | 296 | 1.271531 | 0.1329141 | 1.345826 | 0.2660211 | 0.00827108 | 0.5806376
467 | 125 | 1.254997 | 0.1338986 | 1.428289 | 0.357565 | 0.008744185 | 0.5921129
468 | 280 | 1.257359 | 0.13844 | 1.406172 | 0.4216152 | 0.009200779 | 0.6274529
469 | 347 | 1.258539 | 0.1407261 | 1.395294 | 0.453869 | 0.009406664 | 0.6437735
470 | 60 | 1.259718 | 0.1430227 | 1.384534 | 0.4862768 | 0.009599287 | 0.6592965
471 | 120 | 1.238073 | 0.131374 | 1.394665 | 0.2836075 | 0.008539315 | 0.5769879
472 | 138 | 1.239294 | 0.1326225 | 1.359012 | 0.2738226 | 0.008587062 | 0.5830409
473 | 190 | 1.240506 | 0.133888 | 1.324966 | 0.2646903 | 0.008635684 | 0.589192
474 | 225 | 1.241708 | 0.1351709 | 1.292419 | 0.2561475 | 0.008685202 | 0.5954436
475 | 260 | 1.242901 | 0.1364717 | 1.261275 | 0.248139 | 0.008735639 | 0.6017981
476 | 223 | 1.244086 | 0.1377906 | 1.231445 | 0.240616 | 0.008787015 | 0.6082583
477 | 200 | 1.245261 | 0.1391281 | 1.202848 | 0.2335357 | 0.008839355 | 0.6148266
478 | 92 | 1.257569 | 0.1295323 | 1.455553 | 0.2943252 | 0.008115718 | 0.5466164
479 | 95 | 1.257245 | 0.1299143 | 1.453931 | 0.2945326 | 0.008101445 | 0.5465687
480 | 107 | 1.256921 | 0.130296 | 1.452321 | 0.2947399 | 0.008087263 | 0.5465236
481 | 104 | 1.256598 | 0.1306774 | 1.450722 | 0.2949471 | 0.00807317 | 0.5464809
482 | 87 | 1.256276 | 0.1310584 | 1.449134 | 0.2951542 | 0.008059165 | 0.5464408
483 | 220 | 1.264057 | 0.1322135 | 1.410261 | 0.4092262 | 0.007914704 | 0.5416667
484 | 232 | 1.264522 | 0.1322603 | 1.411221 | 0.4077699 | 0.007932138 | 0.5404762
485 | 260 | 1.264987 | 0.1323072 | 1.412182 | 0.4063239 | 0.007949648 | 0.5392857
486 | 230 | 1.265453 | 0.1323541 | 1.413144 | 0.4048881 | 0.007967236 | 0.5380952
487 | 160 | 1.266386 | 0.1324481 | 1.415073 | 0.4020468 | 0.008002646 | 0.5357143
488 | 174 | 1.270316 | 0.1255987 | 1.4392 | 0.2941176 | 0.007282478 | 0.6544792
489 | 265 | 1.262701 | 0.1357593 | 1.276384 | 0.246597 | 0.008376732 | 0.5776294
490 | 210 | 1.297661 | 0.2232632 | 0.572848 | 0.1033419 | 0.01208338 | 1.019463
491 | 180 | 1.297963 | 0.2251076 | 0.5748282 | 0.1035897 | 0.01208963 | 1.016744
492 | 260 | 1.248287 | 0.1355932 | 1.26525 | 0.2599645 | 0.008513112 | 0.5630907
493 | 280 | 1.240377 | 0.1354163 | 1.256949 | 0.2583803 | 0.0085818 | 0.5585837
494 | 278 | 1.232567 | 0.1352399 | 1.248756 | 0.2568153 | 0.008649998 | 0.5541798
495 | 150 | 1.258175 | 0.1324334 | 1.403751 | 0.3859857 | 0.008167327 | 0.556976
496 | 250 | 1.263827 | 0.1327808 | 1.400114 | 0.3859857 | 0.008225716 | 0.5609579
497 | 190 | 1.269479 | 0.1331283 | 1.396476 | 0.3859857 | 0.008284946 | 0.5649971
498 | 65 | 1.27513 | 0.1334758 | 1.392839 | 0.3859857 | 0.008345035 | 0.5690949
499 | 80 | 1.252579 | 0.1297945 | 1.447254 | 0.3072445 | 0.008221692 | 0.5503582
500 | 156 | 1.2525 | 0.1303913 | 1.441805 | 0.3269174 | 0.008228258 | 0.5471191
501 | 291 | 1.218737 | 0.134815 | 1.344926 | 0.2941176 | 0.01014232 | 0.6819694
502 | 280 | 1.315333 | 0.1341355 | 1.437849 | 0.2981765 | 0.008802967 | 0.5919115
503 | 218 | 1.292947 | 0.131317 | 1.433566 | 0.2941176 | 0.008540001 | 0.5742297
504 | 205 | 1.254607 | 0.1402821 | 1.228956 | 0.2344567 | 0.008261151 | 0.5764444
505 | 256 | 1.256268 | 0.143173 | 1.228331 | 0.2353849 | 0.008197442 | 0.57383
506 | 150 | 1.257929 | 0.1460749 | 1.227709 | 0.2363206 | 0.008135459 | 0.5713187
507 | 125 | 1.25959 | 0.1489876 | 1.227092 | 0.2372637 | 0.008075123 | 0.5689058
508 | 120 | 1.248172 | 0.1309046 | 1.390031 | 0.2738226 | 0.008090615 | 0.5493333
509 | 140 | 1.243367 | 0.1317999 | 1.358721 | 0.2646903 | 0.008071025 | 0.5506667
510 | 130 | 1.238599 | 0.1327075 | 1.328791 | 0.2561475 | 0.00805153 | 0.552
511 | 85 | 1.224511 | 0.1355071 | 1.246423 | 0.2335357 | 0.007993605 | 0.556
512 | 120 | 1.258872 | 0.1299043 | 1.4482 | 0.3146956 | 0.00813883 | 0.5443699
513 | 140 | 1.25985 | 0.1306631 | 1.439288 | 0.3350816 | 0.008148242 | 0.5421071
514 | 170 | 1.26034 | 0.1310442 | 1.43486 | 0.3452035 | 0.008153189 | 0.5409877
515 | 145 | 1.260829 | 0.1314264 | 1.43045 | 0.3552784 | 0.008158291 | 0.5398759
516 | 105 | 1.261809 | 0.1321943 | 1.421685 | 0.3752887 | 0.008168954 | 0.537674
517 | 123 | 1.241701 | 0.1321873 | 1.424856 | 0.3350816 | 0.008517893 | 0.5405728
518 | 277 | 1.236093 | 0.1347995 | 1.405475 | 0.3752887 | 0.008732262 | 0.5235506
519 | 266 | 1.230543 | 0.1374857 | 1.38646 | 0.4147597 | 0.008950334 | 0.5074305
520 | 245 | 1.263455 | 0.1365713 | 1.428453 | 0.3427561 | 0.008042774 | 0.5380217
521 | 290 | 1.266761 | 0.1423029 | 1.420455 | 0.3443668 | 0.007939275 | 0.5348817
522 | 315 | 1.268412 | 0.1451884 | 1.41652 | 0.3451778 | 0.007889244 | 0.5334074
523 | 155 | 1.270063 | 0.1480871 | 1.412628 | 0.3459927 | 0.007840297 | 0.5319937
524 | 140 | 1.264802 | 0.1309107 | 1.446162 | 0.330711 | 0.0080836 | 0.5378064
525 | 262 | 1.276159 | 0.1316277 | 1.438388 | 0.330711 | 0.008207862 | 0.5460736
526 | 185 | 1.287516 | 0.1323447 | 1.430614 | 0.330711 | 0.008336003 | 0.5545989
527 | 125 | 1.298873 | 0.1330617 | 1.42284 | 0.330711 | 0.00846821 | 0.5633947
528 | 75 | 1.31023 | 0.1337787 | 1.415066 | 0.330711 | 0.008604677 | 0.572474
529 | 35 | 1.266791 | 0.1308066 | 1.320125 | 0.2561475 | 0.007528724 | 0.6163488
530 | 175 | 1.266791 | 0.1308066 | 1.320125 | 0.2561475 | 0.007528724 | 0.6163488
531 | 65 | 1.266791 | 0.1308066 | 1.320125 | 0.2561475 | 0.007528724 | 0.6163488
532 | 90 | 1.268444 | 0.1368849 | 1.456023 | 0.2994118 | 0.00890599 | 0.5652341
533 | 115 | 1.268444 | 0.1368849 | 1.456023 | 0.2994118 | 0.00890599 | 0.5652341
534 | 98 | 1.268444 | 0.1368849 | 1.456023 | 0.2994118 | 0.00890599 | 0.5652341
535 | 243 | 1.245354 | 0.1345135 | 1.2761 | 0.248139 | 0.008223035 | 0.5997191
536 | 271 | 1.245354 | 0.1345135 | 1.2761 | 0.248139 | 0.008223035 | 0.5997191
537 | 308 | 1.245354 | 0.1345135 | 1.2761 | 0.248139 | 0.008223035 | 0.5997191
538 | 341 | 1.245354 | 0.1345135 | 1.2761 | 0.248139 | 0.008223035 | 0.5997191
539 | 396 | 1.245354 | 0.1345135 | 1.2761 | 0.248139 | 0.008223035 | 0.5997191
540 | 365 | 1.245354 | 0.1345135 | 1.2761 | 0.248139 | 0.008223035 | 0.5997191
541 | 332 | 1.245354 | 0.1345135 | 1.2761 | 0.248139 | 0.008223035 | 0.5997191
542 | 312 | 1.245354 | 0.1345135 | 1.2761 | 0.248139 | 0.008223035 | 0.5997191
543 | 278 | 1.245354 | 0.1345135 | 1.2761 | 0.248139 | 0.008223035 | 0.5997191
544 | 160 | 1.262617 | 0.1333739 | 1.346668 | 0.2805717 | 0.008280379 | 0.5606159
545 | 280 | 1.264432 | 0.1359747 | 1.281562 | 0.2630273 | 0.00837521 | 0.5725495
546 | 240 | 1.26622 | 0.1386488 | 1.22184 | 0.2475479 | 0.008473592 | 0.5848801
547 | 78 | 1.257895 | 0.128155 | 1.457171 | 0.2941176 | 0.007883948 | 0.5637333
548 | 116 | 1.257895 | 0.1276633 | 1.457163 | 0.2941176 | 0.007766387 | 0.5722667
549 | 125 | 1.257895 | 0.1271753 | 1.457155 | 0.2941176 | 0.00765228 | 0.5808
550 | 115 | 1.257895 | 0.126691 | 1.457147 | 0.2941176 | 0.007541478 | 0.5893333
551 | 116 | 1.257895 | 0.1262104 | 1.457139 | 0.2941176 | 0.007433839 | 0.5978667
552 | 164 | 1.330209 | 0.1336431 | 1.439027 | 0.2994412 | 0.008501801 | 0.6264557
553 | 180 | 1.330361 | 0.1343636 | 1.430141 | 0.3199412 | 0.008491176 | 0.6220742
554 | 200 | 1.330514 | 0.1350884 | 1.421328 | 0.34025 | 0.008482184 | 0.6178166
555 | 180 | 1.330667 | 0.1358177 | 1.412589 | 0.3603704 | 0.008474733 | 0.6136742
556 | 162 | 1.330821 | 0.1365514 | 1.403921 | 0.3803048 | 0.00846874 | 0.6096393
557 | 120 | 1.152159 | 0.1270515 | 1.218654 | 0.2382143 | 0.00818236 | 0.6050266
558 | 200 | 1.164432 | 0.1264486 | 1.232048 | 0.2382143 | 0.007958951 | 0.5885071
559 | 231 | 1.17425 | 0.1259664 | 1.242763 | 0.2382143 | 0.007788819 | 0.5759271
560 | 180 | 1.195114 | 0.1249416 | 1.265532 | 0.2382143 | 0.007450391 | 0.5509028
561 | 110 | 1.256026 | 0.130075 | 1.45221 | 0.3170156 | 0.008102545 | 0.5456676
562 | 152 | 1.254165 | 0.1310084 | 1.447252 | 0.3400355 | 0.008075944 | 0.5447299
563 | 136 | 1.252313 | 0.1319502 | 1.442312 | 0.3631782 | 0.008050219 | 0.5438499
564 | 100 | 1.250469 | 0.1329005 | 1.43739 | 0.3864447 | 0.008025313 | 0.5430239
565 | 98 | 1.246807 | 0.1348272 | 1.4276 | 0.4333533 | 0.00797776 | 0.5415217
566 | 127 | 1.259841 | 0.1296037 | 1.456128 | 0.3117647 | 0.008144436 | 0.5434187
567 | 146 | 1.260815 | 0.129831 | 1.455599 | 0.3205882 | 0.008151825 | 0.5418169
568 | 84 | 1.262766 | 0.1302866 | 1.454538 | 0.3382353 | 0.008167012 | 0.5386558
569 | 230 | 1.266507 | 0.152012 | 1.273681 | 0.3225806 | 0.01127404 | 0.7766687
570 | 123 | 1.261609 | 0.1341921 | 1.314432 | 0.2561475 | 0.008317696 | 0.5702479
571 | 138 | 1.261609 | 0.1341921 | 1.314432 | 0.2561475 | 0.008317696 | 0.5702479
572 | 150 | 1.261609 | 0.1341921 | 1.314432 | 0.2561475 | 0.008317696 | 0.5702479
573 | 124 | 1.261609 | 0.1341921 | 1.314432 | 0.2561475 | 0.008317696 | 0.5702479
574 | 176 | 1.267282 | 0.137793 | 1.304648 | 0.2477806 | 0.008333491 | 0.5746477
575 | 280 | 1.23591 | 0.1357735 | 1.22336 | 0.2335357 | 0.008049601 | 0.6126404
576 | 490 | 1.230495 | 0.1364708 | 1.265026 | 0.3272251 | 0.008001536 | 0.5585338
577 | 428 | 1.255436 | 0.1327439 | 1.406271 | 0.4115226 | 0.008132926 | 0.5481958
578 | 330 | 1.279803 | 0.1295614 | 1.442409 | 0.2941176 | 0.00814319 | 0.5800687
579 | 280 | 1.279803 | 0.1295614 | 1.442409 | 0.2941176 | 0.00814319 | 0.5800687
580 | 285 | 1.279803 | 0.1295614 | 1.442409 | 0.2941176 | 0.00814319 | 0.5800687
581 | 130 | 1.279803 | 0.1295614 | 1.442409 | 0.2941176 | 0.00814319 | 0.5800687
582 | 225 | 1.279803 | 0.1295614 | 1.442409 | 0.2941176 | 0.00814319 | 0.5800687
583 | 150 | 1.290963 | 0.1297687 | 1.434881 | 0.2941176 | 0.008155404 | 0.597892
584 | 175 | 1.293396 | 0.1349182 | 1.427659 | 0.2954048 | 0.008039568 | 0.5923468
585 | 212 | 1.295737 | 0.1399228 | 1.420839 | 0.2966559 | 0.007933558 | 0.5873659
586 | 250 | 1.347179 | 0.1452743 | 1.503198 | 0.3056116 | 0.007947542 | 0.5833156
587 | 225 | 1.297992 | 0.1447887 | 1.414387 | 0.2978723 | 0.007836126 | 0.5828733
588 | 150 | 1.299089 | 0.1471714 | 1.411291 | 0.298468 | 0.007790293 | 0.5807898
589 | 124 | 1.257947 | 0.1309112 | 1.458276 | 0.2952941 | 0.008142204 | 0.5474818
590 | 132 | 1.260632 | 0.1325483 | 1.462508 | 0.2964706 | 0.008111434 | 0.5454128
591 | 80 | 1.263316 | 0.1341855 | 1.466741 | 0.2976471 | 0.008081343 | 0.5433895
592 | 50 | 1.266 | 0.1358227 | 1.470973 | 0.2988235 | 0.008051907 | 0.5414103
593 | 214 | 1.239045 | 0.1430144 | 1.308215 | 0.2591775 | 0.007876988 | 0.5463786
594 | 155 | 1.238241 | 0.1415696 | 1.310309 | 0.2587402 | 0.007912607 | 0.547931
595 | 185 | 1.239849 | 0.1444622 | 1.30613 | 0.2596162 | 0.007841902 | 0.5448577
596 | 124 | 1.258902 | 0.1395055 | 1.42952 | 0.2297794 | 0.008036125 | 0.6206215
597 | 150 | 1.235477 | 0.1424149 | 1.402767 | 0.224437 | 0.007874506 | 0.6081398
598 | 50 | 1.212051 | 0.1453243 | 1.376015 | 0.2190947 | 0.007719259 | 0.5961503
599 | 5 | 1.1652 | 0.151143 | 1.322509 | 0.2084099 | 0.007426434 | 0.5735357
600 | 195 | 1.242693 | 0.1387197 | 1.214125 | 0.2321263 | 0.008160915 | 0.5694321
601 | 234 | 1.232642 | 0.1400164 | 1.199066 | 0.2307337 | 0.008004202 | 0.5602327
602 | 215 | 1.213122 | 0.1425486 | 1.170093 | 0.2279982 | 0.007715098 | 0.5432726
603 | 175 | 1.194341 | 0.1450022 | 1.142551 | 0.2253267 | 0.007454434 | 0.5279943
604 | 98 | 1.176259 | 0.1473809 | 1.116337 | 0.2227171 | 0.007218207 | 0.5141605
605 | 187 | 1.262701 | 0.1357593 | 1.276384 | 0.246597 | 0.008376732 | 0.5776294
606 | 262 | 1.257911 | 0.1364682 | 1.268769 | 0.245086 | 0.008309658 | 0.5714635
607 | 282 | 1.255532 | 0.1368207 | 1.264996 | 0.2443375 | 0.008276853 | 0.5684456
608 | 256 | 1.253165 | 0.1371719 | 1.261248 | 0.2435935 | 0.008244523 | 0.5654697
609 | 191 | 1.248463 | 0.1378705 | 1.25382 | 0.242119 | 0.008181245 | 0.5596407
610 | 160 | 1.243805 | 0.1385642 | 1.246483 | 0.2406623 | 0.008119749 | 0.5539698
611 | 187 | 1.262701 | 0.1357593 | 1.276384 | 0.246597 | 0.008376732 | 0.5776294
612 | 228 | 1.26479 | 0.1384466 | 1.272251 | 0.2474851 | 0.008208989 | 0.5679174
613 | 241 | 1.268968 | 0.143853 | 1.264078 | 0.2492806 | 0.00789953 | 0.5501089
614 | 324 | 1.271056 | 0.1465723 | 1.260038 | 0.2501881 | 0.007756463 | 0.5419288
615 | 337 | 1.275231 | 0.1520434 | 1.25205 | 0.2520232 | 0.007490776 | 0.5268387
616 | 283 | 1.277318 | 0.1547953 | 1.248101 | 0.2529509 | 0.007367171 | 0.5198678
617 | 239 | 1.283576 | 0.1631174 | 1.236429 | 0.2557754 | 0.007028328 | 0.5009437
618 | 190 | 1.228704 | 0.1338845 | 1.294543 | 0.248139 | 0.008118728 | 0.5592992
619 | 280 | 1.230487 | 0.1356842 | 1.280094 | 0.2836507 | 0.008066047 | 0.5593326
620 | 350 | 1.231377 | 0.1365895 | 1.272954 | 0.3015977 | 0.008040516 | 0.5594032
621 | 410 | 1.231823 | 0.1370435 | 1.269405 | 0.3106195 | 0.008027939 | 0.5594512
622 | 450 | 1.232268 | 0.1374983 | 1.265869 | 0.3196738 | 0.008015483 | 0.5595074
623 | 425 | 1.232713 | 0.1379541 | 1.262347 | 0.3287607 | 0.008003144 | 0.5595715
624 | 25 | 1.233158 | 0.1384108 | 1.258838 | 0.3378805 | 0.007990919 | 0.5596433
625 | 416 | 1.24172 | 0.1338758 | 1.247956 | 0.240616 | 0.007859658 | 0.6309859
626 | 350 | 1.231242 | 0.1367233 | 1.198594 | 0.2268603 | 0.008031189 | 0.6140449
627 | 120 | 1.229433 | 0.1340667 | 1.322203 | 0.2679328 | 0.008103484 | 0.55897
628 | 208 | 1.229602 | 0.1347302 | 1.313911 | 0.2879099 | 0.008077151 | 0.5590146
629 | 370 | 1.22977 | 0.1353964 | 1.305688 | 0.3080201 | 0.008051376 | 0.5590963
630 | 468 | 1.229939 | 0.1360654 | 1.297534 | 0.3282647 | 0.008026124 | 0.5592133
631 | 370 | 1.230107 | 0.1367371 | 1.289447 | 0.348645 | 0.008001365 | 0.5593635
632 | 30 | 1.230275 | 0.1374116 | 1.281428 | 0.3691624 | 0.00797707 | 0.5595454
633 | 112 | 1.299478 | 0.1318949 | 1.441154 | 0.2955 | 0.008526817 | 0.5733432
634 | 116 | 1.306008 | 0.1324727 | 1.448741 | 0.2968824 | 0.008513795 | 0.5724676
635 | 128 | 1.312539 | 0.1330506 | 1.456329 | 0.2982647 | 0.008500934 | 0.5716028
636 | 126 | 1.319069 | 0.1336285 | 1.463916 | 0.2996471 | 0.008488229 | 0.5707485
637 | 109 | 1.3256 | 0.1342063 | 1.471503 | 0.3010294 | 0.008475678 | 0.5699046
638 | 112 | 1.298241 | 0.1319532 | 1.439676 | 0.2955 | 0.008549187 | 0.5748474
639 | 138 | 1.303535 | 0.1325893 | 1.445786 | 0.2968824 | 0.008558308 | 0.5754606
640 | 134 | 1.308828 | 0.1332255 | 1.451897 | 0.2982647 | 0.008567362 | 0.5760694
641 | 167 | 1.314122 | 0.1338617 | 1.458007 | 0.2996471 | 0.008576352 | 0.5766739
642 | 147 | 1.319416 | 0.1344978 | 1.464117 | 0.3010294 | 0.008585279 | 0.5772741
643 | 130 | 1.283505 | 0.1292706 | 1.46546 | 0.3398345 | 0.007848268 | 0.5108989
644 | 200 | 1.282801 | 0.1306439 | 1.442807 | 0.3859857 | 0.007671354 | 0.5231528
645 | 300 | 1.282625 | 0.1309892 | 1.437221 | 0.3975922 | 0.007665382 | 0.5236732
646 | 300 | 1.282449 | 0.1313353 | 1.431665 | 0.4092262 | 0.007659391 | 0.5241935
647 | 250 | 1.282097 | 0.1320299 | 1.420644 | 0.4325776 | 0.007647358 | 0.5252345
648 | 160 | 1.281394 | 0.1334284 | 1.398956 | 0.4796163 | 0.007623095 | 0.5273177
649 | 205 | 1.270077 | 0.1315876 | 1.42258 | 0.3975922 | 0.00783945 | 0.5355649
650 | 300 | 1.257529 | 0.132186 | 1.40794 | 0.3975922 | 0.008021608 | 0.5480093
651 | 315 | 1.244981 | 0.1327843 | 1.393299 | 0.3975922 | 0.008212432 | 0.5610458
652 | 310 | 1.232433 | 0.1333827 | 1.378659 | 0.3975922 | 0.008412556 | 0.5747176
653 | 150 | 1.207337 | 0.1345794 | 1.349378 | 0.3975922 | 0.008843564 | 0.6041627
654 | 550 | 1.214657 | 0.1370841 | 1.262461 | 0.3352379 | 0.008391219 | 0.5756553
655 | 200 | 1.234136 | 0.1396056 | 1.316574 | 0.2624689 | 0.007894019 | 0.5444447
656 | 395 | 1.235784 | 0.1400196 | 1.310026 | 0.2830761 | 0.007791336 | 0.5475641
657 | 400 | 1.237432 | 0.1404342 | 1.303532 | 0.3038185 | 0.007691539 | 0.5507571
658 | 430 | 1.23908 | 0.1408493 | 1.297089 | 0.3246973 | 0.007594475 | 0.5540202
659 | 20 | 1.240728 | 0.141265 | 1.290698 | 0.3457139 | 0.007500004 | 0.5573501
660 | 190 | 1.232945 | 0.1341108 | 1.30925 | 0.3220489 | 0.007942493 | 0.5745109
661 | 410 | 1.2354 | 0.1367978 | 1.304354 | 0.3231031 | 0.00779811 | 0.5659822
662 | 445 | 1.237854 | 0.139496 | 1.2995 | 0.3241641 | 0.007660715 | 0.5579023
663 | 260 | 1.240307 | 0.1422054 | 1.294688 | 0.3252322 | 0.007529794 | 0.5502383
664 | 100 | 1.241533 | 0.1435643 | 1.292297 | 0.3257688 | 0.007466615 | 0.5465529
665 | 200 | 1.253864 | 0.136365 | 1.401122 | 0.3645833 | 0.007721492 | 0.5535109
666 | 300 | 1.246952 | 0.1376895 | 1.355687 | 0.3460892 | 0.007695327 | 0.5553929
667 | 450 | 1.240116 | 0.1390399 | 1.313106 | 0.3293808 | 0.007669339 | 0.5572749
668 | 490 | 1.237854 | 0.139496 | 1.2995 | 0.3241641 | 0.007660715 | 0.5579023
669 | 460 | 1.2356 | 0.1399551 | 1.286174 | 0.3191101 | 0.00765211 | 0.5585296
670 | 430 | 1.228887 | 0.1413506 | 1.247786 | 0.3048515 | 0.007626412 | 0.5604116
671 | 580 | 1.274828 | 0.1376747 | 1.339947 | 0.3241641 | 0.007166195 | 0.5218882
672 | 490 | 1.262503 | 0.1382818 | 1.326465 | 0.3241641 | 0.007323785 | 0.5333649
673 | 500 | 1.237854 | 0.139496 | 1.2995 | 0.3241641 | 0.007660715 | 0.5579023
674 | 400 | 1.225529 | 0.1401031 | 1.286018 | 0.3241641 | 0.007841079 | 0.5710375
675 | 180 | 1.263423 | 0.1368187 | 1.25209 | 0.240616 | 0.008416828 | 0.5826331
676 | 210 | 1.263625 | 0.1378363 | 1.27322 | 0.2747389 | 0.008636835 | 0.5970908
677 | 220 | 1.263828 | 0.1388445 | 1.295057 | 0.311214 | 0.008839994 | 0.6103434
678 | 235 | 1.263931 | 0.1393452 | 1.306253 | 0.3304109 | 0.008935877 | 0.616562
679 | 210 | 1.264033 | 0.1398435 | 1.317639 | 0.350293 | 0.009028254 | 0.6225295
680 | 160 | 1.26424 | 0.1408334 | 1.341004 | 0.3922652 | 0.009203272 | 0.633767
681 | 100 | 1.264656 | 0.1427863 | 1.390252 | 0.4862768 | 0.009519079 | 0.6537877
682 | 460 | 1.234922 | 0.1353975 | 1.293285 | 0.3323519 | 0.008027176 | 0.5572631
683 | 220 | 1.251052 | 0.1335636 | 1.369752 | 0.4092262 | 0.008182039 | 0.6045752
684 | 260 | 1.242114 | 0.133188 | 1.372632 | 0.4092262 | 0.008130057 | 0.6007342
685 | 263 | 1.2454 | 0.1330322 | 1.37646 | 0.4092262 | 0.008078731 | 0.5969416
686 | 276 | 1.245137 | 0.1371413 | 1.371875 | 0.4315476 | 0.008802274 | 0.6504046
687 | 325 | 1.236199 | 0.1367657 | 1.374755 | 0.4315476 | 0.008748239 | 0.6464119
688 | 335 | 1.239485 | 0.1366099 | 1.378583 | 0.4315476 | 0.008694864 | 0.642468
689 | 360 | 1.239222 | 0.140719 | 1.373998 | 0.453869 | 0.009381752 | 0.6932225
690 | 375 | 1.233176 | 0.1328123 | 1.375513 | 0.4092262 | 0.008078731 | 0.5969416
691 | 374 | 1.239748 | 0.1325008 | 1.383168 | 0.4092262 | 0.007977999 | 0.5894985
692 | 372 | 1.236462 | 0.1326566 | 1.37934 | 0.4092262 | 0.008028049 | 0.5931967
693 | 100 | 1.251987 | 0.1292694 | 1.455457 | 0.2926471 | 0.008113854 | 0.5455755
694 | 110 | 1.246079 | 0.1293889 | 1.453727 | 0.2911765 | 0.008097691 | 0.5444887
695 | 118 | 1.240171 | 0.1295084 | 1.451997 | 0.2897059 | 0.008081592 | 0.5434062
696 | 108 | 1.257974 | 0.1338015 | 1.48912 | 0.2941176 | 0.008021057 | 0.5393359
697 | 115 | 1.2575 | 0.1342941 | 1.488955 | 0.2941176 | 0.008013382 | 0.5388198
698 | 120 | 1.256553 | 0.1345731 | 1.554633 | 0.295 | 0.007998074 | 0.5377905
699 | 124 | 1.256395 | 0.133205 | 1.456149 | 0.2958824 | 0.007990442 | 0.5372774
700 | 175 | 1.223919 | 0.1369547 | 1.38644 | 0.3184242 | 0.008424186 | 0.5724626
701 | 250 | 1.224243 | 0.1376276 | 1.376314 | 0.3414489 | 0.008385117 | 0.5718284
702 | 350 | 1.224405 | 0.1379651 | 1.371293 | 0.3530024 | 0.008366001 | 0.5715371
703 | 285 | 1.224566 | 0.1383034 | 1.366299 | 0.3645833 | 0.008347152 | 0.5712625
704 | 213 | 1.224728 | 0.1386425 | 1.361332 | 0.3761919 | 0.00832856 | 0.5710039
705 | 5 | 1.22489 | 0.1389824 | 1.356392 | 0.3878282 | 0.008310219 | 0.570761
706 | 170 | 1.264126 | 0.1359652 | 1.277275 | 0.2505465 | 0.008370283 | 0.5771847
707 | 225 | 1.265554 | 0.1361714 | 1.278167 | 0.2545039 | 0.008363895 | 0.5767442
708 | 220 | 1.266985 | 0.1363781 | 1.279061 | 0.2584692 | 0.008357567 | 0.5763079
709 | 185 | 1.268419 | 0.1365852 | 1.279956 | 0.2624425 | 0.008351299 | 0.5758757
710 | 365 | 1.254967 | 0.1351305 | 1.314246 | 0.2879169 | 0.008561472 | 0.5776423
711 | 150 | 1.259151 | 0.1306348 | 1.439575 | 0.3384107 | 0.008136527 | 0.5424787
712 | 235 | 1.259127 | 0.1313215 | 1.431767 | 0.3654928 | 0.008117292 | 0.5406089
713 | 310 | 1.259103 | 0.132011 | 1.424013 | 0.3926894 | 0.008099228 | 0.5388172
714 | 60 | 1.25909 | 0.1323568 | 1.420157 | 0.4063308 | 0.008090609 | 0.5379489
715 | 200 | 1.262088 | 0.1309789 | 1.441911 | 0.3511974 | 0.008169745 | 0.5386842
716 | 250 | 1.263553 | 0.1313232 | 1.441116 | 0.36434 | 0.00818175 | 0.5363498
717 | 300 | 1.26502 | 0.1316682 | 1.44032 | 0.3774825 | 0.008194035 | 0.5340448
718 | 50 | 1.266489 | 0.1320139 | 1.439523 | 0.390625 | 0.00820659 | 0.5317682
719 | 95 | 1.264653 | 0.1328274 | 1.467465 | 0.2969412 | 0.008063545 | 0.5421928
720 | 91 | 1.264337 | 0.1330792 | 1.467345 | 0.2969412 | 0.008057265 | 0.5417705
721 | 84 | 1.264842 | 0.1315469 | 1.465515 | 0.2965882 | 0.008072984 | 0.5428274
722 | 94 | 1.265474 | 0.1317855 | 1.478703 | 0.2958824 | 0.008085603 | 0.5436759
723 | 300 | 1.252523 | 0.1320859 | 1.407389 | 0.3859857 | 0.008109761 | 0.5530503
724 | 315 | 1.252049 | 0.13288 | 1.411122 | 0.3863988 | 0.008102005 | 0.5519014
725 | 350 | 1.251575 | 0.1336763 | 1.414852 | 0.3868127 | 0.008094375 | 0.5507616
726 | 348 | 1.251338 | 0.1340752 | 1.416716 | 0.3870199 | 0.008090606 | 0.550195
727 | 25 | 1.251102 | 0.1344746 | 1.418579 | 0.3872275 | 0.008086869 | 0.5496307
728 | 115 | 1.256027 | 0.1307245 | 1.437536 | 0.3379173 | 0.008074882 | 0.5475919
729 | 205 | 1.255097 | 0.1315192 | 1.427847 | 0.3597862 | 0.008047976 | 0.5480994
730 | 350 | 1.25324 | 0.1331239 | 1.408736 | 0.4034624 | 0.007995419 | 0.5491968
731 | 300 | 1.252315 | 0.1339339 | 1.399312 | 0.4252698 | 0.007969721 | 0.5497842
732 | 100 | 1.251392 | 0.1347492 | 1.389974 | 0.4470568 | 0.007944381 | 0.5503958
733 | 270 | 1.263627 | 0.1459428 | 1.409958 | 0.2983294 | 0.007578343 | 0.5204944
734 | 387 | 1.229393 | 0.1359874 | 1.270058 | 0.3112262 | 0.008035722 | 0.5594389
735 | 408 | 1.223587 | 0.1353055 | 1.264665 | 0.3099461 | 0.008036393 | 0.5593922
736 | 420 | 1.217834 | 0.1346304 | 1.259316 | 0.3086764 | 0.008037058 | 0.5593459
737 | 393 | 1.212136 | 0.133962 | 1.254013 | 0.3074171 | 0.008037717 | 0.5593001
738 | 375 | 1.206491 | 0.1333003 | 1.248755 | 0.306168 | 0.008038369 | 0.5592547
739 | 315 | 1.200898 | 0.132645 | 1.24354 | 0.304929 | 0.008039016 | 0.5592097
740 | 225 | 1.229393 | 0.1359874 | 1.270058 | 0.3112262 | 0.008035722 | 0.5594389
741 | 330 | 1.223587 | 0.1353055 | 1.264665 | 0.3099461 | 0.008036393 | 0.5593922
742 | 360 | 1.217834 | 0.1346304 | 1.259316 | 0.3086764 | 0.008037058 | 0.5593459
743 | 390 | 1.212136 | 0.133962 | 1.254013 | 0.3074171 | 0.008037717 | 0.5593001
744 | 360 | 1.206491 | 0.1333003 | 1.248755 | 0.306168 | 0.008038369 | 0.5592547
745 | 276 | 1.200898 | 0.132645 | 1.24354 | 0.304929 | 0.008039016 | 0.5592097
746 | 285 | 1.229393 | 0.1359874 | 1.270058 | 0.3112262 | 0.008035722 | 0.5594389
747 | 345 | 1.223587 | 0.1353055 | 1.264665 | 0.3099461 | 0.008036393 | 0.5593922
748 | 375 | 1.217834 | 0.1346304 | 1.259316 | 0.3086764 | 0.008037058 | 0.5593459
749 | 360 | 1.212136 | 0.133962 | 1.254013 | 0.3074171 | 0.008037717 | 0.5593001
750 | 358 | 1.206491 | 0.1333003 | 1.248755 | 0.306168 | 0.008038369 | 0.5592547
751 | 276 | 1.200898 | 0.132645 | 1.24354 | 0.304929 | 0.008039016 | 0.5592097
752 | 150 | 1.235812 | 0.1361852 | 1.347263 | 0.2568984 | 0.008081693 | 0.5572722
753 | 220 | 1.237324 | 0.1366045 | 1.340366 | 0.277049 | 0.007974074 | 0.5602591
754 | 300 | 1.238836 | 0.1370243 | 1.333526 | 0.297329 | 0.007869609 | 0.5633289
755 | 450 | 1.240348 | 0.1374448 | 1.326741 | 0.3177395 | 0.007768124 | 0.5664775
756 | 297 | 1.241859 | 0.1378658 | 1.320011 | 0.3382818 | 0.007669459 | 0.569701
757 | 25 | 1.24337 | 0.1382874 | 1.313336 | 0.3589572 | 0.007573468 | 0.5729957
758 | 180 | 1.256491 | 0.1343158 | 1.432778 | 0.3569347 | 0.007830239 | 0.5619838
759 | 220 | 1.247215 | 0.1360861 | 1.3702 | 0.3334313 | 0.007794624 | 0.5645516
760 | 370 | 1.242628 | 0.1369889 | 1.340918 | 0.3228034 | 0.007776937 | 0.5658355
761 | 450 | 1.240348 | 0.1374448 | 1.326741 | 0.3177395 | 0.007768124 | 0.5664775
762 | 400 | 1.238075 | 0.1379037 | 1.312861 | 0.312832 | 0.007759331 | 0.5671195
763 | 230 | 1.233555 | 0.1388309 | 1.285954 | 0.3034582 | 0.007741804 | 0.5684034
764 | 525 | 1.230715 | 0.1354784 | 1.269802 | 0.317215 | 0.007804673 | 0.5736837
765 | 114 | 1.265895 | 0.1334194 | 1.469806 | 0.2976471 | 0.008037069 | 0.5404125
766 | 105 | 1.268526 | 0.1344144 | 1.473961 | 0.2988235 | 0.008005721 | 0.5383047
767 | 60 | 1.271158 | 0.1354095 | 1.478115 | 0.3 | 0.007975064 | 0.5362433
768 | 170 | 1.239399 | 0.1365012 | 1.302711 | 0.2490226 | 0.00798817 | 0.5521135
769 | 235 | 1.239768 | 0.1396438 | 1.299686 | 0.2499125 | 0.008028456 | 0.5567259
770 | 160 | 1.240136 | 0.142799 | 1.296684 | 0.2508089 | 0.008068219 | 0.5613306
771 | 60 | 1.240874 | 0.149147 | 1.290748 | 0.2526209 | 0.008146196 | 0.5705182
772 | 300 | 1.248702 | 0.1348399 | 1.397778 | 0.3859751 | 0.008087963 | 0.5700088
773 | 200 | 1.254258 | 0.1342413 | 1.414169 | 0.3637173 | 0.008079763 | 0.5510045
774 | 270 | 1.24496 | 0.1360073 | 1.352799 | 0.3393427 | 0.008042066 | 0.5535874
775 | 380 | 1.235799 | 0.1378204 | 1.296534 | 0.3180298 | 0.008004719 | 0.5561702
776 | 420 | 1.231269 | 0.1387452 | 1.270121 | 0.3083468 | 0.007986175 | 0.5574616
777 | 400 | 1.226771 | 0.1396824 | 1.244762 | 0.2992359 | 0.007967717 | 0.558753
778 | 0 | 1.217875 | 0.1415955 | 1.196966 | 0.2825393 | 0.007931056 | 0.5613359
779 | 275 | 1.282618 | 0.1492932 | 1.402645 | 0.3223098 | 0.007434542 | 0.5088507
780 | 310 | 1.286798 | 0.1496917 | 1.397748 | 0.3223098 | 0.007496908 | 0.5131193
781 | 375 | 1.290978 | 0.1500901 | 1.392852 | 0.3223098 | 0.00756033 | 0.5174601
782 | 250 | 1.299338 | 0.1508871 | 1.383058 | 0.3223098 | 0.007690447 | 0.5263659
783 | 130 | 1.257895 | 0.126691 | 1.457147 | 0.2941176 | 0.007541478 | 0.5893333
784 | 160 | 1.257895 | 0.1220437 | 1.457068 | 0.2941176 | 0.006587615 | 0.6746667
785 | 75 | 1.257895 | 0.1177253 | 1.456988 | 0.2941176 | 0.005847953 | 0.76
786 | 105 | 1.258159 | 0.1410656 | 1.465992 | 0.2972652 | 0.008012366 | 0.5326228
787 | 130 | 1.258027 | 0.1350682 | 1.4616 | 0.295683 | 0.008068861 | 0.5394722
788 | 300 | 1.29974 | 0.1380249 | 1.455959 | 0.3703681 | 0.007835107 | 0.5616347
789 | 390 | 1.240588 | 0.1305611 | 1.265789 | 0.240616 | 0.007152732 | 0.6417344
790 | 396 | 1.240588 | 0.1305611 | 1.265789 | 0.240616 | 0.007152732 | 0.6417344
791 | 370 | 1.240588 | 0.1305611 | 1.265789 | 0.240616 | 0.007152732 | 0.6417344
792 | 352 | 1.240588 | 0.1305611 | 1.265789 | 0.240616 | 0.007152732 | 0.6417344
793 | 320 | 1.240588 | 0.1305611 | 1.265789 | 0.240616 | 0.007152732 | 0.6417344
794 | 310 | 1.240588 | 0.1305611 | 1.265789 | 0.240616 | 0.007152732 | 0.6417344
795 | 363 | 1.243864 | 0.1325308 | 1.347003 | 0.3601188 | 0.007772226 | 0.5756966
796 | 376 | 1.249825 | 0.1331598 | 1.353519 | 0.3614485 | 0.007772478 | 0.5757153
797 | 383 | 1.255785 | 0.1337888 | 1.360035 | 0.3627781 | 0.007772728 | 0.5757338
798 | 396 | 1.267706 | 0.1350468 | 1.373067 | 0.3654375 | 0.007773222 | 0.5757704
799 | 400 | 1.273667 | 0.1356758 | 1.379584 | 0.3667671 | 0.007773466 | 0.5757884
800 | 415 | 1.279627 | 0.1363048 | 1.3861 | 0.3680968 | 0.007773707 | 0.5758063
801 | 76 | 1.285588 | 0.1369338 | 1.392616 | 0.3694265 | 0.007773946 | 0.5758241
802 | 317 | 1.250496 | 0.132476 | 1.408204 | 0.3930397 | 0.008086446 | 0.5531259
803 | 130 | 1.260328 | 0.1297173 | 1.455864 | 0.3161765 | 0.008148113 | 0.542616
804 | 172 | 1.262766 | 0.1302866 | 1.454538 | 0.3382353 | 0.008167012 | 0.5386558
805 | 57 | 1.267661 | 0.131431 | 1.451883 | 0.3823529 | 0.008207229 | 0.5309876
806 | 300 | 1.241944 | 0.1385157 | 1.297182 | 0.3214947 | 0.007821216 | 0.5443333
807 | 247 | 1.252924 | 0.1392311 | 1.290453 | 0.3214947 | 0.0079314 | 0.5520018
808 | 200 | 1.263903 | 0.1399465 | 1.283724 | 0.3214947 | 0.008044734 | 0.5598894
809 | 88 | 1.258487 | 0.1319346 | 1.456197 | 0.2948983 | 0.008004255 | 0.5366814
810 | 95 | 1.259077 | 0.1347377 | 1.455209 | 0.295683 | 0.007885246 | 0.527196
811 | 67 | 1.260836 | 0.1432599 | 1.45226 | 0.2980626 | 0.007564236 | 0.5013774
812 | 250 | 1.236726 | 0.1345472 | 1.301087 | 0.290958 | 0.007958225 | 0.5527877
813 | 375 | 1.236974 | 0.1352429 | 1.294541 | 0.3105047 | 0.00791793 | 0.5529362
814 | 460 | 1.237098 | 0.1355921 | 1.291286 | 0.3203051 | 0.007898131 | 0.553031
815 | 410 | 1.237222 | 0.1359422 | 1.288041 | 0.3301235 | 0.007878555 | 0.553139
816 | 300 | 1.237346 | 0.1362931 | 1.284808 | 0.3399601 | 0.007859196 | 0.5532599
817 | 130 | 1.257895 | 0.1279087 | 1.457167 | 0.2941176 | 0.007824726 | 0.568
818 | 145 | 1.257895 | 0.126691 | 1.457147 | 0.2941176 | 0.007541478 | 0.5893333
819 | 155 | 1.257895 | 0.1254963 | 1.457127 | 0.2941176 | 0.00727802 | 0.6106667
820 | 104 | 1.257895 | 0.1243239 | 1.457108 | 0.2941176 | 0.007032349 | 0.632
821 | 133 | 1.257895 | 0.1243239 | 1.457108 | 0.2941176 | 0.007032349 | 0.632
822 | 225 | 1.266829 | 0.1318534 | 1.416371 | 0.3744069 | 0.008087123 | 0.5505306
823 | 270 | 1.266451 | 0.1320417 | 1.415408 | 0.3790576 | 0.008081796 | 0.5503427
824 | 285 | 1.266073 | 0.1322303 | 1.414446 | 0.3837133 | 0.008076503 | 0.550157
825 | 190 | 1.265696 | 0.1324192 | 1.413485 | 0.388374 | 0.008071245 | 0.5499737
826 | 125 | 1.265318 | 0.1326084 | 1.412524 | 0.3930397 | 0.008066021 | 0.5497926
827 | 263 | 1.269378 | 0.1326337 | 1.404996 | 0.3975922 | 0.008074653 | 0.5516332
828 | 290 | 1.268999 | 0.1328231 | 1.404043 | 0.4022664 | 0.008069394 | 0.5514498
829 | 310 | 1.26862 | 0.1330128 | 1.40309 | 0.4069456 | 0.008064169 | 0.5512687
830 | 225 | 1.268241 | 0.1332029 | 1.402138 | 0.4116298 | 0.008058977 | 0.5510898
831 | 138 | 1.267863 | 0.1333933 | 1.401186 | 0.4163191 | 0.008053817 | 0.550913
832 | 241 | 1.258422 | 0.1321433 | 1.408982 | 0.3975922 | 0.008008358 | 0.5471042
833 | 300 | 1.2553 | 0.1324369 | 1.402944 | 0.3975922 | 0.008087925 | 0.5525399
834 | 223 | 1.268592 | 0.1331053 | 1.396893 | 0.3975922 | 0.008187347 | 0.5593321
835 | 250 | 1.25251 | 0.1324253 | 1.402084 | 0.3975922 | 0.008096863 | 0.5531505
836 | 280 | 1.253574 | 0.1323745 | 1.403325 | 0.3975922 | 0.008080788 | 0.5520523
837 | 300 | 1.2553 | 0.1324369 | 1.402944 | 0.3975922 | 0.008087925 | 0.5525399
838 | 275 | 1.260551 | 0.1327653 | 1.399488 | 0.3975922 | 0.008141853 | 0.5562241
839 | 250 | 1.263507 | 0.1326243 | 1.402937 | 0.3975922 | 0.008096863 | 0.5531505
840 | 195 | 1.295737 | 0.152097 | 1.370622 | 0.3203218 | 0.007480066 | 0.5137997
841 | 280 | 1.295734 | 0.1521 | 1.370688 | 0.3202777 | 0.007480019 | 0.5137964
842 | 320 | 1.295729 | 0.1521059 | 1.370821 | 0.3201895 | 0.007479923 | 0.5137899
843 | 275 | 1.295723 | 0.1521119 | 1.370954 | 0.3201013 | 0.007479828 | 0.5137833
844 | 136 | 1.260526 | 0.1265693 | 1.46029 | 0.2941176 | 0.00750147 | 0.5862069
845 | 48 | 1.260526 | 0.1253758 | 1.460271 | 0.2941176 | 0.00723941 | 0.5501326
846 | 60 | 1.260526 | 0.1242045 | 1.460251 | 0.2941176 | 0.006995042 | 0.6286472
847 | 40 | 1.260526 | 0.123055 | 1.460231 | 0.2941176 | 0.006766632 | 0.6498674
848 | 100 | 1.260526 | 0.1219265 | 1.460211 | 0.2941176 | 0.006552668 | 0.6710875
849 | 185 | 1.295868 | 0.1314976 | 1.431598 | 0.2941176 | 0.008576035 | 0.5766526
850 | 180 | 1.27599 | 0.1351199 | 1.305457 | 0.2561475 | 0.008493175 | 0.5822785
851 | 262 | 1.264414 | 0.1359484 | 1.282186 | 0.2631919 | 0.008374244 | 0.5724283
852 | 102 | 1.25806 | 0.1293954 | 1.457214 | 0.2941696 | 0.008119629 | 0.5454796
853 | 128 | 1.258308 | 0.1297635 | 1.457254 | 0.2942475 | 0.008104068 | 0.5437109
854 | 93 | 1.25872 | 0.1303774 | 1.45732 | 0.2943774 | 0.008078438 | 0.540794
855 | 228 | 1.263308 | 0.1357514 | 1.278216 | 0.2557494 | 0.008367474 | 0.5746028
856 | 215 | 1.260915 | 0.1318344 | 1.363001 | 0.2738226 | 0.008288905 | 0.5983099
857 | 265 | 1.251244 | 0.1336358 | 1.302954 | 0.2561475 | 0.008250063 | 0.6011268
858 | 320 | 1.246464 | 0.1345551 | 1.274871 | 0.248139 | 0.008230778 | 0.6025352
859 | 175 | 1.24172 | 0.1354871 | 1.247973 | 0.240616 | 0.008211583 | 0.6039437
860 | 100 | 1.23234 | 0.1373905 | 1.197445 | 0.2268603 | 0.00817346 | 0.6067606
861 | 270 | 1.246464 | 0.1350934 | 1.274877 | 0.248139 | 0.008355783 | 0.5935211
862 | 315 | 1.246464 | 0.1345551 | 1.274871 | 0.248139 | 0.008230778 | 0.6025352
863 | 334 | 1.246464 | 0.1340211 | 1.274865 | 0.248139 | 0.008109458 | 0.6115493
864 | 275 | 1.246464 | 0.1337557 | 1.274862 | 0.248139 | 0.00805013 | 0.6160563
865 | 155 | 1.294153 | 0.1332719 | 1.447311 | 0.3177653 | 0.008421576 | 0.5607998
866 | 163 | 1.259587 | 0.1306756 | 1.438976 | 0.3350816 | 0.00815241 | 0.5423844
867 | 180 | 1.26395 | 0.1360174 | 1.424483 | 0.3366511 | 0.007867408 | 0.5271332
868 | 205 | 1.268308 | 0.141408 | 1.410305 | 0.3382353 | 0.007608428 | 0.5134109
869 | 185 | 1.27266 | 0.1468481 | 1.39643 | 0.3398345 | 0.007371931 | 0.5010106
870 | 205 | 1.270886 | 0.1417469 | 1.412537 | 0.3432353 | 0.007609304 | 0.51347
871 | 348 | 1.271956 | 0.1422361 | 1.40874 | 0.3546802 | 0.007619647 | 0.512801
872 | 270 | 1.274097 | 0.1432189 | 1.401192 | 0.3774095 | 0.007640467 | 0.5114577
873 | 200 | 1.275168 | 0.1437125 | 1.397441 | 0.3886946 | 0.007650943 | 0.5107835
874 | 130 | 1.288 | 0.1307887 | 1.427645 | 0.2941176 | 0.008433438 | 0.5939305
875 | 140 | 1.293895 | 0.1310189 | 1.423769 | 0.2941176 | 0.008472397 | 0.6012333
876 | 115 | 1.299789 | 0.1312487 | 1.419894 | 0.2941176 | 0.008512267 | 0.6086606
877 | 480 | 1.235842 | 0.1385898 | 1.301949 | 0.3229462 | 0.007812792 | 0.5463809
878 | 450 | 1.211972 | 0.1370511 | 1.255615 | 0.3322837 | 0.00834298 | 0.5810195
879 | 505 | 1.212417 | 0.137461 | 1.256277 | 0.3284496 | 0.008317878 | 0.5792713
880 | 500 | 1.212861 | 0.137871 | 1.256938 | 0.3246156 | 0.008292835 | 0.5775272
881 | 420 | 1.21375 | 0.1386909 | 1.258262 | 0.3169475 | 0.00824292 | 0.5740511
882 | 330 | 1.215529 | 0.1403306 | 1.26091 | 0.3016113 | 0.008143781 | 0.5671469
883 | 300 | 1.217307 | 0.1419703 | 1.263557 | 0.2862752 | 0.008045549 | 0.5603058
884 | 203 | 1.302326 | 0.1385046 | 1.357718 | 0.491573 | 0.008448519 | 0.53795
885 | 212 | 1.282532 | 0.1366472 | 1.335455 | 0.4823594 | 0.008609884 | 0.5278678
886 | 230 | 1.244696 | 0.1330779 | 1.293049 | 0.4649309 | 0.008920232 | 0.5095025
887 | 245 | 1.226603 | 0.1313622 | 1.27284 | 0.4566806 | 0.009069528 | 0.5011155
888 | 225 | 1.209028 | 0.1296902 | 1.253253 | 0.4487179 | 0.0092151 | 0.4931993
889 | 184 | 1.175348 | 0.1264708 | 1.215834 | 0.4335976 | 0.009495618 | 0.4786293
890 | 105 | 1.307158 | 0.1480336 | 1.600188 | 0.3058824 | 0.007849734 | 0.5278161
891 | 121 | 1.319474 | 0.1527545 | 1.635938 | 0.3088235 | 0.007791328 | 0.5238889
892 | 108 | 1.331789 | 0.1574754 | 1.671688 | 0.3117647 | 0.00773669 | 0.5202151
893 | 175 | 1.25321 | 0.1316617 | 1.422083 | 0.3575237 | 0.008122444 | 0.5519578
894 | 315 | 1.253402 | 0.1324231 | 1.412687 | 0.3788599 | 0.008092155 | 0.5518496
895 | 370 | 1.253594 | 0.133188 | 1.403394 | 0.4002976 | 0.008062531 | 0.5517837
896 | 160 | 1.253787 | 0.1339563 | 1.394202 | 0.4218377 | 0.008033535 | 0.5517578
897 | 185 | 1.290479 | 0.1420595 | 1.399433 | 0.2969121 | 0.00797315 | 0.543734
898 | 215 | 1.294317 | 0.1474228 | 1.386151 | 0.2983294 | 0.007689881 | 0.528155
899 | 320 | 1.29815 | 0.1528352 | 1.373152 | 0.2997602 | 0.007432765 | 0.5141519
900 | 150 | 1.301978 | 0.1582974 | 1.36043 | 0.3012048 | 0.007198211 | 0.5015093
901 | 230 | 1.273124 | 0.1403903 | 1.326249 | 0.4347669 | 0.007944637 | 0.5516463
902 | 570 | 1.273003 | 0.1405223 | 1.326433 | 0.431343 | 0.007960449 | 0.5527443
903 | 270 | 1.272882 | 0.1406543 | 1.326617 | 0.4279191 | 0.007976372 | 0.5538499
904 | 225 | 1.272639 | 0.1409183 | 1.326984 | 0.4210713 | 0.008008557 | 0.5560847
905 | 124 | 1.269457 | 0.1490911 | 1.428302 | 0.2990431 | 0.007759242 | 0.5348216
906 | 152 | 1.324598 | 0.1541284 | 1.459004 | 0.3080144 | 0.007933803 | 0.5468536
907 | 120 | 1.39812 | 0.1608448 | 1.499941 | 0.3199761 | 0.008163644 | 0.5626958
908 | 110 | 1.453261 | 0.1658821 | 1.530644 | 0.3289474 | 0.008333884 | 0.57443
909 | 490 | 1.222849 | 0.1412224 | 1.229289 | 0.3322002 | 0.008693457 | 0.6053969
910 | 620 | 1.221867 | 0.1425167 | 1.22155 | 0.3336574 | 0.008853063 | 0.6173555
911 | 670 | 1.22154 | 0.1429494 | 1.218991 | 0.3341376 | 0.008905791 | 0.6213155
912 | 640 | 1.220235 | 0.1446856 | 1.208852 | 0.336031 | 0.009114369 | 0.6370265
913 | 450 | 1.216989 | 0.1490673 | 1.184177 | 0.3405822 | 0.009619941 | 0.6754267
914 | 63 | 1.232485 | 0.1365026 | 1.415267 | 0.2955083 | 0.008658365 | 0.5863016
915 | 75 | 1.233123 | 0.1374842 | 1.395186 | 0.3414489 | 0.008441398 | 0.5937966
916 | 125 | 1.233442 | 0.1379763 | 1.385302 | 0.3645833 | 0.008337193 | 0.5976471
917 | 320 | 1.23392 | 0.1387162 | 1.370664 | 0.3994922 | 0.008185841 | 0.6035433
918 | 25 | 1.234716 | 0.1399538 | 1.346763 | 0.4582332 | 0.007945784 | 0.6136707
919 | 310 | 1.252753 | 0.1348986 | 1.404351 | 0.3824363 | 0.008147782 | 0.5571468
920 | 375 | 1.243541 | 0.136662 | 1.34411 | 0.356954 | 0.00811006 | 0.5597381
921 | 460 | 1.238986 | 0.1375612 | 1.315887 | 0.3454452 | 0.00809133 | 0.5610338
922 | 175 | 1.234464 | 0.1384722 | 1.288825 | 0.3346554 | 0.008072687 | 0.5623295
923 | 150 | 1.212687 | 0.1339821 | 1.300128 | 0.2561475 | 0.008505137 | 0.5830986
924 | 250 | 1.21606 | 0.1351173 | 1.287178 | 0.2965507 | 0.008368557 | 0.5793587
925 | 375 | 1.218589 | 0.1359744 | 1.277605 | 0.3272116 | 0.008272694 | 0.576939
926 | 440 | 1.219431 | 0.1362611 | 1.274441 | 0.337501 | 0.008241875 | 0.5761992
927 | 400 | 1.220274 | 0.1365485 | 1.271289 | 0.3478254 | 0.008211591 | 0.5754908
928 | 40 | 1.221116 | 0.1368363 | 1.268151 | 0.3581848 | 0.008181823 | 0.574813
929 | 216 | 1.258589 | 0.1370617 | 1.246929 | 0.240616 | 0.00850642 | 0.5888348
930 | 276 | 1.259069 | 0.1371823 | 1.246679 | 0.2442252 | 0.008507612 | 0.5877871
931 | 285 | 1.26003 | 0.1374238 | 1.246179 | 0.2514437 | 0.008510174 | 0.5857104
932 | 252 | 1.260993 | 0.1376656 | 1.245679 | 0.2586622 | 0.008512967 | 0.5836579
933 | 267 | 1.263477 | 0.135723 | 1.282221 | 0.2556884 | 0.008371004 | 0.5743571
934 | 282 | 1.263477 | 0.135723 | 1.282221 | 0.2556884 | 0.008371004 | 0.5743571
935 | 276 | 1.263477 | 0.135723 | 1.282221 | 0.2556884 | 0.008371004 | 0.5743571
936 | 265 | 1.263477 | 0.135723 | 1.282221 | 0.2556884 | 0.008371004 | 0.5743571
937 | 248 | 1.263477 | 0.135723 | 1.282221 | 0.2556884 | 0.008371004 | 0.5743571
938 | 182 | 1.263477 | 0.135723 | 1.282221 | 0.2556884 | 0.008371004 | 0.5743571
939 | 105 | 1.253161 | 0.1302016 | 1.439925 | 0.3155955 | 0.008184689 | 0.5522769
940 | 195 | 1.254218 | 0.1318198 | 1.418337 | 0.3588566 | 0.008121037 | 0.5518622
941 | 225 | 1.254746 | 0.1326344 | 1.407721 | 0.3806413 | 0.008090335 | 0.5517255
942 | 193 | 1.255273 | 0.1334527 | 1.397219 | 0.4025298 | 0.008060322 | 0.5516325
943 | 441 | 1.232208 | 0.1376299 | 1.272612 | 0.3121224 | 0.008024119 | 0.5601103
944 | 470 | 1.236448 | 0.138172 | 1.276998 | 0.313089 | 0.008031646 | 0.5606357
945 | 250 | 1.244929 | 0.1392561 | 1.285769 | 0.3150222 | 0.008046582 | 0.5616782
946 | 195 | 1.228704 | 0.1338845 | 1.294543 | 0.248139 | 0.008118728 | 0.5592992
947 | 400 | 1.231332 | 0.136688 | 1.278031 | 0.2959545 | 0.008047166 | 0.5598659
948 | 350 | 1.233083 | 0.1385757 | 1.267235 | 0.3284072 | 0.00800144 | 0.5603802
949 | 130 | 1.251655 | 0.1301727 | 1.447009 | 0.3170156 | 0.00820555 | 0.5501781
950 | 175 | 1.269312 | 0.1312524 | 1.435401 | 0.3170156 | 0.008402143 | 0.5633596
951 | 250 | 1.275197 | 0.1316122 | 1.431531 | 0.3170156 | 0.008469784 | 0.5678949
952 | 287 | 1.27814 | 0.1317922 | 1.429596 | 0.3170156 | 0.008504015 | 0.5701901
953 | 225 | 1.281083 | 0.1319721 | 1.427662 | 0.3170156 | 0.008538524 | 0.5725039
954 | 160 | 1.286968 | 0.132332 | 1.423792 | 0.3170156 | 0.008608388 | 0.5771882
955 | 120 | 1.260011 | 0.1310598 | 1.434471 | 0.3452035 | 0.008158349 | 0.5413301
956 | 190 | 1.246654 | 0.1318267 | 1.421585 | 0.3440698 | 0.008249986 | 0.5474105
957 | 208 | 1.233298 | 0.1325935 | 1.408698 | 0.342936 | 0.008343706 | 0.553629
958 | 165 | 1.206586 | 0.1341273 | 1.382926 | 0.3406686 | 0.008537681 | 0.5664999
959 | 170 | 1.19323 | 0.1348941 | 1.37004 | 0.3395349 | 0.008638091 | 0.5731623
960 | 140 | 1.26352 | 0.1309743 | 1.437614 | 0.3472222 | 0.008106303 | 0.5375885
961 | 205 | 1.266829 | 0.1366595 | 1.429438 | 0.348844 | 0.008000332 | 0.5343253
962 | 300 | 1.270133 | 0.1423966 | 1.421438 | 0.350481 | 0.007899089 | 0.5313238
963 | 325 | 1.271784 | 0.1452849 | 1.417503 | 0.3513053 | 0.00785012 | 0.5299148
964 | 175 | 1.273434 | 0.1481865 | 1.41361 | 0.3521334 | 0.007802195 | 0.5285641
965 | 190 | 1.258589 | 0.1370617 | 1.246929 | 0.240616 | 0.00850642 | 0.5888348
966 | 230 | 1.256578 | 0.135835 | 1.290285 | 0.2957819 | 0.008338791 | 0.5757386
967 | 285 | 1.254538 | 0.1346307 | 1.336647 | 0.359116 | 0.008190626 | 0.564033
968 | 195 | 1.253507 | 0.1340368 | 1.361055 | 0.3944349 | 0.008122864 | 0.5586311
969 | 252 | 1.282069 | 0.1453987 | 1.391314 | 0.3594484 | 0.00755982 | 0.5092298
970 | 348 | 1.279811 | 0.1471531 | 1.394161 | 0.3398345 | 0.007404659 | 0.5032349
971 | 130 | 1.224353 | 0.1342377 | 1.317593 | 0.2591008 | 0.008424244 | 0.5769948
972 | 200 | 1.227467 | 0.1354049 | 1.304024 | 0.299723 | 0.008307787 | 0.5728331
973 | 300 | 1.229023 | 0.135992 | 1.297326 | 0.3202371 | 0.008252886 | 0.5709586
974 | 400 | 1.230578 | 0.1365816 | 1.290684 | 0.3408882 | 0.0082 | 0.5692093
975 | 330 | 1.232133 | 0.1371736 | 1.284097 | 0.3616778 | 0.008148991 | 0.5675771
976 | 250 | 1.24804 | 0.1332121 | 1.401933 | 0.3874109 | 0.008273031 | 0.5641846
977 | 360 | 1.238789 | 0.1349645 | 1.341094 | 0.3614485 | 0.008234432 | 0.5668292
978 | 400 | 1.229673 | 0.1367637 | 1.285316 | 0.3387472 | 0.008196192 | 0.5694738
979 | 350 | 1.22069 | 0.1386115 | 1.233992 | 0.318729 | 0.008158305 | 0.5721184
980 | 40 | 1.211838 | 0.1405099 | 1.18661 | 0.3009447 | 0.008120767 | 0.574763
981 | 60 | 1.253528 | 0.1301568 | 1.441846 | 0.3146956 | 0.008226007 | 0.5502008
982 | 145 | 1.254715 | 0.1315072 | 1.420426 | 0.3602941 | 0.0081677 | 0.5501668
983 | 275 | 1.255308 | 0.132187 | 1.409893 | 0.3832547 | 0.0081395 | 0.5502104
984 | 310 | 1.255604 | 0.1325281 | 1.404669 | 0.3947757 | 0.008125622 | 0.5502464
985 | 260 | 1.2559 | 0.1328699 | 1.399474 | 0.4063239 | 0.008111886 | 0.5502915
986 | 70 | 1.257084 | 0.1342451 | 1.378973 | 0.452791 | 0.008058277 | 0.5505586
987 | 321 | 1.279811 | 0.1471531 | 1.394161 | 0.3398345 | 0.007404659 | 0.5032349
988 | 335 | 1.243601 | 0.1371414 | 1.259876 | 0.3272251 | 0.008096152 | 0.5651384
989 | 380 | 1.236584 | 0.1368294 | 1.261954 | 0.3272251 | 0.008055789 | 0.5623209
990 | 375 | 1.239164 | 0.1367 | 1.264715 | 0.3272251 | 0.008015826 | 0.5595313
991 | 385 | 1.237048 | 0.1368061 | 1.262451 | 0.3272251 | 0.008048566 | 0.5618167
992 | 390 | 1.238957 | 0.140113 | 1.261407 | 0.3423278 | 0.008608563 | 0.6009063
993 | 485 | 1.231939 | 0.139801 | 1.263485 | 0.3423278 | 0.00856679 | 0.5979904
994 | 480 | 1.234519 | 0.1396717 | 1.266246 | 0.3423278 | 0.00852542 | 0.5951027
995 | 450 | 1.232404 | 0.1397777 | 1.263982 | 0.3423278 | 0.008559314 | 0.5974686
996 | 490 | 1.218987 | 0.1350825 | 1.253108 | 0.324708 | 0.007988965 | 0.5576564
997 | 450 | 1.234313 | 0.1430847 | 1.262939 | 0.3574305 | 0.009094206 | 0.6348059
998 | 480 | 1.234726 | 0.1362586 | 1.269554 | 0.3272251 | 0.007937077 | 0.5540344
999 | 484 | 1.229566 | 0.1365174 | 1.264032 | 0.3272251 | 0.008015826 | 0.5595313
1000 | 175 | 1.212687 | 0.1339821 | 1.300128 | 0.2561475 | 0.008505137 | 0.5830986
1001 | 295 | 1.214952 | 0.13532 | 1.288498 | 0.2955751 | 0.008377452 | 0.5787435
1002 | 425 | 1.216083 | 0.1359942 | 1.282746 | 0.31539 | 0.008317309 | 0.5767916
1003 | 450 | 1.217212 | 0.1366721 | 1.277035 | 0.3352728 | 0.008259401 | 0.5749765
1004 | 355 | 1.21834 | 0.1373536 | 1.271366 | 0.3552237 | 0.008203573 | 0.573289
1005 | 300 | 1.219381 | 0.1363374 | 1.274308 | 0.337501 | 0.008267392 | 0.5744208
1006 | 450 | 1.217212 | 0.1366721 | 1.277035 | 0.3352728 | 0.008259401 | 0.5749765
1007 | 350 | 1.215051 | 0.1370085 | 1.279774 | 0.3330737 | 0.008251425 | 0.5755323
1008 | 300 | 1.210752 | 0.1376862 | 1.285288 | 0.328761 | 0.008235521 | 0.5766438
1009 | 0 | 1.206484 | 0.1383707 | 1.290849 | 0.3245586 | 0.008219677 | 0.5777553
1010 | 0 | 1.198036 | 0.1397603 | 1.302118 | 0.316468 | 0.008188172 | 0.5799783
1011 | 380 | 1.232001 | 0.136528 | 1.264721 | 0.3272251 | 0.00800788 | 0.5589767
1012 | 155 | 1.228704 | 0.1338845 | 1.294543 | 0.248139 | 0.008118728 | 0.5592992
1013 | 305 | 1.230047 | 0.1358204 | 1.272319 | 0.3072409 | 0.008029772 | 0.5586557
1014 | 495 | 1.230495 | 0.1364708 | 1.265026 | 0.3272251 | 0.008001536 | 0.5585338
1015 | 195 | 1.230942 | 0.1371239 | 1.257788 | 0.3473538 | 0.007973936 | 0.558454
1016 | 200 | 1.253469 | 0.1320408 | 1.408496 | 0.3859857 | 0.008095304 | 0.5520643
1017 | 395 | 1.244177 | 0.1337778 | 1.347372 | 0.3601188 | 0.008057534 | 0.5546521
1018 | 495 | 1.230495 | 0.1364708 | 1.265026 | 0.3272251 | 0.008001536 | 0.5585338
1019 | 300 | 1.226 | 0.1373927 | 1.239769 | 0.3175565 | 0.007983042 | 0.5598277
1020 | 80 | 1.21711 | 0.1392744 | 1.192165 | 0.2998376 | 0.00794631 | 0.5624155
1021 | 200 | 1.25031 | 0.1354773 | 1.286232 | 0.3272251 | 0.007708378 | 0.5380704
1022 | 500 | 1.230495 | 0.1364708 | 1.265026 | 0.3272251 | 0.008001536 | 0.5585338
1023 | 475 | 1.210679 | 0.1374643 | 1.243819 | 0.3272251 | 0.008317874 | 0.5806153
1024 | 95 | 1.190864 | 0.1384579 | 1.222612 | 0.3272251 | 0.008660254 | 0.6045145
1025 | 140 | 1.257732 | 0.1304917 | 1.434997 | 0.3398345 | 0.008080793 | 0.5471913
1026 | 250 | 1.257569 | 0.1318456 | 1.413292 | 0.3859857 | 0.008033246 | 0.5478323
1027 | 360 | 1.257488 | 0.1325271 | 1.402617 | 0.4092262 | 0.008010062 | 0.5481928
1028 | 65 | 1.257407 | 0.1332118 | 1.392057 | 0.4325776 | 0.007987241 | 0.5485782
1029 | 170 | 1.240976 | 0.1325582 | 1.394077 | 0.3513314 | 0.008581351 | 0.5821132
1030 | 345 | 1.222422 | 0.1361366 | 1.275563 | 0.3067366 | 0.008500444 | 0.5876537
1031 | 390 | 1.213352 | 0.1379992 | 1.223555 | 0.2884312 | 0.00846056 | 0.590424
1032 | 350 | 1.204416 | 0.1399135 | 1.175621 | 0.2721876 | 0.008421048 | 0.5931943
1033 | 85 | 1.186932 | 0.143906 | 1.090203 | 0.2446335 | 0.008343122 | 0.5987348
1034 | 170 | 1.212405 | 0.1363983 | 1.240521 | 0.240616 | 0.008565586 | 0.5929304
1035 | 225 | 1.212973 | 0.137357 | 1.230305 | 0.2691971 | 0.00850155 | 0.5913617
1036 | 170 | 1.21411 | 0.1392911 | 1.2102 | 0.3273389 | 0.008382271 | 0.5887845
1037 | 225 | 1.218903 | 0.1343264 | 1.305263 | 0.2807822 | 0.008498819 | 0.5832099
1038 | 400 | 1.226671 | 0.1359444 | 1.286818 | 0.3220489 | 0.008465878 | 0.5848697
1039 | 245 | 1.234433 | 0.1375759 | 1.268688 | 0.3638577 | 0.008433253 | 0.5865658
1040 | 205 | 1.253866 | 0.1380445 | 1.178298 | 0.2272192 | 0.008320106 | 0.6607504
1041 | 275 | 1.246209 | 0.1438496 | 1.17473 | 0.2281144 | 0.00792795 | 0.6149332
1042 | 365 | 1.244296 | 0.1453181 | 1.173849 | 0.2283393 | 0.007840381 | 0.6045201
1043 | 175 | 1.238562 | 0.1497657 | 1.171233 | 0.2290167 | 0.007599232 | 0.5754163
1044 | 50 | 1.230924 | 0.1557961 | 1.167804 | 0.2299261 | 0.007321389 | 0.5409172
1045 | 400 | 1.22333 | 0.1381987 | 1.178213 | 0.2205558 | 0.008123878 | 0.5969359
1046 | 304 | 1.252581 | 0.1336859 | 1.301446 | 0.2561475 | 0.008259467 | 0.6045223
1047 | 328 | 1.24172 | 0.1354871 | 1.247973 | 0.240616 | 0.008211583 | 0.6039437
1048 | 376 | 1.231242 | 0.1373494 | 1.1986 | 0.2268603 | 0.008165665 | 0.6039326
1049 | 150 | 1.268058 | 0.1317908 | 1.421038 | 0.3303445 | 0.008497547 | 0.5705701
1050 | 250 | 1.258347 | 0.1335717 | 1.356343 | 0.3076599 | 0.008456466 | 0.5733419
1051 | 325 | 1.255942 | 0.1340245 | 1.341079 | 0.3024673 | 0.008446258 | 0.5740349
1052 | 315 | 1.248783 | 0.1354014 | 1.297282 | 0.2878905 | 0.00841578 | 0.5761137
1053 | 250 | 1.234707 | 0.1382418 | 1.217743 | 0.2625814 | 0.00835548 | 0.5802715
1054 | 262 | 1.291039 | 0.1249647 | 1.458495 | 0.2941176 | 0.007048325 | 0.6334358
1055 | 210 | 1.282176 | 0.1270832 | 1.451291 | 0.3057708 | 0.007304031 | 0.6536671
1056 | 235 | 1.283573 | 0.1274132 | 1.450516 | 0.3189055 | 0.007311353 | 0.650238
1057 | 190 | 1.2845 | 0.1276326 | 1.450002 | 0.3276184 | 0.007316423 | 0.6479926
1058 | 180 | 1.185287 | 0.1292419 | 1.224633 | 0.2382134 | 0.008294969 | 0.5936842
1059 | 210 | 1.190836 | 0.1294631 | 1.218486 | 0.2382134 | 0.008339182 | 0.6081899
1060 | 320 | 1.195276 | 0.1296393 | 1.213568 | 0.2382134 | 0.008376577 | 0.6201081
1061 | 300 | 1.176407 | 0.1288856 | 1.234469 | 0.2382134 | 0.008229888 | 0.5713371
1062 | 142 | 1.25047 | 0.1348465 | 1.354582 | 0.2683461 | 0.008266977 | 0.5613079
1063 | 76 | 1.203434 | 0.1199924 | 1.385941 | 0.2797203 | 0.008486283 | 0.5645971
1064 | 133 | 1.17617 | 0.1153727 | 1.350761 | 0.2726218 | 0.008691915 | 0.5751885
1065 | 150 | 1.094238 | 0.1013474 | 1.24695 | 0.2517162 | 0.009462355 | 0.6160556
1066 | 55 | 0.9846723 | 0.08224945 | 1.112437 | 0.2247191 | 0.01110428 | 0.7070524
1067 | 133 | 1.263064 | 0.1349731 | 1.452724 | 0.2913753 | 0.008088726 | 0.5381474
1068 | 137 | 1.265651 | 0.1379106 | 1.45052 | 0.2900232 | 0.008069877 | 0.5340251
1069 | 155 | 1.268241 | 0.1408657 | 1.448334 | 0.2886836 | 0.008052189 | 0.5299887
1070 | 195 | 1.270833 | 0.1438384 | 1.446166 | 0.2873563 | 0.008035621 | 0.5260343
1071 | 104 | 1.283827 | 0.158973 | 1.435589 | 0.2808989 | 0.007968304 | 0.5073729
1072 | 185 | 1.262766 | 0.1302866 | 1.454538 | 0.3382353 | 0.008167012 | 0.5386558
1073 | 325 | 1.231242 | 0.1367233 | 1.198594 | 0.2268603 | 0.008031189 | 0.6140449
1074 | 287 | 1.230514 | 0.1343815 | 1.28002 | 0.2561475 | 0.008575153 | 0.6342183
1075 | 335 | 1.235697 | 0.1341291 | 1.285753 | 0.2561475 | 0.008475151 | 0.6268222
1076 | 275 | 1.24347 | 0.1337505 | 1.294352 | 0.2561475 | 0.008329446 | 0.6160458
1077 | 225 | 1.251244 | 0.1333719 | 1.30295 | 0.2561475 | 0.008188667 | 0.6056338
1078 | 240 | 1.266791 | 0.1326147 | 1.320148 | 0.2561475 | 0.007920918 | 0.5858311
1079 | 285 | 1.255308 | 0.132187 | 1.409893 | 0.3832547 | 0.0081395 | 0.5502104
1080 | 192 | 1.239288 | 0.1502369 | 1.290365 | 0.3225806 | 0.01088692 | 0.75
1081 | 200 | 1.233563 | 0.1345921 | 1.32934 | 0.3383567 | 0.008495802 | 0.5828097
1082 | 310 | 1.22896 | 0.1354906 | 1.300686 | 0.3273073 | 0.008475829 | 0.584183
1083 | 395 | 1.22439 | 0.1364012 | 1.273242 | 0.3169568 | 0.00845595 | 0.5855564
1084 | 400 | 1.215352 | 0.1382597 | 1.221687 | 0.2981028 | 0.008416471 | 0.5883031
1085 | 325 | 1.206447 | 0.1401695 | 1.174144 | 0.281366 | 0.008377358 | 0.5910498
1086 | 305 | 1.229048 | 0.1372672 | 1.20091 | 0.2268603 | 0.008150374 | 0.598324
1087 | 380 | 1.231242 | 0.1373494 | 1.1986 | 0.2268603 | 0.008165665 | 0.6039326
1088 | 375 | 1.23234 | 0.1373905 | 1.197445 | 0.2268603 | 0.00817346 | 0.6067606
1089 | 360 | 1.234535 | 0.1374724 | 1.195136 | 0.2268603 | 0.008189354 | 0.6124646
1090 | 170 | 1.269579 | 0.1254882 | 1.449242 | 0.2941176 | 0.007244512 | 0.6336043
1091 | 308 | 1.257336 | 0.1275532 | 1.366709 | 0.269179 | 0.007205986 | 0.6369919
1092 | 363 | 1.250104 | 0.1288252 | 1.321552 | 0.2561475 | 0.007183066 | 0.6390244
1093 | 372 | 1.245328 | 0.1296873 | 1.29307 | 0.248139 | 0.007167867 | 0.6403794
1094 | 360 | 1.240588 | 0.1305611 | 1.265789 | 0.240616 | 0.007152732 | 0.6417344
1095 | 335 | 1.235885 | 0.1314467 | 1.239636 | 0.2335357 | 0.007137661 | 0.6430894
1096 | 392 | 1.220031 | 0.1309012 | 1.265587 | 0.248139 | 0.007569957 | 0.6763022
1097 | 413 | 1.232679 | 0.1302943 | 1.279328 | 0.248139 | 0.007363427 | 0.6578508
1098 | 372 | 1.245328 | 0.1296873 | 1.29307 | 0.248139 | 0.007167867 | 0.6403794
1099 | 365 | 1.257976 | 0.1290804 | 1.306811 | 0.248139 | 0.006982426 | 0.623812
1100 | 358 | 1.270625 | 0.1284734 | 1.320553 | 0.248139 | 0.006806338 | 0.6080803
1101 | 241 | 1.245652 | 0.139414 | 1.37502 | 0.3761919 | 0.008590526 | 0.5889643
1102 | 254 | 1.257359 | 0.13844 | 1.406172 | 0.4216152 | 0.009200779 | 0.6274529
1103 | 287 | 1.257359 | 0.1371506 | 1.406154 | 0.4216152 | 0.008868221 | 0.6509824
1104 | 310 | 1.257359 | 0.1358851 | 1.406136 | 0.4216152 | 0.008558864 | 0.6745119
1105 | 373 | 1.257359 | 0.1346427 | 1.406118 | 0.4216152 | 0.008270363 | 0.6980414
1106 | 256 | 1.257359 | 0.1334228 | 1.4061 | 0.4216152 | 0.008000677 | 0.7215708
1107 | 330 | 1.242312 | 0.1341526 | 1.317977 | 0.3163703 | 0.008013173 | 0.5535943
1108 | 350 | 1.243297 | 0.1343832 | 1.317665 | 0.3243325 | 0.008020845 | 0.5519675
1109 | 420 | 1.244284 | 0.1346141 | 1.317353 | 0.3322983 | 0.008028643 | 0.5503546
1110 | 465 | 1.244777 | 0.1347297 | 1.317197 | 0.3362826 | 0.008032589 | 0.5495533
1111 | 510 | 1.245271 | 0.1348453 | 1.31704 | 0.3402678 | 0.008036566 | 0.5487554
1112 | 420 | 1.245765 | 0.1349611 | 1.316884 | 0.3442539 | 0.008040573 | 0.5479608
1113 | 375 | 1.246259 | 0.1350769 | 1.316727 | 0.348241 | 0.00804461 | 0.5471695

## Φ2 7-tuple feature sets
No. | d33 | ST | VEN/NC-A | IDA | NMB | VEN/NC-B | MVB | t
1 | 413 | 1082.5 | 0.06633907 | 0.065 | 5.8425632 | 0.119969 | 11.239072 | 1.004953
2 | 414 | 1082.5 | 0.06641975 | 0.06425 | 5.8425632 | 0.119969 | 11.239072 | 1.004859
3 | 438 | 1082.5 | 0.06650124 | 0.0635 | 5.8425632 | 0.119969 | 11.239072 | 1.004765
4 | 429 | 1082.5 | 0.06658354 | 0.06275 | 5.8425632 | 0.119969 | 11.239072 | 1.004671
5 | 429 | 1082.5 | 0.06666667 | 0.062 | 5.8425632 | 0.119969 | 11.239072 | 1.004577
6 | 346 | 1082.5 | 0.06683544 | 0.0605 | 5.8425632 | 0.119969 | 11.239072 | 1.004389
7 | 342 | 1082.5 | 0.06700767 | 0.059 | 5.8425632 | 0.119969 | 11.239072 | 1.004201
8 | 325 | 1082.5 | 0.06718346 | 0.0575 | 5.8425632 | 0.119969 | 11.239072 | 1.004012
9 | 311 | 1082.5 | 0.06736292 | 0.056 | 5.8425632 | 0.119969 | 11.239072 | 1.003824
10 | 341 | 1082.5 | 0.06745407 | 0.05525 | 5.8425632 | 0.119969 | 11.239072 | 1.00373
11 | 320 | 1082.5 | 0.06754617 | 0.0545 | 5.8425632 | 0.119969 | 11.239072 | 1.003636
12 | 312 | 1082.5 | 0.06763926 | 0.05375 | 5.8425632 | 0.119969 | 11.239072 | 1.003542
13 | 0 | 1082.5 | 0.06773333 | 0.053 | 5.8425632 | 0.119969 | 11.239072 | 1.003448
14 | 0 | 1082.5 | 0.06811989 | 0.05 | 5.8425632 | 0.119969 | 11.239072 | 1.003072
15 | 108 | 1110 | 0.06806283 | 0.052 | 6.144 | 0.1219512 | 10.83 | 1.030795
16 | 118 | 1110 | 0.06810994 | 0.05573 | 6.09554 | 0.121737 | 10.8619 | 1.028043
17 | 150 | 1110 | 0.06815541 | 0.05946 | 6.04708 | 0.1215227 | 10.8938 | 1.025294
18 | 217 | 1110 | 0.06819931 | 0.06319 | 5.99862 | 0.1213083 | 10.9257 | 1.022546
19 | 239 | 1110 | 0.06824173 | 0.06692 | 5.95016 | 0.12109375 | 10.9576 | 1.019801
20 | 210 | 1110 | 0.06828273 | 0.07065 | 5.9017 | 0.1208791 | 10.9895 | 1.017058
21 | 120 | 1110 | 0.06832239 | 0.07438 | 5.85324 | 0.1206644 | 11.0214 | 1.014317
22 | 160 | 1120 | 0.06911886 | 0.05 | 5.99085775 | 0.1205633 | 11.19510875 | 0.9971065
23 | 270 | 1120 | 0.06879792 | 0.05 | 5.9778155 | 0.1206449 | 11.1937175 | 0.9972726
24 | 205 | 1120 | 0.06816955 | 0.05 | 5.951731 | 0.1208086 | 11.190935 | 0.9976049
25 | 160 | 1120 | 0.06755857 | 0.05 | 5.9256465 | 0.1209731 | 11.1881525 | 0.9979373
26 | 150 | 1120 | 0.06696429 | 0.05 | 5.899562 | 0.1211384 | 11.18537 | 0.9982697
27 | 118 | 1120 | 0.06582311 | 0.05 | 5.847393 | 0.1214713 | 11.179805 | 0.9989348
28 | 449 | 1090 | 0.06601467 | 0.065 | 5.8425632 | 0.119969 | 11.239072 | 1.005824
29 | 225 | 1130 | 0.07043523 | 0.05 | 5.5734 | 0.1091703 | 10.833 | 0.9990139
30 | 238 | 1130 | 0.07031718 | 0.0515 | 5.5624332 | 0.1093959 | 10.825514 | 0.9987448
31 | 258 | 1130 | 0.07020138 | 0.053 | 5.5514664 | 0.1096219 | 10.818028 | 0.9984758
32 | 235 | 1130 | 0.07008776 | 0.0545 | 5.5404996 | 0.1098483 | 10.810542 | 0.9982066
33 | 218 | 1130 | 0.06997625 | 0.056 | 5.5295328 | 0.110075 | 10.803056 | 0.9979375
34 | 78 | 1155 | 0.06666667 | 0.05 | 6.144 | 0.1219512 | 10.83 | 1.0131
35 | 118 | 1155 | 0.06649283 | 0.05375 | 6.1186625 | 0.1219304 | 10.8459 | 1.012052
36 | 110 | 1155 | 0.06640877 | 0.055625 | 6.10599375 | 0.1219199 | 10.85385 | 1.011528
37 | 105 | 1155 | 0.06632653 | 0.0575 | 6.093325 | 0.1219094 | 10.8618 | 1.011004
38 | 10 | 1155 | 0.06616729 | 0.06125 | 6.0679875 | 0.1218884 | 10.8777 | 1.009957
39 | 7 | 1155 | 0.06601467 | 0.065 | 6.04265 | 0.1218673 | 10.8936 | 1.00891
40 | 82.5 | 1125 | 0.06666667 | 0.05 | 6.144 | 0.1219512 | 10.83 | 1.0131
41 | 140 | 1160 | 0.06649283 | 0.05375 | 6.12133 | 0.1220845 | 10.83302 | 1.01221
42 | 145 | 1160 | 0.06632653 | 0.0575 | 6.09866 | 0.1222186 | 10.83603 | 1.011321
43 | 115 | 1165 | 0.06616729 | 0.06125 | 6.07599 | 0.1223535 | 10.83905 | 1.010431
44 | 87 | 1170 | 0.06601467 | 0.065 | 6.05332 | 0.1224893 | 10.84207 | 1.009541
45 | 155 | 1145 | 0.06775068 | 0.05 | 5.3832 | 0.1054852 | 10.834 | 1.00782
46 | 200 | 1135 | 0.06858711 | 0.05 | 5.3832 | 0.1054852 | 10.834 | 1.003859
47 | 170 | 1125 | 0.06944444 | 0.05 | 5.3832 | 0.1054852 | 10.834 | 0.9998986
48 | 248 | 1090 | 0.06956038 | 0.05 | 5.998296 | 0.1204239 | 11.21116 | 0.996296
49 | 113 | 950 | 0.06666667 | 0.05 | 6.144 | 0.1219512 | 10.83 | 1.0131
50 | 120 | 950 | 0.07002801 | 0.05 | 6.144 | 0.1219512 | 10.83 | 0.9972584
51 | 140 | 950 | 0.07122507 | 0.05 | 6.144 | 0.1219512 | 10.83 | 0.9919778
52 | 163 | 950 | 0.07246377 | 0.05 | 6.144 | 0.1219512 | 10.83 | 0.9866972
53 | 105 | 950 | 0.07374631 | 0.05 | 6.144 | 0.1219512 | 10.83 | 0.9814167
54 | 110 | 950 | 0.07507508 | 0.05 | 6.144 | 0.1219512 | 10.83 | 0.9761361
55 | 75 | 1110 | 0.06666667 | 0.05 | 6.144 | 0.1219512 | 10.83 | 1.0131
56 | 140 | 1110 | 0.06649616 | 0.0575 | 6.045036 | 0.1217366 | 10.88028 | 1.010397
57 | 175 | 1110 | 0.06641604 | 0.06125 | 5.995554 | 0.1216289 | 10.90542 | 1.009047
58 | 275 | 1110 | 0.06633907 | 0.065 | 5.946072 | 0.121521 | 10.93056 | 1.007697
59 | 220 | 1110 | 0.06626506 | 0.06875 | 5.89659 | 0.1214128 | 10.9557 | 1.006349
60 | 165 | 1110 | 0.06619385 | 0.0725 | 5.847108 | 0.1213044 | 10.98084 | 1.005001
61 | 150 | 1110 | 0.06612529 | 0.07625 | 5.797626 | 0.1211957 | 11.00598 | 1.003653
62 | 150 | 1050 | 0.06944444 | 0.05 | 6.0039 | 0.1204819 | 11.1965 | 0.9969404
63 | 200 | 1050 | 0.06973578 | 0.05006 | 5.9927464 | 0.1207124 | 11.188339 | 0.9963295
64 | 285 | 1050 | 0.07002723 | 0.05012 | 5.9815928 | 0.1209433 | 11.180178 | 0.9957185
65 | 120 | 1050 | 0.0703188 | 0.05018 | 5.9704392 | 0.1211745 | 11.172017 | 0.9951075
66 | 70 | 1050 | 0.07061047 | 0.05024 | 5.9592856 | 0.1214061 | 11.163856 | 0.9944965
67 | 325 | 1090 | 0.06706823 | 0.06125 | 5.9170818 | 0.1204527 | 11.139003 | 1.005275
68 | 344 | 1090 | 0.06706823 | 0.06125 | 5.90895126 | 0.120401 | 11.1439 | 1.005182
69 | 390 | 1090 | 0.06706823 | 0.06125 | 5.90082072 | 0.1203494 | 11.14881 | 1.005089
70 | 337 | 1090 | 0.06706823 | 0.06125 | 5.89269018 | 0.1202979 | 11.1537082 | 1.004996
71 | 145 | 1090 | 0.06849315 | 0.05 | 5.97588 | 0.1201923 | 11.2698 | 1.002501
72 | 160 | 1090 | 0.06849315 | 0.05 | 5.965084 | 0.120508 | 11.26132 | 1.002452
73 | 193 | 1090 | 0.06849315 | 0.05 | 5.94889 | 0.1209823 | 11.2486 | 1.002378
74 | 165 | 1090 | 0.06849315 | 0.05 | 5.932696 | 0.1214575 | 11.23588 | 1.002304
75 | 202 | 1093 | 0.07259998 | 0.05 | 5.88976689 | 0.1205984 | 11.28201315 | 0.987384
76 | 110 | 1120 | 0.06738544 | 0.05 | 6.144 | 0.1219512 | 10.83 | 1.011352
77 | 175 | 1120 | 0.06745318 | 0.05375 | 6.09554 | 0.121737 | 10.8619 | 1.008802
78 | 200 | 1120 | 0.06751844 | 0.0575 | 6.04708 | 0.1215227 | 10.8938 | 1.006254
79 | 280 | 1120 | 0.06758135 | 0.06125 | 5.99862 | 0.1213083 | 10.9257 | 1.003708
80 | 120 | 1120 | 0.06764205 | 0.065 | 5.95016 | 0.12109375 | 10.9576 | 1.001164
81 | 80 | 1120 | 0.06770064 | 0.06875 | 5.9017 | 0.1208791 | 10.9895 | 0.9986225
82 | 250 | 1095 | 0.06697093 | 0.065 | 5.95016 | 0.12109375 | 10.9576 | 1.005564
83 | 260 | 1095 | 0.06692 | 0.065 | 5.944106 | 0.1212114 | 10.95386 | 1.005532
84 | 275 | 1095 | 0.06686933 | 0.065 | 5.938052 | 0.1213291 | 10.95012 | 1.005501
85 | 262 | 1095 | 0.06681893 | 0.065 | 5.931998 | 0.1214469 | 10.94638 | 1.00547
86 | 280 | 1095 | 0.06676878 | 0.065 | 5.925944 | 0.1215648 | 10.94264 | 1.005439
87 | 320 | 1095 | 0.0667189 | 0.065 | 5.91989 | 0.1216828 | 10.9389 | 1.005407
88 | 345 | 1095 | 0.06666927 | 0.065 | 5.913836 | 0.1218008 | 10.93516 | 1.005376
89 | 300 | 1095 | 0.0666199 | 0.065 | 5.907782 | 0.121919 | 10.93142 | 1.005345
90 | 150 | 1095 | 0.06657078 | 0.065 | 5.901728 | 0.1220372 | 10.92768 | 1.005313
91 | 100 | 1095 | 0.06647329 | 0.065 | 5.88962 | 0.122274 | 10.9202 | 1.005251
92 | 405 | 1090 | 0.06602871 | 0.0695 | 5.913836 | 0.1218008 | 10.93516 | 1.006699
93 | 175 | 1070 | 0.06666667 | 0.05 | 6.03192 | 0.1207729 | 11.1232 | 1.010701
94 | 188 | 1070 | 0.06657963 | 0.05375 | 5.9799028 | 0.1205139 | 11.156708 | 1.009292
95 | 225 | 1070 | 0.06649616 | 0.0575 | 5.9278856 | 0.120255 | 11.190216 | 1.007884
96 | 363 | 1070 | 0.06641604 | 0.06125 | 5.8758684 | 0.1199961 | 11.223724 | 1.006478
97 | 465 | 1070 | 0.06633907 | 0.065 | 5.8238512 | 0.1197374 | 11.257232 | 1.005072
98 | 230 | 1070 | 0.06626506 | 0.06875 | 5.771834 | 0.1194786 | 11.29074 | 1.003667
99 | 10 | 1070 | 0.06619385 | 0.0725 | 5.7198168 | 0.11922 | 11.324248 | 1.002263
100 | 220 | 1080 | 0.06701909 | 0.063125 | 5.97439 | 0.121201 | 10.94165 | 1.006286
101 | 260 | 1080 | 0.06698366 | 0.063875 | 5.971885 | 0.1212351 | 10.94082 | 1.006171
102 | 275 | 1080 | 0.06694854 | 0.064625 | 5.96938 | 0.1212692 | 10.93999 | 1.006055
103 | 300 | 1080 | 0.06691371 | 0.065375 | 5.966875 | 0.1213033 | 10.93916 | 1.00594
104 | 288 | 1080 | 0.06687917 | 0.066125 | 5.96437 | 0.1213375 | 10.93833 | 1.005824
105 | 38 | 1080 | 0.06684492 | 0.066875 | 5.961865 | 0.1213717 | 10.9375 | 1.005709
106 | 689 | 1080 | 0.07074137 | 0.05 | 6.144 | 0.1219512 | 10.83 | 0.9983425
107 | 195 | 1085 | 0.0763464 | 0.05969 | 5.9845808 | 0.1205722 | 11.152168 | 1.006742
108 | 220 | 1085 | 0.07598112 | 0.06338 | 5.9372416 | 0.1203713 | 11.181136 | 1.005331
109 | 290 | 1085 | 0.07562964 | 0.06707 | 5.8899024 | 0.1201702 | 11.210104 | 1.003921
110 | 300 | 1085 | 0.07545885 | 0.068915 | 5.8662328 | 0.1200696 | 11.224588 | 1.003216
111 | 440 | 1085 | 0.07529122 | 0.07076 | 5.8425632 | 0.119969 | 11.239072 | 1.002512
112 | 390 | 1085 | 0.07512668 | 0.072605 | 5.8188936 | 0.1198684 | 11.253556 | 1.001808
113 | 300 | 1085 | 0.07496513 | 0.07445 | 5.795224 | 0.1197677 | 11.26804 | 1.001104
114 | 90 | 1085 | 0.07465072 | 0.07814 | 5.7478848 | 0.1195663 | 11.297008 | 0.9996968
115 | 250 | 1030 | 0.06987578 | 0.05825 | 5.93514344 | 0.1211335 | 11.1640324 | 0.999517
116 | 340 | 1030 | 0.06968459 | 0.062 | 5.88794434 | 0.1209341 | 11.1926339 | 0.9981735
117 | 470 | 1030 | 0.0695465 | 0.0648125 | 5.852545015 | 0.1207844 | 11.21409 | 0.9971664
118 | 550 | 1030 | 0.06950144 | 0.06575 | 5.84074524 | 0.1207345 | 11.2212354 | 0.9968309
119 | 540 | 1030 | 0.06945685 | 0.0666875 | 5.828945465 | 0.1206846 | 11.22839 | 0.9964954
120 | 520 | 1030 | 0.06941272 | 0.067625 | 5.81714569 | 0.1206346 | 11.23553615 | 0.99616
121 | 450 | 1030 | 0.06936905 | 0.0685625 | 5.805345915 | 0.1205847 | 11.24269 | 0.9958246
122 | 420 | 1030 | 0.06932583 | 0.0695 | 5.79354614 | 0.1205347 | 11.2498369 | 0.9954893
123 | 66 | 1030 | 0.06915731 | 0.07325 | 5.74634704 | 0.1203348 | 11.2784384 | 0.9941487
124 | 118 | 1100 | 0.06666667 | 0.05 | 6.144 | 0.1219512 | 10.83 | 1.0131
125 | 101 | 1120 | 0.06666667 | 0.05 | 6.144 | 0.1219512 | 10.83 | 1.0131
126 | 94 | 1140 | 0.06666667 | 0.05 | 6.144 | 0.1219512 | 10.83 | 1.0131
127 | 112 | 1030 | 0.06666667 | 0.05 | 6.144 | 0.1219512 | 10.83 | 1.0131
128 | 104 | 1050 | 0.06666667 | 0.05 | 6.144 | 0.1219512 | 10.83 | 1.0131
129 | 108 | 1070 | 0.06666667 | 0.05 | 6.144 | 0.1219512 | 10.83 | 1.0131
130 | 480 | 1130 | 0.0669767 | 0.06125 | 5.9442612 | 0.1207366 | 11.067902 | 1.006088
131 | 242 | 1140 | 0.06688235 | 0.0640625 | 4.883505 | 0.1107392 | 13.771675 | 0.9837749
132 | 350 | 1052 | 0.06701909 | 0.063125 | 5.8421528 | 0.1169033 | 11.204288 | 1.004163
133 | 450 | 1052 | 0.06697093 | 0.065 | 5.8150432 | 0.1163664 | 11.215872 | 1.003479
134 | 480 | 1052 | 0.06695193 | 0.06575 | 5.80419936 | 0.1161527 | 11.2205056 | 1.003205
135 | 540 | 1052 | 0.06692372 | 0.066875 | 5.7879336 | 0.1158333 | 11.227456 | 1.002795
136 | 475 | 1052 | 0.0669051 | 0.067625 | 5.77708976 | 0.1156211 | 11.2320896 | 1.002521
137 | 567 | 1075 | 0.08909239 | 0.08 | 5.81024 | 0.119869 | 11.33828 | 0.9957413
138 | 596 | 1075 | 0.08909239 | 0.08 | 5.80259054 | 0.1197902 | 11.3582909 | 0.9955808
139 | 584 | 1075 | 0.08909239 | 0.08 | 5.7974909 | 0.1197377 | 11.3716315 | 0.9954739
140 | 593 | 1075 | 0.08909239 | 0.08 | 5.78984144 | 0.1196591 | 11.3916424 | 0.9953135
141 | 603 | 1075 | 0.08909239 | 0.08 | 5.7847418 | 0.1196068 | 11.404983 | 0.9952066
142 | 570.5 | 1075 | 0.08909239 | 0.08 | 5.77709234 | 0.1195283 | 11.4249939 | 0.9950463
143 | 563 | 1075 | 0.08909239 | 0.08 | 5.7719927 | 0.1194761 | 11.4383345 | 0.9949394
144 | 540 | 1075 | 0.08909239 | 0.08 | 5.7592436 | 0.1193457 | 11.471686 | 0.9946724
145 | 423 | 1075 | 0.08909239 | 0.08 | 5.7337454 | 0.1190858 | 11.538389 | 0.9941388
146 | 183 | 1075 | 0.08909239 | 0.08 | 5.7082472 | 0.118827 | 11.605092 | 0.9936058
147 | 44 | 1075 | 0.08909239 | 0.08 | 5.682749 | 0.1185694 | 11.671795 | 0.9930734
148 | 3 | 1075 | 0.08909239 | 0.08 | 5.6317526 | 0.1180574 | 11.805201 | 0.9920103
149 | 152 | 1245 | 0.06564691 | 0.05 | 6.123075 | 0.122113 | 10.89255 | 1.011525
150 | 150 | 1245 | 0.06532663 | 0.05 | 6.1161 | 0.1221675 | 10.9134 | 1.011001
151 | 100 | 1245 | 0.06501548 | 0.05 | 6.109125 | 0.1222222 | 10.93425 | 1.010477
152 | 75 | 1245 | 0.06471306 | 0.05 | 6.10215 | 0.1222772 | 10.9551 | 1.009953
153 | 56 | 1245 | 0.06441902 | 0.05 | 6.095175 | 0.1223325 | 10.97595 | 1.009429
154 | 32 | 1245 | 0.06385472 | 0.05 | 6.081225 | 0.1224439 | 11.01765 | 1.008383
155 | 140 | 1040 | 0.06716958 | 0.0575 | 6.042112 | 0.123165 | 10.82693 | 1.00859
156 | 210 | 1040 | 0.06706823 | 0.06125 | 5.991168 | 0.1237748 | 10.825395 | 1.00721
157 | 315 | 1040 | 0.06697093 | 0.065 | 5.940224 | 0.1243864 | 10.82386 | 1.005832
158 | 175 | 1040 | 0.06687743 | 0.06875 | 5.88928 | 0.125 | 10.822325 | 1.004454
159 | 90 | 1040 | 0.06678752 | 0.0725 | 5.838336 | 0.1256155 | 10.82079 | 1.003077
160 | 217 | 1120 | 0.06808763 | 0.074 | 6.02853 | 0.1211616 | 11.5661 | 0.9979343
161 | 230 | 1112 | 0.06772009 | 0.082 | 6.03674 | 0.1213845 | 11.6893 | 0.9982613
162 | 170 | 1112 | 0.06707946 | 0.098 | 6.05316 | 0.121825 | 11.9357 | 0.9989091
163 | 145 | 1075 | 0.06369427 | 0.475 | 6.931 | 0.1428571 | 21.47 | 1.112206
164 | 173 | 1075 | 0.06382301 | 0.4755 | 6.99244 | 0.142722 | 21.5783 | 1.111544
165 | 144 | 1075 | 0.06395164 | 0.476 | 7.05388 | 0.1425885 | 21.6866 | 1.110885
166 | 163 | 1075 | 0.06433678 | 0.4775 | 7.2382 | 0.1421983 | 22.0115 | 1.108926
167 | 110 | 1170 | 0.06158358 | 0.05 | 6.109125 | 0.1222222 | 10.93425 | 1.013446
168 | 142 | 1090 | 0.06666667 | 0.05 | 6.144 | 0.1219512 | 10.83 | 1.0131
169 | 297 | 1100 | 0.06868578 | 0.053 | 6.007704 | 0.1212385 | 11.10824 | 0.9995717
170 | 108 | 1105 | 0.06600444 | 0.05 | 6.09043 | 0.122274 | 10.8281 | 1.013324
171 | 120 | 1120 | 0.06536785 | 0.05 | 6.03686 | 0.1225997 | 10.8262 | 1.013549
172 | 142 | 1135 | 0.06475544 | 0.05 | 5.98329 | 0.1229285 | 10.8243 | 1.013773
173 | 97 | 1140 | 0.06416584 | 0.05 | 5.92972 | 0.1232604 | 10.8224 | 1.013998
174 | 84 | 1155 | 0.06359782 | 0.05 | 5.87615 | 0.1235955 | 10.8205 | 1.014223
175 | 63 | 1170 | 0.06201194 | 0.05 | 5.71544 | 0.1246201 | 10.8148 | 1.014897
176 | 225 | 1120 | 0.06949999 | 0.063325 | 5.8662328 | 0.1200696 | 11.224588 | 0.9953279
177 | 256 | 1120 | 0.06949999 | 0.063325 | 5.8800003 | 0.1198958 | 11.263988 | 0.9943479
178 | 195 | 1120 | 0.06949999 | 0.063325 | 5.8937678 | 0.1197231 | 11.303388 | 0.9933699
179 | 178 | 1120 | 0.06949999 | 0.063325 | 5.9075353 | 0.1195513 | 11.342788 | 0.9923939
180 | 135 | 1120 | 0.06949999 | 0.063325 | 5.9213028 | 0.1193805 | 11.382188 | 0.9914197
181 | 92 | 1135 | 0.07042254 | 0.05 | 5.59548 | 0.1116071 | 11.2718 | 0.9954971
182 | 205 | 1135 | 0.07030465 | 0.0515 | 5.58446904 | 0.1118349 | 11.2634364 | 0.9952358
183 | 206 | 1135 | 0.07018901 | 0.053 | 5.57345808 | 0.1120631 | 11.2550728 | 0.9949746
184 | 246 | 1135 | 0.07007555 | 0.0545 | 5.56244712 | 0.1122917 | 11.2467092 | 0.9947133
185 | 118 | 1135 | 0.0699642 | 0.056 | 5.55143616 | 0.1125206 | 11.2383456 | 0.9944519
186 | 88 | 1135 | 0.06985492 | 0.0575 | 5.5404252 | 0.1127499 | 11.229982 | 0.9941906
187 | 250 | 1120 | 0.06692372 | 0.066875 | 5.92593 | 0.1209864 | 10.97355 | 1.004841
188 | 245 | 1120 | 0.06619219 | 0.066875 | 5.92593 | 0.1209864 | 10.97355 | 1.006805
189 | 280 | 1120 | 0.06679085 | 0.066875 | 5.92593 | 0.1209864 | 10.97355 | 1.005195
190 | 300 | 1120 | 0.06713657 | 0.068 | 5.92593 | 0.1209864 | 10.97355 | 1.015555
191 | 275 | 1120 | 0.06729558 | 0.066875 | 5.92593 | 0.1209864 | 10.97355 | 1.002367
192 | 250 | 1120 | 0.06692372 | 0.066875 | 5.92593 | 0.1209864 | 10.97355 | 1.003349
193 | 223 | 1120 | 0.0676716 | 0.066875 | 5.92593 | 0.1209864 | 10.97355 | 0.9998932
194 | 178 | 1060 | 0.0680709 | 0.06125 | 6.02101 | 0.123354 | 11.01098 | 1.00027
195 | 192 | 1060 | 0.06803808 | 0.0621875 | 6.008895 | 0.1233009 | 11.018955 | 0.9999177
196 | 230 | 1060 | 0.06800559 | 0.063125 | 5.99678 | 0.1232479 | 11.02693 | 0.999565
197 | 240 | 1060 | 0.06797344 | 0.0640625 | 5.984665 | 0.1231948 | 11.034905 | 0.9992124
198 | 244 | 1060 | 0.06794162 | 0.065 | 5.97255 | 0.1231417 | 11.04288 | 0.9988599
199 | 250 | 1060 | 0.06787894 | 0.066875 | 5.94832 | 0.1230356 | 11.05883 | 0.9981551
200 | 408 | 1120 | 0.06533451 | 0.05 | 5.7618656 | 0.1191391 | 11.450176 | 0.9946202
201 | 347 | 1120 | 0.06569107 | 0.05 | 5.7887648 | 0.1194145 | 11.379808 | 0.9949585
202 | 150 | 1120 | 0.06960686 | 0.05 | 6.03192 | 0.1207729 | 11.1232 | 0.99849
203 | 175 | 1120 | 0.06916512 | 0.05 | 5.9845808 | 0.1205722 | 11.152168 | 0.9979802
204 | 200 | 1120 | 0.06873745 | 0.05 | 5.9372416 | 0.1203713 | 11.181136 | 0.9974708
205 | 205 | 1120 | 0.06832319 | 0.05 | 5.8899024 | 0.1201702 | 11.210104 | 0.9969617
206 | 250 | 1120 | 0.06792172 | 0.05 | 5.8425632 | 0.119969 | 11.239072 | 0.996453
207 | 250 | 1120 | 0.06753245 | 0.05 | 5.795224 | 0.1197677 | 11.26804 | 0.9959447
208 | 255 | 1120 | 0.06715484 | 0.05 | 5.7478848 | 0.1195663 | 11.297008 | 0.9954367
209 | 50 | 1120 | 0.06678838 | 0.05 | 5.7005456 | 0.1193647 | 11.325976 | 0.9949292
210 | 180 | 1100 | 0.06775068 | 0.05 | 5.3832 | 0.1054852 | 10.834 | 1.00782
211 | 188 | 1100 | 0.06802721 | 0.05 | 5.3832 | 0.1054852 | 10.834 | 1.006499
212 | 225 | 1100 | 0.06830601 | 0.05 | 5.3832 | 0.1054852 | 10.834 | 1.005179
213 | 235 | 1100 | 0.06858711 | 0.05 | 5.3832 | 0.1054852 | 10.834 | 1.003859
214 | 190 | 1100 | 0.06887052 | 0.05 | 5.3832 | 0.1054852 | 10.834 | 1.002539
215 | 182 | 1080 | 0.06821282 | 0.0495 | 5.3832 | 0.1054852 | 10.834 | 1.001909
216 | 195 | 1080 | 0.06849315 | 0.0495 | 5.3832 | 0.1054852 | 10.834 | 1.000589
217 | 225 | 1080 | 0.06877579 | 0.0495 | 5.3832 | 0.1054852 | 10.834 | 0.9992692
218 | 230 | 1080 | 0.06906077 | 0.0495 | 5.3832 | 0.1054852 | 10.834 | 0.997949
219 | 195 | 1080 | 0.06934813 | 0.0495 | 5.3832 | 0.1054852 | 10.834 | 0.9966289
220 | 145 | 1070 | 0.06782347 | 0.05 | 6.0261905 | 0.1210064 | 11.0433175 | 1.008876
221 | 187 | 1070 | 0.06770436 | 0.05375 | 5.971551 | 0.11987 | 11.067585 | 1.007496
222 | 226 | 1070 | 0.06759018 | 0.0575 | 5.9169115 | 0.1187504 | 11.0918525 | 1.006116
223 | 352 | 1070 | 0.06748064 | 0.06125 | 5.862272 | 0.1176471 | 11.11612 | 1.004738
224 | 345 | 1070 | 0.06737545 | 0.065 | 5.8076325 | 0.1165597 | 11.1403875 | 1.00336
225 | 249 | 1070 | 0.06727436 | 0.06875 | 5.752993 | 0.115488 | 11.164655 | 1.001983
226 | 170 | 1102 | 0.06554186 | 0.05 | 5.9845808 | 0.1205722 | 11.152168 | 1.010657
227 | 250 | 1102 | 0.06547997 | 0.05375 | 5.9372416 | 0.1203713 | 11.181136 | 1.009219
228 | 340 | 1102 | 0.06542056 | 0.0575 | 5.8899024 | 0.1201702 | 11.210104 | 1.007782
229 | 450 | 1102 | 0.06536347 | 0.06125 | 5.8425632 | 0.119969 | 11.239072 | 1.006346
230 | 400 | 1102 | 0.06530857 | 0.065 | 5.795224 | 0.1197677 | 11.26804 | 1.004912
231 | 0 | 1102 | 0.06525573 | 0.06875 | 5.7478848 | 0.1195663 | 11.297008 | 1.003478
232 | 380 | 1080 | 0.06701909 | 0.063125 | 5.8436298 | 0.117738 | 11.160293 | 1.005368
233 | 340 | 1150 | 0.06336406 | 0.06875 | 5.9017 | 0.1208791 | 10.9895 | 1.014067
234 | 535 | 1075 | 0.06697093 | 0.065 | 5.8425632 | 0.119969 | 11.239072 | 1.003281
235 | 610 | 1075 | 0.06590882 | 0.065 | 5.795224 | 0.1197677 | 11.26804 | 1.003258
236 | 550 | 1075 | 0.06539734 | 0.065 | 5.7715544 | 0.119667 | 11.282524 | 1.003246
237 | 340 | 1075 | 0.06489829 | 0.065 | 5.7478848 | 0.1195663 | 11.297008 | 1.003234
238 | 120 | 1075 | 0.06393567 | 0.065 | 5.7005456 | 0.1193647 | 11.325976 | 1.003211
239 | 150 | 1145 | 0.06666667 | 0.05 | 6.04593 | 0.120919 | 11.08655 | 1.011
240 | 220 | 1145 | 0.06666667 | 0.05339 | 5.9944603 | 0.120177 | 11.1125205 | 1.009501
241 | 225 | 1145 | 0.06666667 | 0.05678 | 5.9429906 | 0.1194411 | 11.138491 | 1.008002
242 | 250 | 1145 | 0.06666667 | 0.06017 | 5.8915209 | 0.1187112 | 11.1644615 | 1.006505
243 | 300 | 1145 | 0.06666667 | 0.06356 | 5.8400512 | 0.1179874 | 11.190432 | 1.005008
244 | 450 | 1145 | 0.06666667 | 0.065255 | 5.81431635 | 0.1176276 | 11.20341725 | 1.00426
245 | 230 | 1145 | 0.06666667 | 0.06695 | 5.7885815 | 0.1172694 | 11.2164025 | 1.003513
246 | 182 | 1120 | 0.06697093 | 0.065 | 5.95016 | 0.12109375 | 10.9576 | 1.005564
247 | 207 | 1120 | 0.0672914 | 0.065 | 5.95016 | 0.12109375 | 10.9576 | 1.003452
248 | 220 | 1120 | 0.06761495 | 0.065 | 5.95016 | 0.12109375 | 10.9576 | 1.00134
249 | 250 | 1120 | 0.06794162 | 0.065 | 5.95016 | 0.12109375 | 10.9576 | 0.9992286
250 | 185 | 1120 | 0.06860453 | 0.065 | 5.95016 | 0.12109375 | 10.9576 | 0.9950052
251 | 165 | 1070 | 0.06637717 | 0.063125 | 5.90679175 | 0.1204914 | 11.11848625 | 1.006532
252 | 300 | 1070 | 0.06631398 | 0.064625 | 5.89482385 | 0.1207264 | 11.11063975 | 1.006239
253 | 400 | 1070 | 0.06625183 | 0.066125 | 5.88285595 | 0.1209617 | 11.10279325 | 1.005946
254 | 420 | 1070 | 0.06622114 | 0.066875 | 5.876872 | 0.1210795 | 11.09887 | 1.005799
255 | 450 | 1070 | 0.06619071 | 0.067625 | 5.87088805 | 0.1211974 | 11.09494675 | 1.005653
256 | 500 | 1070 | 0.06616052 | 0.068375 | 5.8649041 | 0.1213153 | 11.0910235 | 1.005506
257 | 390 | 1070 | 0.06613058 | 0.069125 | 5.85892015 | 0.1214334 | 11.08710025 | 1.005359
258 | 400 | 1077 | 0.06502577 | 0.065 | 5.96835 | 0.1218975 | 10.907 | 1.011333
259 | 420 | 1077 | 0.06502577 | 0.065 | 5.9413107 | 0.1216106 | 10.9777345 | 1.010755
260 | 450 | 1077 | 0.06502577 | 0.065 | 5.9142714 | 0.121325 | 11.048469 | 1.010177
261 | 470 | 1077 | 0.06502577 | 0.065 | 5.90075175 | 0.1211827 | 11.08383625 | 1.009888
262 | 505 | 1077 | 0.06502577 | 0.065 | 5.8872321 | 0.1210407 | 11.1192035 | 1.0096
263 | 120 | 1176 | 0.0668887 | 0.0482 | 5.3832 | 0.1054852 | 10.834 | 0.992971
264 | 168 | 1178 | 0.0668887 | 0.0482 | 5.3832 | 0.1054852 | 10.834 | 0.992971
265 | 160 | 1180 | 0.0668887 | 0.0482 | 5.3832 | 0.1054852 | 10.834 | 0.992971
266 | 145 | 1182 | 0.0668887 | 0.0482 | 5.3832 | 0.1054852 | 10.834 | 0.992971
267 | 100 | 1184 | 0.0668887 | 0.0482 | 5.3832 | 0.1054852 | 10.834 | 0.992971
268 | 280 | 1080 | 0.06781751 | 0.06875 | 5.750564 | 0.116229 | 10.75473 | 1.007931
269 | 330 | 1080 | 0.06781751 | 0.06875 | 5.808932 | 0.1162818 | 10.857615 | 1.004896
270 | 360 | 1080 | 0.06781751 | 0.06875 | 5.838116 | 0.1163079 | 10.9090575 | 1.003386
271 | 380 | 1080 | 0.06781751 | 0.06875 | 5.8673 | 0.1163337 | 10.9605 | 1.00188
272 | 390 | 1080 | 0.06781751 | 0.06875 | 5.896484 | 0.1163593 | 11.0119425 | 1.000379
273 | 420 | 1080 | 0.06781751 | 0.06875 | 5.925668 | 0.1163847 | 11.063385 | 0.9988817
274 | 400 | 1080 | 0.06781751 | 0.06875 | 5.984036 | 0.1164347 | 11.16627 | 0.9959012
275 | 430 | 1075 | 0.06683323 | 0.06125 | 5.8219232 | 0.1172466 | 11.221672 | 1.005554
276 | 95 | 1115 | 0.06688963 | 0.04975 | 6.144 | 0.1219512 | 10.83 | 1.010145
277 | 95 | 1115 | 0.06648936 | 0.04975 | 6.144 | 0.1219512 | 10.83 | 1.01032
278 | 125 | 1100 | 0.06775068 | 0.05 | 6.08796 | 0.1213592 | 10.9766 | 1.006625
279 | 142 | 1100 | 0.06887052 | 0.05 | 6.03192 | 0.1207729 | 11.1232 | 1.000165
280 | 171 | 1100 | 0.07002801 | 0.05 | 5.97588 | 0.1201923 | 11.2698 | 0.9937199
281 | 166 | 1100 | 0.07122507 | 0.05 | 5.91984 | 0.1196172 | 11.4164 | 0.9872904
282 | 103 | 1100 | 0.07246377 | 0.05 | 5.8638 | 0.1190476 | 11.563 | 0.980876
283 | 51 | 1115 | 0.06706707 | 0.05015 | 6.117215 | 0.1221122 | 10.82905 | 1.011798
284 | 116 | 1115 | 0.06688852 | 0.05 | 6.117215 | 0.1221122 | 10.82905 | 1.012882
285 | 110 | 1115 | 0.06649024 | 0.05 | 6.117215 | 0.1221122 | 10.82905 | 1.013057
286 | 85 | 1115 | 0.06609668 | 0.05 | 6.117215 | 0.1221122 | 10.82905 | 1.013354
287 | 124 | 1090 | 0.06847814 | 0.05 | 6.08796 | 0.1213592 | 10.9766 | 1.004913
288 | 180 | 1090 | 0.06960686 | 0.05 | 6.03192 | 0.1207729 | 11.1232 | 0.99849
289 | 260 | 1090 | 0.07018529 | 0.05 | 6.0039 | 0.1204819 | 11.1965 | 0.9952842
290 | 240 | 1090 | 0.07077341 | 0.05 | 5.97588 | 0.1201923 | 11.2698 | 0.9920821
291 | 180 | 1090 | 0.07137147 | 0.05 | 5.94786 | 0.1199041 | 11.3431 | 0.9888838
292 | 120 | 1090 | 0.07322789 | 0.05 | 5.8638 | 0.1190476 | 11.563 | 0.9793116
293 | 215 | 1080 | 0.07002801 | 0.05 | 6.144 | 0.1219512 | 10.83 | 0.9972584
294 | 200 | 1080 | 0.06944444 | 0.05 | 5.9538 | 0.1173709 | 10.831 | 0.9998986
295 | 155 | 1150 | 0.06657963 | 0.05375 | 6.09043 | 0.122274 | 10.8281 | 1.012209
296 | 190 | 1150 | 0.06649616 | 0.0575 | 6.03686 | 0.1225997 | 10.8262 | 1.011317
297 | 255 | 1150 | 0.0664557 | 0.059375 | 6.010075 | 0.1227637 | 10.82525 | 1.010871
298 | 185 | 1150 | 0.06641604 | 0.06125 | 5.98329 | 0.1229285 | 10.8243 | 1.010425
299 | 140 | 1150 | 0.06637717 | 0.063125 | 5.956505 | 0.1230941 | 10.82335 | 1.009979
300 | 100 | 1150 | 0.06633907 | 0.065 | 5.92972 | 0.1232604 | 10.8224 | 1.009533
301 | 185 | 1130 | 0.06640625 | 0.05375 | 6.09043 | 0.122274 | 10.8281 | 1.012646
302 | 250 | 1130 | 0.06615776 | 0.0575 | 6.03686 | 0.1225997 | 10.8262 | 1.012192
303 | 220 | 1130 | 0.0659204 | 0.06125 | 5.98329 | 0.1229285 | 10.8243 | 1.011737
304 | 180 | 1130 | 0.06569343 | 0.065 | 5.92972 | 0.1232604 | 10.8224 | 1.011282
305 | 135 | 1020 | 0.07042254 | 0.05 | 6.144 | 0.1219512 | 10.83 | 0.9990419
306 | 143 | 1040 | 0.07042254 | 0.05 | 6.144 | 0.1219512 | 10.83 | 0.9990419
307 | 150 | 1060 | 0.07042254 | 0.05 | 6.144 | 0.1219512 | 10.83 | 0.9990419
308 | 110 | 1080 | 0.07042254 | 0.05 | 6.144 | 0.1219512 | 10.83 | 0.9990419
309 | 100 | 1100 | 0.07042254 | 0.05 | 6.144 | 0.1219512 | 10.83 | 0.9990419
310 | 187 | 1060 | 0.07042254 | 0.05 | 5.5734 | 0.1091703 | 10.833 | 0.9990419
311 | 195 | 1080 | 0.07042254 | 0.05 | 5.5734 | 0.1091703 | 10.833 | 0.9990419
312 | 203 | 1090 | 0.07042254 | 0.05 | 5.5734 | 0.1091703 | 10.833 | 0.9990419
313 | 197 | 1100 | 0.07042254 | 0.05 | 5.5734 | 0.1091703 | 10.833 | 0.9990419
314 | 174 | 1120 | 0.07042254 | 0.05 | 5.5734 | 0.1091703 | 10.833 | 0.9990419
315 | 108 | 1140 | 0.07042254 | 0.05 | 5.5734 | 0.1091703 | 10.833 | 0.9990419
316 | 116 | 1050 | 0.07002801 | 0.05 | 6.144 | 0.1219512 | 10.83 | 0.9972584
317 | 183 | 1050 | 0.06999515 | 0.05047 | 6.144 | 0.1219512 | 10.83 | 1.002239
318 | 152 | 1050 | 0.06996292 | 0.05094 | 6.144 | 0.1219512 | 10.83 | 1.007219
319 | 122 | 1050 | 0.07006153 | 0.04953 | 6.144 | 0.1219512 | 10.83 | 0.9922782
320 | 155 | 1050 | 0.07009573 | 0.04906 | 6.144 | 0.1219512 | 10.83 | 0.987298
321 | 152 | 1115 | 0.06675393 | 0.05375 | 6.09043 | 0.122274 | 10.8281 | 1.011107
322 | 172 | 1115 | 0.06683805 | 0.0575 | 6.03686 | 0.1225997 | 10.8262 | 1.009113
323 | 160 | 1115 | 0.06687898 | 0.059375 | 6.010075 | 0.1227637 | 10.82525 | 1.008116
324 | 148 | 1115 | 0.06691919 | 0.06125 | 5.98329 | 0.1229285 | 10.8243 | 1.007119
325 | 90 | 1115 | 0.06707317 | 0.06875 | 5.87615 | 0.1235955 | 10.8205 | 1.003127
326 | 140 | 1060 | 0.06657963 | 0.05375 | 6.09043 | 0.122274 | 10.8281 | 1.012209
327 | 160 | 1060 | 0.06764144 | 0.053675 | 6.0354614 | 0.1216712 | 10.974738 | 1.005751
328 | 202 | 1060 | 0.06818547 | 0.0536375 | 6.0079771 | 0.1213721 | 11.048057 | 1.002528
329 | 250 | 1060 | 0.06873853 | 0.0536 | 5.9804928 | 0.1210745 | 11.121376 | 0.9993088
330 | 218 | 1060 | 0.06987271 | 0.053525 | 5.9255242 | 0.1204836 | 11.268014 | 0.9928818
331 | 175 | 1060 | 0.07226008 | 0.053375 | 5.815587 | 0.1193191 | 11.56129 | 0.9800735
332 | 210 | 1090 | 0.06944444 | 0.05 | 5.87615 | 0.1235955 | 10.8205 | 1.000765
333 | 263 | 1090 | 0.06933935 | 0.0515 | 5.8738957 | 0.1236157 | 10.828859 | 1.000346
334 | 285 | 1090 | 0.06923622 | 0.053 | 5.8716414 | 0.123636 | 10.837218 | 0.9999273
335 | 290 | 1090 | 0.069135 | 0.0545 | 5.8693871 | 0.1236563 | 10.845577 | 0.9995087
336 | 300 | 1090 | 0.06903564 | 0.056 | 5.8671328 | 0.1236766 | 10.853936 | 0.9990901
337 | 75 | 1090 | 0.06893809 | 0.0575 | 5.8648785 | 0.123697 | 10.862295 | 0.9986717
338 | 330 | 1095 | 0.06802721 | 0.05 | 5.31918 | 0.1057977 | 11.2001 | 1.003522
339 | 350 | 1095 | 0.06802721 | 0.05 | 5.29116 | 0.1055743 | 11.2734 | 1.002928
340 | 340 | 1095 | 0.06802721 | 0.05 | 5.26314 | 0.1053519 | 11.3467 | 1.002335
341 | 310 | 1095 | 0.06802721 | 0.05 | 5.23512 | 0.1051304 | 11.42 | 1.001743
342 | 225 | 1095 | 0.06802721 | 0.05 | 5.17908 | 0.1046901 | 11.5666 | 1.000561
343 | 120 | 1060 | 0.07002801 | 0.05 | 5.97588 | 0.1201923 | 11.2698 | 0.9937199
344 | 160 | 1080 | 0.07002801 | 0.05 | 5.97588 | 0.1201923 | 11.2698 | 0.9937199
345 | 120 | 1100 | 0.07002801 | 0.05 | 5.97588 | 0.1201923 | 11.2698 | 0.9937199
346 | 40 | 1120 | 0.07002801 | 0.05 | 5.97588 | 0.1201923 | 11.2698 | 0.9937199
347 | 125 | 950 | 0.07026419 | 0.05 | 6.144 | 0.1219512 | 10.83 | 0.9969996
348 | 140 | 950 | 0.07026419 | 0.0505 | 6.144 | 0.1219512 | 10.83 | 1.002137
349 | 137 | 950 | 0.07026419 | 0.051 | 6.144 | 0.1219512 | 10.83 | 1.007274
350 | 140 | 1000 | 0.07026419 | 0.05 | 6.144 | 0.1219512 | 10.83 | 0.9969996
351 | 180 | 1000 | 0.07026419 | 0.0505 | 6.144 | 0.1219512 | 10.83 | 1.002137
352 | 165 | 1000 | 0.07026419 | 0.051 | 6.144 | 0.1219512 | 10.83 | 1.007274
353 | 160 | 1050 | 0.07026419 | 0.05 | 6.144 | 0.1219512 | 10.83 | 0.9969996
354 | 200 | 1050 | 0.07026419 | 0.0505 | 6.144 | 0.1219512 | 10.83 | 1.002137
355 | 170 | 1050 | 0.07026419 | 0.051 | 6.144 | 0.1219512 | 10.83 | 1.007274
356 | 215 | 1000 | 0.07002801 | 0.05 | 6.144 | 0.1219512 | 10.83 | 0.9972584
357 | 150 | 980 | 0.07002801 | 0.05 | 6.144 | 0.1219512 | 10.83 | 0.9972584
358 | 150 | 1080 | 0.07002801 | 0.05 | 6.144 | 0.1219512 | 10.83 | 0.9972584
359 | 132 | 1160 | 0.0679868 | 0.05 | 5.99862 | 0.1213083 | 10.9257 | 1.010065
360 | 152 | 1160 | 0.06842105 | 0.05 | 5.95016 | 0.12109375 | 10.9576 | 1.009055
361 | 135 | 1160 | 0.06885246 | 0.05 | 5.85324 | 0.1206644 | 11.0214 | 1.007648
362 | 70 | 1160 | 0.07012987 | 0.05 | 5.75632 | 0.1202346 | 11.0852 | 1.005023
363 | 140 | 1160 | 0.06995336 | 0.05 | 5.9017 | 0.1208791 | 10.9895 | 1.002776
364 | 190 | 1160 | 0.07226428 | 0.05 | 5.9017 | 0.1208791 | 10.9895 | 0.9922355
365 | 212 | 1160 | 0.07286607 | 0.05 | 5.9017 | 0.1208791 | 10.9895 | 0.9896005
366 | 158 | 1160 | 0.07347796 | 0.05 | 5.9017 | 0.1208791 | 10.9895 | 0.9869654
367 | 104 | 1137 | 0.08333333 | 0.059 | 6.05994 | 0.1210654 | 11.0499 | 1.00355
368 | 142 | 1137 | 0.08816121 | 0.062 | 6.03192 | 0.1207729 | 11.1232 | 1.001246
369 | 179 | 1137 | 0.0973236 | 0.068 | 5.97588 | 0.1201923 | 11.2698 | 0.996647
370 | 199 | 1137 | 0.1016746 | 0.071 | 5.94786 | 0.1199041 | 11.3431 | 0.9943515
371 | 197 | 1137 | 0.1058824 | 0.074 | 5.91984 | 0.1196172 | 11.4164 | 0.9920587
372 | 250 | 1095 | 0.07392076 | 0.05 | 5.97588 | 0.1201923 | 11.2698 | 0.9855309
373 | 290 | 1095 | 0.07162744 | 0.05 | 5.8847752 | 0.1197945 | 11.329772 | 0.9846046
374 | 325 | 1095 | 0.06954797 | 0.05 | 5.7936704 | 0.1193964 | 11.389744 | 0.9836797
375 | 344 | 1095 | 0.06765376 | 0.05 | 5.7025656 | 0.1189979 | 11.449716 | 0.9827561
376 | 100 | 1095 | 0.06592113 | 0.05 | 5.6114608 | 0.118599 | 11.509688 | 0.981834
377 | 170 | 1090 | 0.06867 | 0.05 | 6.144 | 0.1219512 | 10.83 | 1.004331
378 | 210 | 1090 | 0.06923673 | 0.05 | 6.144 | 0.1219512 | 10.83 | 1.0017
379 | 245 | 1090 | 0.07039874 | 0.05 | 6.144 | 0.1219512 | 10.83 | 0.9964366
380 | 190 | 1090 | 0.07099449 | 0.05 | 6.144 | 0.1219512 | 10.83 | 0.993805
381 | 150 | 1090 | 0.07160041 | 0.05 | 6.144 | 0.1219512 | 10.83 | 0.9911735
382 | 152 | 1140 | 0.07328072 | 0.05 | 5.92972 | 0.1232604 | 10.8224 | 0.9923501
383 | 300 | 1040 | 0.066488 | 0.057875 | 5.94920826 | 0.1217517 | 11.0412921 | 1.009468
384 | 385 | 1040 | 0.066488 | 0.057875 | 5.8943451 | 0.1211716 | 11.1848135 | 1.008298
385 | 340 | 1040 | 0.066488 | 0.057875 | 5.86691352 | 0.1208835 | 11.2565742 | 1.007714
386 | 80 | 1040 | 0.066488 | 0.057875 | 5.83948194 | 0.1205969 | 11.3283349 | 1.00713
387 | 113 | 1125 | 0.06719013 | 0.05375 | 6.136475 | 0.1226484 | 10.8092 | 1.010668
388 | 170 | 1125 | 0.0670034 | 0.0575 | 6.12895 | 0.123348 | 10.7884 | 1.009985
389 | 34 | 1125 | 0.06682469 | 0.06125 | 6.121425 | 0.12405 | 10.7676 | 1.009302
390 | 162 | 970 | 0.07042254 | 0.05 | 5.5734 | 0.1091703 | 10.833 | 0.9990419
391 | 262 | 1100 | 0.07002801 | 0.05 | 6.125116 | 0.1215892 | 10.84035 | 0.9970545
392 | 281 | 1100 | 0.07002801 | 0.05 | 6.106232 | 0.1212297 | 10.85069 | 0.9968508
393 | 228 | 1100 | 0.07002801 | 0.05 | 6.087348 | 0.1208728 | 10.86104 | 0.9966472
394 | 143 | 1080 | 0.07929104 | 0.0557 | 6.0039 | 0.1204819 | 11.1965 | 0.9945223
395 | 227 | 1080 | 0.09677022 | 0.0671 | 6.0039 | 0.1204819 | 11.1965 | 0.9896862
396 | 186 | 1080 | 0.1045627 | 0.0728 | 6.0039 | 0.1204819 | 11.1965 | 0.9872682
397 | 376 | 1095 | 0.07042254 | 0.05 | 5.72964 | 0.1152074 | 11.4174 | 0.9943211
398 | 150 | 1135 | 0.06632653 | 0.0575 | 6.13005 | 0.1220588 | 10.8717 | 1.010879
399 | 240 | 1135 | 0.06601467 | 0.065 | 6.1161 | 0.1221675 | 10.9134 | 1.00866
400 | 90 | 1135 | 0.0657277 | 0.0725 | 6.10215 | 0.1222772 | 10.9551 | 1.006444
401 | 120 | 1115 | 0.06738544 | 0.05 | 6.123243 | 0.1219512 | 10.84876 | 1.011027
402 | 130 | 1115 | 0.06738544 | 0.05 | 6.102486 | 0.1219512 | 10.86752 | 1.010702
403 | 123 | 1115 | 0.06738544 | 0.05 | 6.081729 | 0.1219512 | 10.88628 | 1.010377
404 | 75 | 1115 | 0.06738544 | 0.05 | 6.060972 | 0.1219512 | 10.90504 | 1.010053
405 | 136 | 1140 | 0.06738544 | 0.05 | 6.106232 | 0.1212297 | 10.85069 | 1.010938
406 | 125 | 1132 | 0.0630823 | 0.05 | 5.767568 | 0.1167169 | 10.95856 | 1.01115
407 | 190 | 1132 | 0.06123769 | 0.05 | 5.674452 | 0.1163887 | 11.02234 | 1.01105
408 | 50 | 1132 | 0.05956058 | 0.05 | 5.581336 | 0.1160596 | 11.08612 | 1.010949
409 | 200 | 1130 | 0.07022472 | 0.05 | 5.80521 | 0.1165501 | 11.34385 | 0.9956749
410 | 310 | 1130 | 0.07022472 | 0.05 | 5.76717 | 0.1156872 | 11.34405 | 0.9956749
411 | 275 | 1130 | 0.07022472 | 0.05 | 5.72913 | 0.1148369 | 11.34425 | 0.9956749
412 | 280 | 1130 | 0.07022472 | 0.05 | 5.69109 | 0.1139991 | 11.34445 | 0.9956749
413 | 90 | 1140 | 0.06506762 | 0.05 | 6.04708 | 0.1215227 | 10.8938 | 1.012586
414 | 150 | 1140 | 0.06360078 | 0.05 | 5.95016 | 0.12109375 | 10.9576 | 1.012072
415 | 200 | 1140 | 0.06225041 | 0.05 | 5.85324 | 0.1206644 | 11.0214 | 1.011559
416 | 135 | 1140 | 0.06100316 | 0.05 | 5.75632 | 0.1202346 | 11.0852 | 1.011047
417 | 223 | 1095 | 0.06474104 | 0.05 | 5.8425632 | 0.119969 | 11.239072 | 0.9979022
418 | 320 | 1095 | 0.06474104 | 0.05 | 5.815664 | 0.1196911 | 11.30944 | 0.9973361
419 | 370 | 1095 | 0.06474104 | 0.05 | 5.7887648 | 0.1194145 | 11.379808 | 0.9967707
420 | 425 | 1095 | 0.06474104 | 0.05 | 5.7618656 | 0.1191391 | 11.450176 | 0.996206
421 | 320 | 1095 | 0.06474104 | 0.05 | 5.7349664 | 0.118865 | 11.520544 | 0.9956419
422 | 159 | 1095 | 0.06474104 | 0.05 | 5.7080672 | 0.1185922 | 11.590912 | 0.9950784
423 | 200 | 1075 | 0.06963788 | 0.05 | 5.87976 | 0.1171509 | 11.124 | 0.9984203
424 | 230 | 1075 | 0.07002801 | 0.05 | 5.82372 | 0.1166045 | 11.2706 | 0.9963682
425 | 205 | 1075 | 0.07042254 | 0.05 | 5.76768 | 0.1160631 | 11.4172 | 0.9943211
426 | 138 | 1085 | 0.06410256 | 0.05 | 5.984823 | 0.1227645 | 10.83444 | 1.014025
427 | 208 | 1110 | 0.06933935 | 0.0515 | 5.9988142 | 0.1206743 | 11.188807 | 0.9966614
428 | 170 | 1095 | 0.1348748 | 0.104 | 6.144 | 0.1219512 | 10.83 | 0.9901243
429 | 119 | 1000 | 0.07095047 | 0.0509 | 5.96238 | 0.125524 | 10.7178 | 1.003451
430 | 296 | 650 | 0.07042254 | 0.05 | 5.6916 | 0.1143641 | 11.4176 | 0.9943211
431 | 244 | 1030 | 0.06933935 | 0.0515 | 5.9920722 | 0.1207167 | 11.188287 | 0.9966762
432 | 277 | 1030 | 0.06933935 | 0.0515 | 5.9938918 | 0.1207252 | 11.188119 | 0.9966801
433 | 254 | 1030 | 0.06933935 | 0.0515 | 5.9957114 | 0.1207336 | 11.187951 | 0.996684
434 | 247 | 1030 | 0.06933935 | 0.0515 | 5.997531 | 0.1207421 | 11.187783 | 0.9966879
435 | 95 | 1115 | 0.06648936 | 0.04975 | 6.144 | 0.1219512 | 10.83 | 1.01032
436 | 80 | 1115 | 0.06596306 | 0.049 | 6.144 | 0.1219512 | 10.83 | 1.001979
437 | 50 | 1115 | 0.06493506 | 0.0475 | 6.144 | 0.1219512 | 10.83 | 0.9852984
438 | 272 | 1100 | 0.07042254 | 0.05 | 5.77566 | 0.1151543 | 11.1977 | 0.9960861
439 | 310 | 1090 | 0.06685154 | 0.065 | 5.767568 | 0.1167169 | 10.95856 | 1.005878
440 | 385 | 1090 | 0.06685154 | 0.065 | 5.7137696 | 0.1161919 | 11.099296 | 1.004735
441 | 450 | 1090 | 0.06685154 | 0.065 | 5.6599712 | 0.1156716 | 11.240032 | 1.003594
442 | 380 | 1090 | 0.06685154 | 0.065 | 5.6061728 | 0.115156 | 11.380768 | 1.002457
443 | 50 | 1090 | 0.06685154 | 0.065 | 5.5523744 | 0.114645 | 11.521504 | 1.001321
444 | 140 | 1060 | 0.06887052 | 0.05 | 5.99184 | 0.1182592 | 10.8308 | 1.002539
445 | 130 | 1060 | 0.06887052 | 0.05 | 5.99355 | 0.1182867 | 10.8588 | 1.001825
446 | 60 | 1060 | 0.06887052 | 0.05 | 6.00039 | 0.1183962 | 10.9708 | 0.9989817
447 | 145 | 1140 | 0.06666667 | 0.05 | 5.93994 | 0.114216 | 11.3764 | 1.001804
448 | 120 | 1040 | 0.06666667 | 0.05 | 5.96215 | 0.1159101 | 11.4475 | 0.99824
449 | 128 | 1040 | 0.06666667 | 0.05 | 5.98436 | 0.1175827 | 11.5186 | 0.9947015
450 | 130 | 1040 | 0.06666667 | 0.05 | 6.00657 | 0.1192341 | 11.5897 | 0.9911881
451 | 115 | 1040 | 0.06666667 | 0.05 | 6.02878 | 0.1208649 | 11.6608 | 0.9876993
452 | 125 | 1115 | 0.06719013 | 0.05375 | 6.137025 | 0.1220049 | 10.85085 | 1.01025
453 | 210 | 1115 | 0.06695301 | 0.06125 | 6.040105 | 0.1215753 | 10.91465 | 1.00731
454 | 366 | 1115 | 0.06673461 | 0.06875 | 5.943185 | 0.1211454 | 10.97845 | 1.004375
455 | 45 | 1115 | 0.06663176 | 0.0725 | 5.894725 | 0.1209302 | 11.01035 | 1.002909
456 | 125 | 1150 | 0.06124994 | 0.0575 | 5.7461 | 0.1213018 | 11.0176 | 1.008155
457 | 170 | 1150 | 0.06175612 | 0.0575 | 5.7461 | 0.1213018 | 11.0176 | 1.005329
458 | 227 | 1150 | 0.06227073 | 0.0575 | 5.7461 | 0.1213018 | 11.0176 | 1.002504
459 | 177 | 1150 | 0.06332612 | 0.0575 | 5.7461 | 0.1213018 | 11.0176 | 0.9968527
460 | 125 | 1060 | 0.07074137 | 0.05 | 5.813115 | 0.1166018 | 11.318205 | 0.9946826
461 | 298 | 1060 | 0.06925208 | 0.05 | 5.813115 | 0.1166018 | 11.318205 | 0.9979918
462 | 275 | 1060 | 0.06799946 | 0.05 | 5.813115 | 0.1166018 | 11.318205 | 1.000887
463 | 220 | 1060 | 0.06628662 | 0.05 | 5.813115 | 0.1166018 | 11.318205 | 1.005024
464 | 304 | 1120 | 0.07022472 | 0.05 | 5.80521 | 0.1165501 | 11.34385 | 0.9956749
465 | 264 | 1090 | 0.07087501 | 0.0507065 | 5.65152 | 0.1121076 | 11.1252 | 1.000632
466 | 296 | 1105 | 0.06930007 | 0.05 | 5.991867 | 0.1193517 | 11.039285 | 0.9988692
467 | 125 | 1070 | 0.07195516 | 0.0605 | 6.04708 | 0.1215227 | 10.8938 | 1.007617
468 | 280 | 1080 | 0.07598062 | 0.071 | 5.95016 | 0.12109375 | 10.9576 | 1.003888
469 | 347 | 1080 | 0.07781877 | 0.07625 | 5.9017 | 0.1208791 | 10.9895 | 1.002025
470 | 60 | 1090 | 0.0795536 | 0.0815 | 5.85324 | 0.1206644 | 11.0214 | 1.000165
471 | 120 | 1095 | 0.07019317 | 0.05 | 6.11598 | 0.1216545 | 10.9033 | 1.00294
472 | 138 | 1095 | 0.07075739 | 0.05 | 6.08796 | 0.1213592 | 10.9766 | 0.9997786
473 | 190 | 1095 | 0.07133075 | 0.05 | 6.05994 | 0.1210654 | 11.0499 | 0.9966205
474 | 225 | 1095 | 0.07191347 | 0.05 | 6.03192 | 0.1207729 | 11.1232 | 0.9934662
475 | 260 | 1095 | 0.0725058 | 0.05 | 6.0039 | 0.1204819 | 11.1965 | 0.9903156
476 | 223 | 1095 | 0.07310797 | 0.05 | 5.97588 | 0.1201923 | 11.2698 | 0.9871687
477 | 200 | 1095 | 0.07372022 | 0.05 | 5.94786 | 0.1199041 | 11.3431 | 0.9840256
478 | 92 | 1100 | 0.06660469 | 0.05005 | 6.14792 | 0.121849 | 10.8508 | 1.01295
479 | 95 | 1100 | 0.06654319 | 0.0501 | 6.15184 | 0.1217472 | 10.8716 | 1.012801
480 | 107 | 1100 | 0.06648218 | 0.05015 | 6.15576 | 0.1216456 | 10.8924 | 1.012651
481 | 104 | 1100 | 0.06642163 | 0.0502 | 6.15968 | 0.1215443 | 10.9132 | 1.012502
482 | 87 | 1100 | 0.06636156 | 0.05025 | 6.1636 | 0.1214433 | 10.934 | 1.012353
483 | 220 | 1115 | 0.06547619 | 0.06875 | 5.9017 | 0.1208791 | 10.9895 | 1.007959
484 | 232 | 1115 | 0.06547619 | 0.06875 | 5.899145 | 0.1211454 | 10.9726 | 1.008245
485 | 260 | 1115 | 0.06547619 | 0.06875 | 5.89659 | 0.1214128 | 10.9557 | 1.008531
486 | 230 | 1115 | 0.06547619 | 0.06875 | 5.894035 | 0.1216814 | 10.9388 | 1.008818
487 | 160 | 1115 | 0.06547619 | 0.06875 | 5.888925 | 0.1222222 | 10.905 | 1.009391
488 | 174 | 1120 | 0.06903789 | 0.05 | 5.3832 | 0.1054852 | 10.834 | 1.003483
489 | 265 | 1100 | 0.06956038 | 0.05 | 5.998296 | 0.1204239 | 11.21116 | 0.996296
490 | 210 | 1150 | 0.110989 | 0.1005 | 9.49387 | 0.1088701 | 29.0964 | 0.9308889
491 | 180 | 1150 | 0.1108696 | 0.101 | 9.50174 | 0.1090437 | 29.2028 | 0.9322644
492 | 260 | 1020 | 0.06923622 | 0.053 | 5.9889844 | 0.1229575 | 11.271674 | 0.992789
493 | 280 | 1020 | 0.06923622 | 0.053 | 5.9933544 | 0.1239496 | 11.317474 | 0.9909873
494 | 278 | 1020 | 0.06923622 | 0.053 | 5.9977244 | 0.1249346 | 11.363274 | 0.9891923
495 | 150 | 1110 | 0.06744631 | 0.065 | 5.95016 | 0.12109375 | 10.9576 | 1.00305
496 | 250 | 1100 | 0.06792849 | 0.065 | 5.95016 | 0.12109375 | 10.9576 | 1.000536
497 | 190 | 1085 | 0.06841762 | 0.065 | 5.95016 | 0.12109375 | 10.9576 | 0.9980219
498 | 65 | 1070 | 0.06891384 | 0.065 | 5.95016 | 0.12109375 | 10.9576 | 0.995508
499 | 80 | 1085 | 0.0672672 | 0.05225 | 6.128826 | 0.1222244 | 10.83228 | 1.010713
500 | 156 | 1085 | 0.06709573 | 0.055625 | 6.106065 | 0.1226346 | 10.8357 | 1.009756
501 | 291 | 1155 | 0.083167 | 0.05 | 6.144 | 0.1219512 | 10.83 | 0.972604
502 | 280 | 950 | 0.07218433 | 0.05069 | 6.144 | 0.1219512 | 10.83 | 0.9970772
503 | 218 | 1060 | 0.07002801 | 0.05 | 6.144 | 0.1219512 | 10.83 | 0.9972584
504 | 205 | 1200 | 0.06900793 | 0.05 | 5.9013614 | 0.1197131 | 11.369869 | 0.9952812
505 | 256 | 1200 | 0.06858526 | 0.05 | 5.8548628 | 0.1195219 | 11.396638 | 0.9948009
506 | 150 | 1200 | 0.0681758 | 0.05 | 5.8083642 | 0.1193306 | 11.423407 | 0.9943209
507 | 125 | 1200 | 0.06777894 | 0.05 | 5.7618656 | 0.1191391 | 11.450176 | 0.9938412
508 | 120 | 1100 | 0.06666667 | 0.05 | 6.08796 | 0.1213592 | 10.9766 | 1.011899
509 | 140 | 1100 | 0.06666667 | 0.05 | 6.05994 | 0.1210654 | 11.0499 | 1.0113
510 | 130 | 1100 | 0.06666667 | 0.05 | 6.03192 | 0.1207729 | 11.1232 | 1.010701
511 | 85 | 1100 | 0.06666667 | 0.05 | 5.94786 | 0.1199041 | 11.3431 | 1.008909
512 | 120 | 1090 | 0.06656226 | 0.05375 | 6.09043 | 0.122274 | 10.8281 | 1.012252
513 | 140 | 1090 | 0.06646217 | 0.0575 | 6.03686 | 0.1225997 | 10.8262 | 1.011404
514 | 170 | 1090 | 0.06641366 | 0.059375 | 6.010075 | 0.1227637 | 10.82525 | 1.01098
515 | 145 | 1090 | 0.06636614 | 0.06125 | 5.98329 | 0.1229285 | 10.8243 | 1.010556
516 | 105 | 1090 | 0.06627393 | 0.065 | 5.92972 | 0.1232604 | 10.8224 | 1.009708
517 | 123 | 1100 | 0.06785677 | 0.0575 | 6.038339 | 0.1255275 | 10.80104 | 1.006746
518 | 277 | 1100 | 0.06761495 | 0.065 | 5.932678 | 0.1291469 | 10.77208 | 1.003893
519 | 266 | 1100 | 0.06739193 | 0.0725 | 5.827017 | 0.1328102 | 10.74312 | 1.001044
520 | 245 | 1110 | 0.06578135 | 0.058625 | 5.923869 | 0.1222652 | 10.88943 | 1.009826
521 | 290 | 1110 | 0.06516573 | 0.058625 | 5.826949 | 0.121832 | 10.95323 | 1.008504
522 | 315 | 1110 | 0.0648705 | 0.058625 | 5.778489 | 0.1216153 | 10.98513 | 1.007844
523 | 155 | 1110 | 0.06458319 | 0.058625 | 5.730029 | 0.1213984 | 11.01703 | 1.007184
524 | 140 | 1090 | 0.0659349 | 0.05675 | 6.03686 | 0.1225997 | 10.8262 | 1.013122
525 | 262 | 1090 | 0.06694846 | 0.05675 | 6.03686 | 0.1225997 | 10.8262 | 1.007911
526 | 185 | 1090 | 0.06799367 | 0.05675 | 6.03686 | 0.1225997 | 10.8262 | 1.0027
527 | 125 | 1090 | 0.06907202 | 0.05675 | 6.03686 | 0.1225997 | 10.8262 | 0.997489
528 | 75 | 1090 | 0.07018514 | 0.05675 | 6.03686 | 0.1225997 | 10.8262 | 0.9922779
529 | 35 | 1000 | 0.06811989 | 0.05 | 5.57544 | 0.1105217 | 11.1256 | 1.001909
530 | 175 | 1130 | 0.06811989 | 0.05 | 5.57544 | 0.1105217 | 11.1256 | 1.001909
531 | 65 | 1200 | 0.06811989 | 0.05 | 5.57544 | 0.1105217 | 11.1256 | 1.001909
532 | 90 | 990 | 0.07095047 | 0.0509 | 5.96238 | 0.125524 | 10.7178 | 1.003451
533 | 115 | 1000 | 0.07095047 | 0.0509 | 5.96238 | 0.125524 | 10.7178 | 1.003451
534 | 98 | 1020 | 0.07095047 | 0.0509 | 5.96238 | 0.125524 | 10.7178 | 1.003451
535 | 243 | 940 | 0.07022472 | 0.05 | 5.86125 | 0.117096 | 11.19725 | 0.9968532
536 | 271 | 960 | 0.07022472 | 0.05 | 5.86125 | 0.117096 | 11.19725 | 0.9968532
537 | 308 | 980 | 0.07022472 | 0.05 | 5.86125 | 0.117096 | 11.19725 | 0.9968532
538 | 341 | 1000 | 0.07022472 | 0.05 | 5.86125 | 0.117096 | 11.19725 | 0.9968532
539 | 396 | 1020 | 0.07022472 | 0.05 | 5.86125 | 0.117096 | 11.19725 | 0.9968532
540 | 365 | 1040 | 0.07022472 | 0.05 | 5.86125 | 0.117096 | 11.19725 | 0.9968532
541 | 332 | 1060 | 0.07022472 | 0.05 | 5.86125 | 0.117096 | 11.19725 | 0.9968532
542 | 312 | 1080 | 0.07022472 | 0.05 | 5.86125 | 0.117096 | 11.19725 | 0.9968532
543 | 278 | 1100 | 0.07022472 | 0.05 | 5.86125 | 0.117096 | 11.19725 | 0.9968532
544 | 160 | 1100 | 0.06813305 | 0.053 | 6.035724 | 0.1215325 | 11.03494 | 1.0028
545 | 280 | 1100 | 0.06924755 | 0.053 | 5.979684 | 0.1209459 | 11.18154 | 0.9963475
546 | 240 | 1100 | 0.07039911 | 0.053 | 5.923644 | 0.120365 | 11.32814 | 0.9899105
547 | 78 | 975 | 0.06666667 | 0.05 | 5.99184 | 0.1182592 | 10.8308 | 1.0131
548 | 116 | 975 | 0.06666667 | 0.05 | 5.91576 | 0.1164958 | 10.8312 | 1.0131
549 | 125 | 975 | 0.06666667 | 0.05 | 5.83968 | 0.1147842 | 10.8316 | 1.0131
550 | 115 | 975 | 0.06666667 | 0.05 | 5.7636 | 0.1131222 | 10.832 | 1.0131
551 | 116 | 975 | 0.06666667 | 0.05 | 5.68752 | 0.1115076 | 10.8324 | 1.0131
552 | 164 | 1020 | 0.07297946 | 0.050905 | 5.91576 | 0.1164958 | 10.8312 | 0.9956288
553 | 180 | 1020 | 0.07267834 | 0.05464595 | 5.8644724 | 0.1168323 | 10.829288 | 0.9949091
554 | 200 | 1020 | 0.07239084 | 0.0583869 | 5.8131848 | 0.1171721 | 10.827376 | 0.9941892
555 | 180 | 1020 | 0.07211605 | 0.06212785 | 5.7618972 | 0.1175152 | 10.825464 | 0.993469
556 | 162 | 1020 | 0.07185316 | 0.0658688 | 5.7106096 | 0.1178618 | 10.823552 | 0.9927486
557 | 120 | 1060 | 0.07036011 | 0.047625 | 5.830215 | 0.1162926 | 11.179125 | 0.976984
558 | 200 | 1060 | 0.06843902 | 0.047625 | 5.830215 | 0.1162926 | 11.179125 | 0.981125
559 | 231 | 1060 | 0.06697606 | 0.047625 | 5.830215 | 0.1162926 | 11.179125 | 0.9844379
560 | 180 | 1060 | 0.06406592 | 0.047625 | 5.830215 | 0.1162926 | 11.179125 | 0.9914778
561 | 110 | 1080 | 0.06649283 | 0.05375 | 6.123335 | 0.1218559 | 10.83485 | 1.012302
562 | 152 | 1080 | 0.06632653 | 0.0575 | 6.10267 | 0.1217604 | 10.8397 | 1.011504
563 | 136 | 1080 | 0.06616729 | 0.06125 | 6.082005 | 0.1216646 | 10.84455 | 1.010706
564 | 100 | 1080 | 0.06601467 | 0.065 | 6.06134 | 0.1215686 | 10.8494 | 1.009908
565 | 98 | 1080 | 0.0657277 | 0.0725 | 6.02001 | 0.1213759 | 10.8591 | 1.008311
566 | 127 | 1135 | 0.06652698 | 0.053 | 6.119784 | 0.1224231 | 10.81504 | 1.012507
567 | 146 | 1135 | 0.06645898 | 0.0545 | 6.107676 | 0.1226595 | 10.80756 | 1.01221
568 | 84 | 1135 | 0.06632653 | 0.0575 | 6.08346 | 0.1231334 | 10.7926 | 1.011617
569 | 230 | 1050 | 0.09357455 | 0.065 | 6.0039 | 0.1204819 | 11.1965 | 0.9912352
570 | 123 | 1050 | 0.06887052 | 0.05 | 6.03192 | 0.1207729 | 11.1232 | 1.000165
571 | 138 | 1070 | 0.06887052 | 0.05 | 6.03192 | 0.1207729 | 11.1232 | 1.000165
572 | 150 | 1080 | 0.06887052 | 0.05 | 6.03192 | 0.1207729 | 11.1232 | 1.000165
573 | 124 | 1090 | 0.06887052 | 0.05 | 6.03192 | 0.1207729 | 11.1232 | 1.000165
574 | 176 | 1120 | 0.06920131 | 0.05024 | 5.998296 | 0.1204239 | 11.21116 | 0.9980252
575 | 280 | 1100 | 0.07022472 | 0.05 | 5.71962 | 0.1146263 | 11.3443 | 0.9956749
576 | 490 | 1100 | 0.06685154 | 0.065 | 5.815664 | 0.1196911 | 11.30944 | 1.003025
577 | 428 | 1093 | 0.06677152 | 0.07 | 5.975276 | 0.1218023 | 11.04346 | 1.006775
578 | 330 | 1100 | 0.06872852 | 0.05 | 6.00135 | 0.1184834 | 10.83075 | 1.003199
579 | 280 | 1090 | 0.06872852 | 0.05 | 6.00135 | 0.1184834 | 10.83075 | 1.003199
580 | 285 | 1105 | 0.06872852 | 0.05 | 6.00135 | 0.1184834 | 10.83075 | 1.003199
581 | 130 | 1075 | 0.06872852 | 0.05 | 6.00135 | 0.1184834 | 10.83075 | 1.003199
582 | 225 | 1120 | 0.06872852 | 0.05 | 6.00135 | 0.1184834 | 10.83075 | 1.003199
583 | 150 | 1140 | 0.06982872 | 0.053 | 6.2844 | 0.1167915 | 11.481 | 1.009868
584 | 175 | 1140 | 0.06900878 | 0.054 | 6.31036 | 0.1165006 | 11.7614 | 1.012675
585 | 212 | 1140 | 0.06826347 | 0.055 | 6.33632 | 0.1162197 | 12.0418 | 1.015442
586 | 250 | 1140 | 0.06808763 | 0.05525 | 6.290241 | 0.1167252 | 11.54409 | 1.030486
587 | 225 | 1140 | 0.06758305 | 0.056 | 6.36228 | 0.1159481 | 12.3222 | 1.018172
588 | 150 | 1140 | 0.06726457 | 0.0565 | 6.37526 | 0.1158157 | 12.4624 | 1.019523
589 | 124 | 1100 | 0.06676607 | 0.0502 | 6.144 | 0.1219512 | 10.83 | 1.013004
590 | 132 | 1100 | 0.06651376 | 0.0504 | 6.144 | 0.1219512 | 10.83 | 1.013782
591 | 80 | 1100 | 0.06626701 | 0.0506 | 6.144 | 0.1219512 | 10.83 | 1.01456
592 | 50 | 1100 | 0.06602564 | 0.0508 | 6.144 | 0.1219512 | 10.83 | 1.015338
593 | 214 | 1090 | 0.06560349 | 0.05 | 5.8662328 | 0.1200696 | 11.224588 | 1.00755
594 | 155 | 1090 | 0.06584499 | 0.05 | 5.8899024 | 0.1201702 | 11.210104 | 1.007751
595 | 185 | 1090 | 0.06536605 | 0.05 | 5.8425632 | 0.119969 | 11.239072 | 1.00735
596 | 124 | 1090 | 0.07062147 | 0.05 | 5.99665 | 0.1137915 | 11.5636 | 0.9813682
597 | 150 | 1090 | 0.06920116 | 0.0488375 | 5.99665 | 0.1137915 | 11.5636 | 0.9689535
598 | 50 | 1090 | 0.06783685 | 0.047675 | 5.99665 | 0.1137915 | 11.5636 | 0.9565389
599 | 5 | 1090 | 0.0652635 | 0.04535 | 5.99665 | 0.1137915 | 11.5636 | 0.9317097
600 | 195 | 1145 | 0.06816955 | 0.05 | 5.96084 | 0.119715 | 11.4833 | 0.992704
601 | 234 | 1145 | 0.06696429 | 0.05 | 5.97382 | 0.1195294 | 11.6235 | 0.9896677
602 | 215 | 1145 | 0.06474104 | 0.05 | 5.99978 | 0.1191686 | 11.9039 | 0.9836586
603 | 175 | 1145 | 0.06273674 | 0.05 | 6.02574 | 0.1188209 | 12.1843 | 0.977733
604 | 98 | 1145 | 0.06092058 | 0.05 | 6.0517 | 0.1184855 | 12.4647 | 0.9718891
605 | 187 | 1095 | 0.06956038 | 0.05 | 5.998296 | 0.1204239 | 11.21116 | 0.996296
606 | 262 | 1110 | 0.06891057 | 0.05 | 6.002231 | 0.1205861 | 11.26436 | 0.995046
607 | 282 | 1130 | 0.06859257 | 0.05 | 6.0041985 | 0.1206669 | 11.29096 | 0.9944223
608 | 256 | 1150 | 0.06827904 | 0.05 | 6.006166 | 0.1207475 | 11.31756 | 0.9937997
609 | 191 | 1170 | 0.06766504 | 0.05 | 6.010101 | 0.120908 | 11.37076 | 0.9925571
610 | 160 | 1170 | 0.06706785 | 0.05 | 6.014036 | 0.1210677 | 11.42396 | 0.9913181
611 | 187 | 1095 | 0.06956038 | 0.05 | 5.998296 | 0.1204239 | 11.21116 | 0.996296
612 | 228 | 1110 | 0.06827904 | 0.05 | 5.95129304 | 0.1202271 | 11.2392484 | 0.9964017
613 | 241 | 1150 | 0.06592118 | 0.05 | 5.85728712 | 0.119833 | 11.2954252 | 0.9966129
614 | 324 | 1180 | 0.06483402 | 0.05 | 5.81028416 | 0.1196357 | 11.3235136 | 0.9967184
615 | 337 | 1210 | 0.06282062 | 0.05 | 5.71627824 | 0.1192407 | 11.3796904 | 0.9969291
616 | 283 | 1230 | 0.06188663 | 0.05 | 5.66927528 | 0.119043 | 11.4077788 | 0.9970344
617 | 239 | 1250 | 0.0593363 | 0.05 | 5.5282664 | 0.118449 | 11.492044 | 0.9973497
618 | 190 | 1085 | 0.06738544 | 0.05 | 6.0039 | 0.1204819 | 11.1965 | 1.008359
619 | 280 | 1085 | 0.06716847 | 0.05675 | 5.909782 | 0.1200868 | 11.25297 | 1.005378
620 | 350 | 1085 | 0.06706632 | 0.060125 | 5.862723 | 0.119889 | 11.281205 | 1.003889
621 | 410 | 1085 | 0.06701672 | 0.0618125 | 5.8391935 | 0.1197901 | 11.2953225 | 1.003144
622 | 450 | 1085 | 0.06696806 | 0.0635 | 5.815664 | 0.1196911 | 11.30944 | 1.0024
623 | 425 | 1085 | 0.06692033 | 0.0651875 | 5.7921345 | 0.1195921 | 11.3235575 | 1.001657
624 | 25 | 1085 | 0.0668735 | 0.066875 | 5.768605 | 0.1194931 | 11.337675 | 1.000913
625 | 416 | 1135 | 0.07042254 | 0.05 | 5.59548 | 0.1116071 | 11.2718 | 0.9954971
626 | 350 | 1120 | 0.07022472 | 0.05 | 5.6916 | 0.1143641 | 11.4176 | 0.9950868
627 | 120 | 1100 | 0.06730234 | 0.0528125 | 5.9788731 | 0.1204042 | 11.161951 | 1.008003
628 | 208 | 1100 | 0.06719557 | 0.0565625 | 5.9315339 | 0.1202036 | 11.190919 | 1.006583
629 | 370 | 1100 | 0.06709318 | 0.0603125 | 5.8841947 | 0.1200029 | 11.219887 | 1.005164
630 | 468 | 1100 | 0.06699489 | 0.0640625 | 5.8368555 | 0.119802 | 11.248855 | 1.003746
631 | 370 | 1100 | 0.06690046 | 0.0678125 | 5.7895163 | 0.119601 | 11.277823 | 1.00233
632 | 30 | 1100 | 0.06680967 | 0.0715625 | 5.7421771 | 0.1193999 | 11.306791 | 1.000914
633 | 112 | 1080 | 0.0699199 | 0.050235 | 6.144 | 0.1219512 | 10.83 | 0.9999539
634 | 116 | 1080 | 0.06981312 | 0.05047 | 6.144 | 0.1219512 | 10.83 | 1.002649
635 | 128 | 1080 | 0.06970766 | 0.050705 | 6.144 | 0.1219512 | 10.83 | 1.005345
636 | 126 | 1080 | 0.06960348 | 0.05094 | 6.144 | 0.1219512 | 10.83 | 1.008041
637 | 109 | 1080 | 0.06950056 | 0.051175 | 6.144 | 0.1219512 | 10.83 | 1.010736
638 | 112 | 1080 | 0.07010334 | 0.050235 | 6.144 | 0.1219512 | 10.83 | 0.999543
639 | 138 | 1080 | 0.07017812 | 0.05047 | 6.144 | 0.1219512 | 10.83 | 1.001828
640 | 134 | 1080 | 0.07025237 | 0.050705 | 6.144 | 0.1219512 | 10.83 | 1.004112
641 | 167 | 1080 | 0.07032609 | 0.05094 | 6.144 | 0.1219512 | 10.83 | 1.006397
642 | 147 | 1080 | 0.07039928 | 0.051175 | 6.144 | 0.1219512 | 10.83 | 1.008682
643 | 130 | 1190 | 0.06332197 | 0.0575 | 6.04708 | 0.1239423 | 10.6534 | 1.018729
644 | 200 | 1190 | 0.06335054 | 0.065 | 5.95016 | 0.12109375 | 10.9576 | 1.015619
645 | 300 | 1190 | 0.06335736 | 0.066875 | 5.92593 | 0.1209864 | 10.97355 | 1.014843
646 | 300 | 1190 | 0.06336406 | 0.06875 | 5.9017 | 0.1208791 | 10.9895 | 1.014067
647 | 250 | 1190 | 0.06337709 | 0.0725 | 5.85324 | 0.1206644 | 11.0214 | 1.012515
648 | 160 | 1190 | 0.06340184 | 0.08 | 5.75632 | 0.1202346 | 11.0852 | 1.009415
649 | 205 | 1190 | 0.0647961 | 0.066875 | 5.92593 | 0.1209864 | 10.97355 | 1.010676
650 | 300 | 1190 | 0.0663017 | 0.066875 | 5.92593 | 0.1209864 | 10.97355 | 1.006508
651 | 315 | 1190 | 0.06787894 | 0.066875 | 5.92593 | 0.1209864 | 10.97355 | 1.002341
652 | 310 | 1190 | 0.06953304 | 0.066875 | 5.92593 | 0.1209864 | 10.97355 | 0.9981739
653 | 150 | 1190 | 0.07309549 | 0.066875 | 5.92593 | 0.1209864 | 10.97355 | 0.9898395
654 | 550 | 1085 | 0.06950144 | 0.06575 | 5.84074524 | 0.1207345 | 11.2212354 | 0.9968309
655 | 200 | 1102 | 0.06555804 | 0.05 | 5.92723175 | 0.1204127 | 11.15988625 | 1.006634
656 | 395 | 1102 | 0.06531658 | 0.05375 | 5.87287245 | 0.1192857 | 11.18342075 | 1.005724
657 | 400 | 1102 | 0.06508586 | 0.0575 | 5.81851315 | 0.1181753 | 11.20695525 | 1.004814
658 | 430 | 1102 | 0.06486519 | 0.06125 | 5.76415385 | 0.1170809 | 11.23048975 | 1.003905
659 | 20 | 1102 | 0.06465391 | 0.065 | 5.70979455 | 0.1160023 | 11.25402425 | 1.002997
660 | 190 | 1102 | 0.06755034 | 0.06125 | 5.8828521 | 0.1175789 | 11.1571535 | 1.003906
661 | 410 | 1102 | 0.06643487 | 0.06125 | 5.8353728 | 0.1173798 | 11.186488 | 1.003906
662 | 445 | 1102 | 0.0653753 | 0.06125 | 5.7878935 | 0.1171806 | 11.2158225 | 1.003905
663 | 260 | 1102 | 0.06436754 | 0.06125 | 5.7404142 | 0.1169812 | 11.245157 | 1.003905
664 | 100 | 1102 | 0.06388192 | 0.06125 | 5.71667455 | 0.1168815 | 11.25982425 | 1.003905
665 | 200 | 1102 | 0.0653753 | 0.06125 | 5.88106 | 0.1181102 | 10.9721 | 1.005883
666 | 300 | 1102 | 0.0653753 | 0.06125 | 5.8411315 | 0.11771 | 11.0765525 | 1.005034
667 | 450 | 1102 | 0.0653753 | 0.06125 | 5.801203 | 0.1173125 | 11.181005 | 1.004187
668 | 490 | 1102 | 0.0653753 | 0.06125 | 5.7878935 | 0.1171806 | 11.2158225 | 1.003905
669 | 460 | 1102 | 0.0653753 | 0.06125 | 5.774584 | 0.1170489 | 11.25064 | 1.003623
670 | 430 | 1102 | 0.0653753 | 0.06125 | 5.7346555 | 0.1166559 | 11.3550925 | 1.002779
671 | 580 | 1102 | 0.06115515 | 0.06125 | 5.7878935 | 0.1171806 | 11.2158225 | 1.016316
672 | 490 | 1102 | 0.0625 | 0.06125 | 5.7878935 | 0.1171806 | 11.2158225 | 1.012179
673 | 500 | 1102 | 0.0653753 | 0.06125 | 5.7878935 | 0.1171806 | 11.2158225 | 1.003905
674 | 400 | 1102 | 0.0669145 | 0.06125 | 5.7878935 | 0.1171806 | 11.2158225 | 0.9997683
675 | 180 | 1135 | 0.07002801 | 0.05 | 5.97588 | 0.1201923 | 11.2698 | 0.9937199
676 | 210 | 1135 | 0.07181208 | 0.05525 | 5.95544 | 0.1202699 | 11.2284 | 0.995066
677 | 220 | 1135 | 0.07345361 | 0.0605 | 5.935 | 0.120348 | 11.187 | 0.9964126
678 | 235 | 1135 | 0.07422615 | 0.063125 | 5.92478 | 0.1203872 | 11.1663 | 0.9970861
679 | 210 | 1135 | 0.07496902 | 0.06575 | 5.91456 | 0.1204265 | 11.1456 | 0.9977597
680 | 160 | 1135 | 0.07637232 | 0.071 | 5.89412 | 0.1205053 | 11.1042 | 0.9991074
681 | 100 | 1135 | 0.07888889 | 0.0815 | 5.85324 | 0.1206644 | 11.0214 | 1.001804
682 | 460 | 1140 | 0.06688235 | 0.0640625 | 5.854398 | 0.1200193 | 11.23183 | 1.003929
683 | 220 | 1080 | 0.07033248 | 0.06875 | 5.8673 | 0.1163337 | 10.9605 | 0.9922361
684 | 260 | 1080 | 0.06988564 | 0.06875 | 5.8673 | 0.1163337 | 10.9605 | 0.9949853
685 | 263 | 1080 | 0.06944444 | 0.06875 | 5.8673 | 0.1163337 | 10.9605 | 0.9960762
686 | 276 | 1080 | 0.07566399 | 0.0725 | 5.8673 | 0.1163337 | 10.9605 | 0.993938
687 | 325 | 1080 | 0.07519951 | 0.0725 | 5.8673 | 0.1163337 | 10.9605 | 0.9966872
688 | 335 | 1080 | 0.0747407 | 0.0725 | 5.8673 | 0.1163337 | 10.9605 | 0.9977781
689 | 360 | 1080 | 0.08064516 | 0.07625 | 5.8673 | 0.1163337 | 10.9605 | 0.9956399
690 | 375 | 1080 | 0.06944444 | 0.06875 | 5.8673 | 0.1163337 | 10.9605 | 0.9977345
691 | 374 | 1080 | 0.06857855 | 0.06875 | 5.8673 | 0.1163337 | 10.9605 | 0.9999164
692 | 372 | 1080 | 0.06900878 | 0.06875 | 5.8673 | 0.1163337 | 10.9605 | 0.9988254
693 | 100 | 1125 | 0.0665336 | 0.04975 | 6.144 | 0.1219512 | 10.83 | 1.010316
694 | 110 | 1125 | 0.06640106 | 0.0495 | 6.144 | 0.1219512 | 10.83 | 1.007531
695 | 118 | 1125 | 0.06626905 | 0.04925 | 6.144 | 0.1219512 | 10.83 | 1.004746
696 | 108 | 1125 | 0.06577267 | 0.05 | 6.144 | 0.1219512 | 10.83 | 1.010346
697 | 115 | 1125 | 0.06570973 | 0.05 | 6.144 | 0.1219512 | 10.83 | 1.011815
698 | 120 | 1125 | 0.06558421 | 0.05015 | 6.144 | 0.1219512 | 10.83 | 1.011658
699 | 124 | 1125 | 0.06552163 | 0.0503 | 6.144 | 0.1219512 | 10.83 | 1.010121
700 | 175 | 1100 | 0.06944444 | 0.05375 | 5.99862 | 0.1213083 | 10.9257 | 0.9987918
701 | 250 | 1100 | 0.06924484 | 0.0575 | 5.95016 | 0.12109375 | 10.9576 | 0.9974633
702 | 350 | 1100 | 0.06914825 | 0.059375 | 5.92593 | 0.1209864 | 10.97355 | 0.9967994
703 | 285 | 1100 | 0.06905371 | 0.06125 | 5.9017 | 0.1208791 | 10.9895 | 0.9961358
704 | 213 | 1100 | 0.06896115 | 0.063125 | 5.87747 | 0.1207718 | 11.00545 | 0.9954725
705 | 5 | 1100 | 0.06887052 | 0.065 | 5.85324 | 0.1206644 | 11.0214 | 0.9948094
706 | 170 | 1110 | 0.06950683 | 0.05075 | 5.992297704 | 0.1204239 | 11.19994884 | 0.9964581
707 | 225 | 1110 | 0.06945378 | 0.0515 | 5.986299408 | 0.1204239 | 11.18873768 | 0.9966203
708 | 220 | 1110 | 0.06940124 | 0.05225 | 5.980301112 | 0.1204239 | 11.17752652 | 0.9967826
709 | 185 | 1110 | 0.06934919 | 0.053 | 5.974302816 | 0.1204239 | 11.16631536 | 0.996945
710 | 365 | 1095 | 0.07032403 | 0.05525 | 6.00423849 | 0.1217432 | 11.05857415 | 0.9953519
711 | 150 | 1080 | 0.06643713 | 0.057875 | 6.05946 | 0.1224696 | 10.83966 | 1.011096
712 | 235 | 1080 | 0.0662441 | 0.062375 | 6.05109 | 0.1225361 | 10.86468 | 1.009764
713 | 310 | 1080 | 0.06606061 | 0.066875 | 6.04272 | 0.122603 | 10.8897 | 1.008432
714 | 60 | 1080 | 0.06597222 | 0.069125 | 6.038535 | 0.1226366 | 10.90221 | 1.007767
715 | 200 | 1080 | 0.06633938 | 0.060125 | 6.027321 | 0.1231508 | 10.80471 | 1.010872
716 | 250 | 1080 | 0.0662441 | 0.062375 | 6.009159 | 0.1235091 | 10.79349 | 1.010427
717 | 300 | 1080 | 0.0661512 | 0.064625 | 5.990997 | 0.1238683 | 10.78227 | 1.009982
718 | 50 | 1080 | 0.06606061 | 0.066875 | 5.972835 | 0.1242282 | 10.77105 | 1.009536
719 | 95 | 1140 | 0.06612107 | 0.05048 | 6.144 | 0.1219512 | 10.83 | 1.015014
720 | 91 | 1140 | 0.06606957 | 0.05048 | 6.144 | 0.1219512 | 10.83 | 1.014968
721 | 84 | 1140 | 0.06619847 | 0.05042 | 6.144 | 0.1219512 | 10.83 | 1.015087
722 | 94 | 1140 | 0.06630194 | 0.0503 | 6.144 | 0.1219512 | 10.83 | 1.015177
723 | 300 | 1065 | 0.06697093 | 0.065 | 5.95016 | 0.12109375 | 10.9576 | 1.005564
724 | 315 | 1065 | 0.06686933 | 0.065 | 5.94515 | 0.1211617 | 10.95594 | 1.005563
725 | 350 | 1065 | 0.06676878 | 0.065 | 5.94014 | 0.1212299 | 10.95428 | 1.005563
726 | 348 | 1065 | 0.0667189 | 0.065 | 5.937635 | 0.1212641 | 10.95345 | 1.005562
727 | 25 | 1065 | 0.06666927 | 0.065 | 5.93513 | 0.1212983 | 10.95262 | 1.005562
728 | 115 | 1100 | 0.06649616 | 0.0575 | 6.040063 | 0.1214338 | 10.90061 | 1.010212
729 | 205 | 1100 | 0.06641604 | 0.06125 | 5.9880945 | 0.1211752 | 10.935915 | 1.00877
730 | 350 | 1100 | 0.06626506 | 0.06875 | 5.8841575 | 0.1206581 | 11.006525 | 1.005889
731 | 300 | 1100 | 0.06619385 | 0.0725 | 5.832189 | 0.1203997 | 11.04183 | 1.00445
732 | 100 | 1100 | 0.06612529 | 0.07625 | 5.7802205 | 0.1201413 | 11.077135 | 1.003012
733 | 270 | 1160 | 0.06280514 | 0.05 | 5.85324 | 0.1206644 | 11.0214 | 1.009919
734 | 387 | 1095 | 0.06704846 | 0.062 | 5.8533112 | 0.1198495 | 11.286852 | 1.00384
735 | 408 | 1095 | 0.06704846 | 0.062 | 5.88304816 | 0.1198595 | 11.3392692 | 1.002311
736 | 420 | 1095 | 0.06704846 | 0.062 | 5.91278512 | 0.1198694 | 11.3916864 | 1.000786
737 | 393 | 1095 | 0.06704846 | 0.062 | 5.94252208 | 0.1198792 | 11.4441036 | 0.9992664
738 | 375 | 1095 | 0.06704846 | 0.062 | 5.97225904 | 0.119889 | 11.4965208 | 0.9977512
739 | 315 | 1095 | 0.06704846 | 0.062 | 6.001996 | 0.1198986 | 11.548938 | 0.9962405
740 | 225 | 1090 | 0.06704846 | 0.062 | 5.8533112 | 0.1198495 | 11.286852 | 1.00384
741 | 330 | 1090 | 0.06704846 | 0.062 | 5.88304816 | 0.1198595 | 11.3392692 | 1.002311
742 | 360 | 1090 | 0.06704846 | 0.062 | 5.91278512 | 0.1198694 | 11.3916864 | 1.000786
743 | 390 | 1090 | 0.06704846 | 0.062 | 5.94252208 | 0.1198792 | 11.4441036 | 0.9992664
744 | 360 | 1090 | 0.06704846 | 0.062 | 5.97225904 | 0.119889 | 11.4965208 | 0.9977512
745 | 276 | 1090 | 0.06704846 | 0.062 | 6.001996 | 0.1198986 | 11.548938 | 0.9962405
746 | 285 | 1100 | 0.06704846 | 0.062 | 5.8533112 | 0.1198495 | 11.286852 | 1.00384
747 | 345 | 1100 | 0.06704846 | 0.062 | 5.88304816 | 0.1198595 | 11.3392692 | 1.002311
748 | 375 | 1100 | 0.06704846 | 0.062 | 5.91278512 | 0.1198694 | 11.3916864 | 1.000786
749 | 360 | 1100 | 0.06704846 | 0.062 | 5.94252208 | 0.1198792 | 11.4441036 | 0.9992664
750 | 358 | 1100 | 0.06704846 | 0.062 | 5.97225904 | 0.119889 | 11.4965208 | 0.9977512
751 | 276 | 1100 | 0.06704846 | 0.062 | 6.001996 | 0.1198986 | 11.548938 | 0.9962405
752 | 150 | 1082.5 | 0.06710963 | 0.05 | 5.9750607 | 0.1204252 | 11.1385845 | 1.010161
753 | 220 | 1082.5 | 0.06683971 | 0.05375 | 5.9207014 | 0.1193014 | 11.162119 | 1.009205
754 | 300 | 1082.5 | 0.06658212 | 0.0575 | 5.8663421 | 0.118194 | 11.1856535 | 1.00825
755 | 450 | 1082.5 | 0.06633602 | 0.06125 | 5.8119828 | 0.1171027 | 11.209188 | 1.007296
756 | 297 | 1082.5 | 0.06610067 | 0.065 | 5.7576235 | 0.116027 | 11.2327225 | 1.006342
757 | 25 | 1082.5 | 0.06587537 | 0.06875 | 5.7032642 | 0.1149666 | 11.256257 | 1.005389
758 | 180 | 1082.5 | 0.06633602 | 0.06125 | 5.90613 | 0.118039 | 10.9629 | 1.009302
759 | 220 | 1082.5 | 0.06633602 | 0.06125 | 5.8523316 | 0.1175021 | 11.103636 | 1.008155
760 | 370 | 1082.5 | 0.06633602 | 0.06125 | 5.8254324 | 0.1172355 | 11.174004 | 1.007582
761 | 450 | 1082.5 | 0.06633602 | 0.06125 | 5.8119828 | 0.1171027 | 11.209188 | 1.007296
762 | 400 | 1082.5 | 0.06633602 | 0.06125 | 5.7985332 | 0.1169701 | 11.244372 | 1.00701
763 | 230 | 1082.5 | 0.06633602 | 0.06125 | 5.771634 | 0.1167059 | 11.31474 | 1.006439
764 | 525 | 1075 | 0.06691348 | 0.063125 | 5.8151135 | 0.1166383 | 11.2750225 | 1.003864
765 | 114 | 1120 | 0.06590396 | 0.0506 | 6.144 | 0.1219512 | 10.83 | 1.015415
766 | 105 | 1120 | 0.06564691 | 0.0508 | 6.144 | 0.1219512 | 10.83 | 1.016174
767 | 60 | 1120 | 0.06539552 | 0.051 | 6.144 | 0.1219512 | 10.83 | 1.016933
768 | 170 | 1163 | 0.06641067 | 0.05 | 5.956841 | 0.1202844 | 11.224735 | 1.01085
769 | 235 | 1163 | 0.06685543 | 0.05 | 5.909782 | 0.1200868 | 11.25297 | 1.009854
770 | 160 | 1163 | 0.06729739 | 0.05 | 5.862723 | 0.119889 | 11.281205 | 1.008859
771 | 60 | 1163 | 0.06817296 | 0.05 | 5.768605 | 0.1194931 | 11.337675 | 1.006871
772 | 300 | 1165 | 0.06789853 | 0.06485 | 5.831331968 | 0.1191184 | 10.98860416 | 1.003283
773 | 200 | 1095 | 0.0667232 | 0.06125 | 5.95016 | 0.12109375 | 10.9576 | 1.006367
774 | 270 | 1095 | 0.0667232 | 0.06125 | 5.8963616 | 0.1205288 | 11.098336 | 1.005223
775 | 380 | 1095 | 0.0667232 | 0.06125 | 5.8425632 | 0.119969 | 11.239072 | 1.004082
776 | 420 | 1095 | 0.0667232 | 0.06125 | 5.815664 | 0.1196911 | 11.30944 | 1.003513
777 | 400 | 1095 | 0.0667232 | 0.06125 | 5.7887648 | 0.1194145 | 11.379808 | 1.002944
778 | 0 | 1095 | 0.0667232 | 0.06125 | 5.7349664 | 0.118865 | 11.520544 | 1.001808
779 | 275 | 1195 | 0.06150668 | 0.0542125 | 5.77544 | 0.1208737 | 11.03545 | 1.011798
780 | 310 | 1195 | 0.06202264 | 0.0542125 | 5.77544 | 0.1208737 | 11.03545 | 1.008959
781 | 375 | 1195 | 0.06254734 | 0.0542125 | 5.77544 | 0.1208737 | 11.03545 | 1.006119
782 | 250 | 1195 | 0.06362381 | 0.0542125 | 5.77544 | 0.1208737 | 11.03545 | 1.000439
783 | 130 | 1120 | 0.06666667 | 0.05 | 5.7636 | 0.1131222 | 10.832 | 1.0131
784 | 160 | 1120 | 0.06666667 | 0.05 | 5.0028 | 0.09881423 | 10.836 | 1.0131
785 | 75 | 1120 | 0.06666667 | 0.05 | 4.242 | 0.0877193 | 10.84 | 1.0131
786 | 105 | 1120 | 0.06532663 | 0.05 | 6.0939 | 0.1226508 | 10.8134 | 1.013103
787 | 130 | 1215 | 0.06597671 | 0.05 | 6.11895 | 0.1222986 | 10.8217 | 1.013102
788 | 300 | 1090 | 0.06633602 | 0.06125 | 5.73431072 | 0.1181124 | 10.6373296 | 1.018686
789 | 390 | 1120 | 0.06775068 | 0.05 | 5.29116 | 0.1055743 | 11.2734 | 1.004244
790 | 396 | 1130 | 0.06775068 | 0.05 | 5.29116 | 0.1055743 | 11.2734 | 1.004244
791 | 370 | 1135 | 0.06775068 | 0.05 | 5.29116 | 0.1055743 | 11.2734 | 1.004244
792 | 352 | 1140 | 0.06775068 | 0.05 | 5.29116 | 0.1055743 | 11.2734 | 1.004244
793 | 320 | 1150 | 0.06775068 | 0.05 | 5.29116 | 0.1055743 | 11.2734 | 1.004244
794 | 310 | 1120 | 0.06775068 | 0.05 | 5.29116 | 0.1055743 | 11.2734 | 1.004244
795 | 363 | 1090 | 0.06689129 | 0.065 | 5.7137696 | 0.1161919 | 11.099296 | 1.00463
796 | 376 | 1095 | 0.06689346 | 0.06524 | 5.7137696 | 0.1161919 | 11.099296 | 1.007158
797 | 383 | 1100 | 0.06689561 | 0.06548 | 5.7137696 | 0.1161919 | 11.099296 | 1.009686
798 | 396 | 1120 | 0.06689986 | 0.06596 | 5.7137696 | 0.1161919 | 11.099296 | 1.014741
799 | 400 | 1130 | 0.06690195 | 0.0662 | 5.7137696 | 0.1161919 | 11.099296 | 1.017269
800 | 415 | 1130 | 0.06690403 | 0.06644 | 5.7137696 | 0.1161919 | 11.099296 | 1.019797
801 | 76 | 1135 | 0.06690609 | 0.06668 | 5.7137696 | 0.1161919 | 11.099296 | 1.022325
802 | 317 | 1080 | 0.06687917 | 0.066125 | 5.971842 | 0.1209113 | 10.96137 | 1.005298
803 | 130 | 1065 | 0.06649283 | 0.05375 | 6.11373 | 0.1225412 | 10.8113 | 1.012358
804 | 172 | 1065 | 0.06632653 | 0.0575 | 6.08346 | 0.1231334 | 10.7926 | 1.011617
805 | 57 | 1065 | 0.06601467 | 0.065 | 6.02292 | 0.1243243 | 10.7552 | 1.010133
806 | 300 | 1070 | 0.06524836 | 0.0618125 | 5.8188936 | 0.1198684 | 11.253556 | 1.005909
807 | 247 | 1070 | 0.06616757 | 0.0618125 | 5.8188936 | 0.1198684 | 11.253556 | 1.000887
808 | 200 | 1070 | 0.06711305 | 0.0618125 | 5.8188936 | 0.1198684 | 11.253556 | 0.9958641
809 | 88 | 1080 | 0.06554186 | 0.05 | 6.131475 | 0.1221243 | 10.82585 | 1.013695
810 | 95 | 1080 | 0.06447535 | 0.05 | 6.11895 | 0.1222986 | 10.8217 | 1.014291
811 | 67 | 1080 | 0.06158358 | 0.05 | 6.081375 | 0.1228288 | 10.80925 | 1.01608
812 | 250 | 1090 | 0.06632653 | 0.0575 | 5.9174578 | 0.1199855 | 11.220433 | 1.008008
813 | 375 | 1090 | 0.06616729 | 0.06125 | 5.8672317 | 0.1196653 | 11.2507245 | 1.006813
814 | 460 | 1090 | 0.06609018 | 0.063125 | 5.84211865 | 0.1195054 | 11.26587025 | 1.006215
815 | 410 | 1090 | 0.06601467 | 0.065 | 5.8170056 | 0.1193455 | 11.281016 | 1.005618
816 | 300 | 1090 | 0.06594071 | 0.066875 | 5.79189255 | 0.1191858 | 11.29616175 | 1.005021
817 | 130 | 1050 | 0.06666667 | 0.05 | 5.9538 | 0.1173709 | 10.831 | 1.0131
818 | 145 | 1050 | 0.06666667 | 0.05 | 5.7636 | 0.1131222 | 10.832 | 1.0131
819 | 155 | 1050 | 0.06666667 | 0.05 | 5.5734 | 0.1091703 | 10.833 | 1.0131
820 | 104 | 1050 | 0.06666667 | 0.05 | 5.3832 | 0.1054852 | 10.834 | 1.0131
821 | 133 | 1075 | 0.06666667 | 0.05 | 5.3832 | 0.1054852 | 10.834 | 1.0131
822 | 225 | 1100 | 0.06672487 | 0.063125 | 5.97439 | 0.121201 | 10.94165 | 1.005429
823 | 270 | 1100 | 0.06669151 | 0.063875 | 5.970257 | 0.1211818 | 10.94262 | 1.005269
824 | 285 | 1100 | 0.06665842 | 0.064625 | 5.966124 | 0.1211625 | 10.94359 | 1.00511
825 | 190 | 1100 | 0.06662562 | 0.065375 | 5.961991 | 0.1211433 | 10.94456 | 1.00495
826 | 125 | 1100 | 0.06659308 | 0.066125 | 5.957858 | 0.121124 | 10.94553 | 1.004791
827 | 263 | 1100 | 0.06674014 | 0.066875 | 5.92593 | 0.1209864 | 10.97355 | 1.003241
828 | 290 | 1100 | 0.06670732 | 0.067625 | 5.921797 | 0.1209672 | 10.97452 | 1.003082
829 | 310 | 1100 | 0.06667476 | 0.068375 | 5.917664 | 0.1209478 | 10.97549 | 1.002922
830 | 225 | 1100 | 0.06664248 | 0.069125 | 5.913531 | 0.1209285 | 10.97646 | 1.002763
831 | 138 | 1100 | 0.06661046 | 0.069875 | 5.909398 | 0.1209092 | 10.97743 | 1.002603
832 | 241 | 1120 | 0.06619219 | 0.066875 | 5.92593 | 0.1209864 | 10.97355 | 1.006805
833 | 300 | 1120 | 0.06684984 | 0.066875 | 5.92593 | 0.1209864 | 10.97355 | 1.004739
834 | 223 | 1120 | 0.0676716 | 0.066875 | 5.92593 | 0.1209864 | 10.97355 | 0.9998932
835 | 250 | 1120 | 0.06692372 | 0.066875 | 5.92593 | 0.1209864 | 10.97355 | 1.004841
836 | 280 | 1120 | 0.06679085 | 0.066875 | 5.92593 | 0.1209864 | 10.97355 | 1.005195
837 | 300 | 1120 | 0.06684984 | 0.066875 | 5.92593 | 0.1209864 | 10.97355 | 1.004739
838 | 275 | 1120 | 0.06729558 | 0.066875 | 5.92593 | 0.1209864 | 10.97355 | 1.002367
839 | 250 | 1120 | 0.06692372 | 0.066875 | 5.92593 | 0.1209864 | 10.97355 | 1.003349
840 | 195 | 1200 | 0.061994 | 0.05375 | 5.72698 | 0.1206579 | 11.06735 | 0.9976582
841 | 280 | 1200 | 0.0619936 | 0.0537426 | 5.72698 | 0.1206579 | 11.06735 | 0.997659
842 | 320 | 1200 | 0.06199281 | 0.0537278 | 5.72698 | 0.1206579 | 11.06735 | 0.9976604
843 | 275 | 1200 | 0.06199202 | 0.053713 | 5.72698 | 0.1206579 | 11.06735 | 0.9976619
844 | 136 | 1185 | 0.066313 | 0.05 | 5.7636 | 0.1131222 | 10.832 | 1.013974
845 | 48 | 1185 | 0.066313 | 0.05 | 6.08694 | 0.12054 | 10.8303 | 1.013974
846 | 60 | 1185 | 0.066313 | 0.05 | 5.3832 | 0.1054852 | 10.834 | 1.013974
847 | 40 | 1185 | 0.066313 | 0.05 | 5.193 | 0.1020408 | 10.835 | 1.013974
848 | 100 | 1185 | 0.066313 | 0.05 | 5.0028 | 0.09881423 | 10.836 | 1.013974
849 | 185 | 1100 | 0.07032349 | 0.05 | 6.144 | 0.1219512 | 10.83 | 0.9959382
850 | 180 | 1100 | 0.07032349 | 0.05 | 6.03192 | 0.1207729 | 11.1232 | 0.9935796
851 | 262 | 1100 | 0.06923622 | 0.053 | 5.9802444 | 0.1209518 | 11.180074 | 0.9964119
852 | 102 | 1080 | 0.06655143 | 0.05 | 6.139024 | 0.1220053 | 10.82746 | 1.013121
853 | 128 | 1080 | 0.06637974 | 0.05 | 6.13156 | 0.1220865 | 10.82365 | 1.013152
854 | 93 | 1080 | 0.06609668 | 0.05 | 6.11912 | 0.1222215 | 10.8173 | 1.013204
855 | 228 | 1100 | 0.06933956 | 0.0516 | 6.010822 | 0.1206739 | 11.2112 | 0.9970564
856 | 215 | 1100 | 0.07042254 | 0.05 | 5.9358 | 0.1177024 | 10.9774 | 0.9978575
857 | 265 | 1100 | 0.07042254 | 0.05 | 5.87976 | 0.1171509 | 11.124 | 0.9966759
858 | 320 | 1100 | 0.07042254 | 0.05 | 5.85174 | 0.116877 | 11.1973 | 0.9960861
859 | 175 | 1100 | 0.07042254 | 0.05 | 5.82372 | 0.1166045 | 11.2706 | 0.9954971
860 | 100 | 1100 | 0.07042254 | 0.05 | 5.76768 | 0.1160631 | 11.4172 | 0.9943211
861 | 270 | 1100 | 0.07042254 | 0.05 | 5.92782 | 0.1186521 | 11.1969 | 0.9960861
862 | 315 | 1100 | 0.07042254 | 0.05 | 5.85174 | 0.116877 | 11.1973 | 0.9960861
863 | 334 | 1100 | 0.07042254 | 0.05 | 5.77566 | 0.1151543 | 11.1977 | 0.9960861
864 | 275 | 1100 | 0.07042254 | 0.05 | 5.73762 | 0.1143118 | 11.1979 | 0.9960861
865 | 155 | 1147 | 0.06872276 | 0.05375 | 6.08301 | 0.1225442 | 10.75715 | 1.001931
866 | 163 | 1110 | 0.06649616 | 0.0575 | 6.03686 | 0.1225997 | 10.8262 | 1.011317
867 | 180 | 1110 | 0.06439854 | 0.0575 | 5.93994 | 0.1221675 | 10.89 | 1.011181
868 | 205 | 1110 | 0.0625 | 0.0575 | 5.84302 | 0.1217348 | 10.9538 | 1.011046
869 | 185 | 1110 | 0.06077348 | 0.0575 | 5.7461 | 0.1213018 | 11.0176 | 1.01091
870 | 205 | 1110 | 0.06250719 | 0.05835 | 5.84302 | 0.1217348 | 10.9538 | 1.011891
871 | 348 | 1110 | 0.0625089 | 0.0604375 | 5.816235 | 0.121897 | 10.95285 | 1.011657
872 | 270 | 1110 | 0.0625122 | 0.0646125 | 5.762665 | 0.1222236 | 10.95095 | 1.011189
873 | 200 | 1110 | 0.06251381 | 0.0667 | 5.73588 | 0.1223881 | 10.95 | 1.010955
874 | 130 | 1085 | 0.07077341 | 0.05 | 6.02988 | 0.1191611 | 10.8306 | 0.9956147
875 | 140 | 1085 | 0.07137147 | 0.05 | 6.01086 | 0.1187085 | 10.8307 | 0.9929919
876 | 115 | 1085 | 0.07197973 | 0.05 | 5.99184 | 0.1182592 | 10.8308 | 0.9903691
877 | 480 | 1100 | 0.06533575 | 0.063125 | 5.7955036 | 0.1195791 | 11.276256 | 1.005778
878 | 450 | 1080 | 0.06962352 | 0.065 | 5.8291136 | 0.1198299 | 11.274256 | 0.9963096
879 | 505 | 1080 | 0.06941404 | 0.06425 | 5.8291136 | 0.1198299 | 11.274256 | 0.9965882
880 | 500 | 1080 | 0.06920504 | 0.0635 | 5.8291136 | 0.1198299 | 11.274256 | 0.9968668
881 | 420 | 1080 | 0.0687885 | 0.062 | 5.8291136 | 0.1198299 | 11.274256 | 0.997424
882 | 330 | 1080 | 0.06796117 | 0.059 | 5.8291136 | 0.1198299 | 11.274256 | 0.9985385
883 | 300 | 1080 | 0.0671414 | 0.056 | 5.8291136 | 0.1198299 | 11.274256 | 0.9996529
884 | 203 | 1170 | 0.06741573 | 0.0875 | 5.6083 | 0.1253197 | 10.811 | 0.9931373
885 | 212 | 1170 | 0.06741573 | 0.0875 | 5.6101 | 0.1277133 | 10.9528 | 0.9872923
886 | 230 | 1170 | 0.06741573 | 0.0875 | 5.6137 | 0.1323168 | 11.2364 | 0.9758063
887 | 245 | 1170 | 0.06741573 | 0.0875 | 5.6155 | 0.1345313 | 11.3782 | 0.970163
888 | 225 | 1170 | 0.06741573 | 0.0875 | 5.6173 | 0.1366906 | 11.52 | 0.9645845
889 | 184 | 1170 | 0.06741573 | 0.0875 | 5.6209 | 0.1408517 | 11.8036 | 0.9536178
890 | 105 | 1125 | 0.06436782 | 0.052 | 6.144 | 0.1219512 | 10.83 | 1.030865
891 | 121 | 1125 | 0.06388889 | 0.0525 | 6.144 | 0.1219512 | 10.83 | 1.035306
892 | 108 | 1125 | 0.06344086 | 0.053 | 6.144 | 0.1219512 | 10.83 | 1.039748
893 | 175 | 1120 | 0.06695705 | 0.06035 | 5.99862 | 0.1213083 | 10.9257 | 1.007383
894 | 315 | 1120 | 0.06682554 | 0.0638 | 5.95016 | 0.12109375 | 10.9576 | 1.006062
895 | 370 | 1120 | 0.06669912 | 0.06725 | 5.9017 | 0.1208791 | 10.9895 | 1.004743
896 | 160 | 1120 | 0.06657751 | 0.0707 | 5.85324 | 0.1206644 | 11.0214 | 1.003424
897 | 185 | 1110 | 0.06584279 | 0.05 | 5.95016 | 0.12109375 | 10.9576 | 0.996603
898 | 215 | 1110 | 0.0637295 | 0.05 | 5.85324 | 0.1206644 | 11.0214 | 0.9968168
899 | 320 | 1110 | 0.06181885 | 0.05 | 5.75632 | 0.1202346 | 11.0852 | 0.9970303
900 | 150 | 1110 | 0.06008302 | 0.05 | 5.6594 | 0.1198044 | 11.149 | 0.9972435
901 | 230 | 1145 | 0.06620143 | 0.082283 | 5.83227315 | 0.120007 | 11.21855525 | 1.011972
902 | 570 | 1145 | 0.06633319 | 0.081635 | 5.83227315 | 0.120007 | 11.21855525 | 1.011817
903 | 270 | 1145 | 0.06646588 | 0.080987 | 5.83227315 | 0.120007 | 11.21855525 | 1.011662
904 | 225 | 1145 | 0.06673407 | 0.079691 | 5.83227315 | 0.120007 | 11.21855525 | 1.011352
905 | 124 | 1275 | 0.06441902 | 0.05 | 5.80478 | 0.1204495 | 11.0533 | 1.008471
906 | 152 | 1275 | 0.06586826 | 0.0515 | 5.80478 | 0.1204495 | 11.0533 | 1.016422
907 | 120 | 1275 | 0.06777646 | 0.0535 | 5.80478 | 0.1204495 | 11.0533 | 1.027024
908 | 110 | 1275 | 0.06918983 | 0.055 | 5.80478 | 0.1204495 | 11.0533 | 1.034975
909 | 490 | 1080 | 0.07254648 | 0.0686 | 5.7840812 | 0.1198329 | 11.421362 | 0.9996713
910 | 620 | 1080 | 0.07392893 | 0.0695 | 5.7760955 | 0.119751 | 11.4422525 | 0.9991281
911 | 670 | 1080 | 0.07438619 | 0.0698 | 5.7734336 | 0.1197237 | 11.449216 | 0.998947
912 | 640 | 1080 | 0.07619773 | 0.071 | 5.762786 | 0.1196147 | 11.47707 | 0.998223
913 | 450 | 1080 | 0.08060748 | 0.074 | 5.736167 | 0.119343 | 11.546705 | 0.9964145
914 | 63 | 1150 | 0.07124895 | 0.05 | 6.04708 | 0.1215227 | 10.8938 | 1.002515
915 | 75 | 1110 | 0.07079882 | 0.0575 | 5.9364 | 0.1192308 | 10.946 | 0.9998664
916 | 125 | 1110 | 0.07058824 | 0.06125 | 5.88106 | 0.1181102 | 10.9721 | 0.9985435
917 | 320 | 1110 | 0.07028875 | 0.066875 | 5.79805 | 0.1164602 | 11.01125 | 0.9965609
918 | 25 | 1110 | 0.06982904 | 0.07625 | 5.6597 | 0.1137891 | 11.0765 | 0.9932611
919 | 310 | 1160 | 0.06737589 | 0.0675 | 6.2089 | 0.1209302 | 11.531 | 1.014894
920 | 375 | 1160 | 0.06737589 | 0.0675 | 6.15286 | 0.1203704 | 11.6776 | 1.013712
921 | 460 | 1160 | 0.06737589 | 0.0675 | 6.12484 | 0.1200924 | 11.7509 | 1.013122
922 | 175 | 1160 | 0.06737589 | 0.0675 | 6.09682 | 0.1198157 | 11.8242 | 1.012532
923 | 150 | 1115 | 0.07042254 | 0.05 | 6.03192 | 0.1207729 | 11.1232 | 1.001979
924 | 250 | 1115 | 0.06963042 | 0.0575 | 5.9358656 | 0.1201853 | 11.179976 | 1.000165
925 | 375 | 1115 | 0.06908574 | 0.063125 | 5.8638248 | 0.1197453 | 11.222558 | 0.9988064
926 | 440 | 1115 | 0.06891271 | 0.065 | 5.8398112 | 0.1195988 | 11.236752 | 0.9983538
927 | 400 | 1115 | 0.06874369 | 0.066875 | 5.8157976 | 0.1194523 | 11.250946 | 0.9979014
928 | 40 | 1115 | 0.06857855 | 0.06875 | 5.791784 | 0.1193059 | 11.26514 | 0.9974492
929 | 216 | 1090 | 0.07077341 | 0.05 | 5.97588 | 0.1201923 | 11.2698 | 0.9920821
930 | 276 | 1090 | 0.07071538 | 0.05075 | 5.969826 | 0.1203078 | 11.26606 | 0.9919356
931 | 285 | 1090 | 0.07060097 | 0.05225 | 5.957718 | 0.120539 | 11.25858 | 0.9916426
932 | 252 | 1090 | 0.07048872 | 0.05375 | 5.94561 | 0.1207706 | 11.2511 | 0.9913496
933 | 267 | 1010 | 0.06933935 | 0.0515 | 5.9938918 | 0.1207252 | 11.188119 | 0.9966801
934 | 282 | 1020 | 0.06933935 | 0.0515 | 5.9938918 | 0.1207252 | 11.188119 | 0.9966801
935 | 276 | 1030 | 0.06933935 | 0.0515 | 5.9938918 | 0.1207252 | 11.188119 | 0.9966801
936 | 265 | 1040 | 0.06933935 | 0.0515 | 5.9938918 | 0.1207252 | 11.188119 | 0.9966801
937 | 248 | 1050 | 0.06933935 | 0.0515 | 5.9938918 | 0.1207252 | 11.188119 | 0.9966801
938 | 182 | 1060 | 0.06933935 | 0.0515 | 5.9938918 | 0.1207252 | 11.188119 | 0.9966801
939 | 105 | 1107 | 0.06723254 | 0.053525 | 6.09554 | 0.121737 | 10.8619 | 1.009857
940 | 195 | 1107 | 0.06694545 | 0.060575 | 5.99862 | 0.1213083 | 10.9257 | 1.006873
941 | 225 | 1107 | 0.06681051 | 0.0641 | 5.95016 | 0.12109375 | 10.9576 | 1.005382
942 | 193 | 1107 | 0.06668085 | 0.067625 | 5.9017 | 0.1208791 | 10.9895 | 1.003892
943 | 441 | 1105 | 0.06704022 | 0.062 | 5.815664 | 0.1196911 | 11.30944 | 1.002294
944 | 470 | 1105 | 0.06710311 | 0.062192 | 5.815664 | 0.1196911 | 11.30944 | 1.004152
945 | 250 | 1105 | 0.06722789 | 0.062576 | 5.815664 | 0.1196911 | 11.30944 | 1.007869
946 | 195 | 1105 | 0.06738544 | 0.05 | 6.0039 | 0.1204819 | 11.1965 | 1.008359
947 | 400 | 1105 | 0.06712179 | 0.059 | 5.862723 | 0.119889 | 11.281205 | 1.003809
948 | 350 | 1105 | 0.06696154 | 0.065 | 5.768605 | 0.1194931 | 11.337675 | 1.00078
949 | 130 | 1060 | 0.06719013 | 0.05375 | 6.131475 | 0.1221243 | 10.82585 | 1.010775
950 | 175 | 1060 | 0.06879991 | 0.05375 | 6.131475 | 0.1221243 | 10.82585 | 1.002904
951 | 250 | 1060 | 0.06935379 | 0.05375 | 6.131475 | 0.1221243 | 10.82585 | 1.000281
952 | 287 | 1060 | 0.06963408 | 0.05375 | 6.131475 | 0.1221243 | 10.82585 | 0.998969
953 | 225 | 1060 | 0.06991665 | 0.05375 | 6.131475 | 0.1221243 | 10.82585 | 0.9976573
954 | 160 | 1060 | 0.07048872 | 0.05375 | 6.131475 | 0.1221243 | 10.82585 | 0.9950338
955 | 120 | 1095 | 0.0664557 | 0.059375 | 6.010075 | 0.1227637 | 10.82525 | 1.010871
956 | 190 | 1095 | 0.06720215 | 0.05918 | 6.010075 | 0.1227637 | 10.82525 | 1.002991
957 | 208 | 1095 | 0.06796556 | 0.058985 | 6.010075 | 0.1227637 | 10.82525 | 0.9951116
958 | 165 | 1095 | 0.06954564 | 0.058595 | 6.010075 | 0.1227637 | 10.82525 | 0.9793523
959 | 170 | 1095 | 0.07036354 | 0.0584 | 6.010075 | 0.1227637 | 10.82525 | 0.9714726
960 | 140 | 1120 | 0.06601406 | 0.05975 | 6.004718 | 0.1227966 | 10.82506 | 1.011919
961 | 205 | 1120 | 0.0653818 | 0.05975 | 5.907798 | 0.1223633 | 10.88886 | 1.010594
962 | 300 | 1120 | 0.06478405 | 0.05975 | 5.810878 | 0.1219295 | 10.95266 | 1.009271
963 | 325 | 1120 | 0.06449725 | 0.05975 | 5.762418 | 0.1217125 | 10.98456 | 1.008611
964 | 175 | 1120 | 0.06421806 | 0.05975 | 5.713958 | 0.1214953 | 11.01646 | 1.007951
965 | 190 | 1130 | 0.07077341 | 0.05 | 5.97588 | 0.1201923 | 11.2698 | 0.9920821
966 | 230 | 1130 | 0.06928899 | 0.0575 | 5.935 | 0.120348 | 11.187 | 0.9956108
967 | 285 | 1130 | 0.06796899 | 0.065 | 5.89412 | 0.1205053 | 11.1042 | 0.9991423
968 | 195 | 1130 | 0.06736234 | 0.06875 | 5.87368 | 0.1205847 | 11.0628 | 1.000909
969 | 252 | 1000 | 0.06204584 | 0.06125 | 5.74099 | 0.1218425 | 10.9838 | 1.006788
970 | 348 | 1000 | 0.06104329 | 0.0575 | 5.7461 | 0.1213018 | 11.0176 | 1.008712
971 | 130 | 1105 | 0.06971904 | 0.05025 | 6.037524 | 0.1208313 | 11.10854 | 1.006267
972 | 200 | 1105 | 0.06898532 | 0.057745 | 5.94273352 | 0.1204283 | 11.1667692 | 1.004354
973 | 300 | 1105 | 0.06864442 | 0.0614925 | 5.89533828 | 0.1202266 | 11.1958838 | 1.003399
974 | 400 | 1105 | 0.06831923 | 0.06524 | 5.84794304 | 0.1200248 | 11.2249984 | 1.002444
975 | 330 | 1105 | 0.06800868 | 0.0689875 | 5.8005478 | 0.1198228 | 11.254113 | 1.00149
976 | 250 | 1105 | 0.06831923 | 0.06524 | 5.95016 | 0.12109375 | 10.9576 | 1.004611
977 | 360 | 1105 | 0.06831923 | 0.06524 | 5.8963616 | 0.1205288 | 11.098336 | 1.00347
978 | 400 | 1105 | 0.06831923 | 0.06524 | 5.8425632 | 0.119969 | 11.239072 | 1.002331
979 | 350 | 1105 | 0.06831923 | 0.06524 | 5.7887648 | 0.1194145 | 11.379808 | 1.001194
980 | 40 | 1105 | 0.06831923 | 0.06524 | 5.7349664 | 0.118865 | 11.520544 | 1.00006
981 | 60 | 1095 | 0.06727522 | 0.05375 | 6.09043 | 0.122274 | 10.8281 | 1.010477
982 | 145 | 1100 | 0.0670343 | 0.06125 | 5.99351 | 0.1218436 | 10.8919 | 1.007536
983 | 275 | 1105 | 0.06692113 | 0.065 | 5.94505 | 0.1216282 | 10.9238 | 1.006067
984 | 310 | 1110 | 0.06686624 | 0.066875 | 5.92082 | 0.1215205 | 10.93975 | 1.005333
985 | 260 | 1120 | 0.06681244 | 0.06875 | 5.89659 | 0.1214128 | 10.9557 | 1.004599
986 | 70 | 1145 | 0.06660746 | 0.07625 | 5.79967 | 0.1209816 | 11.0195 | 1.001667
987 | 321 | 1200 | 0.06104329 | 0.0575 | 5.7461 | 0.1213018 | 11.0176 | 1.008712
988 | 335 | 1065 | 0.06764205 | 0.065 | 5.815664 | 0.1196911 | 11.30944 | 0.9983249
989 | 380 | 1065 | 0.06730482 | 0.065 | 5.815664 | 0.1196911 | 11.30944 | 1.000518
990 | 375 | 1065 | 0.06697093 | 0.065 | 5.815664 | 0.1196911 | 11.30944 | 1.001389
991 | 385 | 1065 | 0.06724447 | 0.065 | 5.815664 | 0.1196911 | 11.30944 | 1.000675
992 | 390 | 1065 | 0.07192315 | 0.068 | 5.815664 | 0.1196911 | 11.30944 | 0.9996828
993 | 485 | 1065 | 0.07157415 | 0.068 | 5.815664 | 0.1196911 | 11.30944 | 1.001876
994 | 480 | 1065 | 0.07122851 | 0.068 | 5.815664 | 0.1196911 | 11.30944 | 1.002747
995 | 450 | 1065 | 0.07151168 | 0.068 | 5.815664 | 0.1196911 | 11.30944 | 1.002033
996 | 490 | 1085 | 0.06674651 | 0.0645 | 5.815664 | 0.1196911 | 11.30944 | 0.998029
997 | 450 | 1085 | 0.07598062 | 0.071 | 5.815664 | 0.1196911 | 11.30944 | 1.001041
998 | 480 | 1085 | 0.066313 | 0.065 | 5.815664 | 0.1196911 | 11.30944 | 1.004453
999 | 484 | 1085 | 0.06697093 | 0.065 | 5.815664 | 0.1196911 | 11.30944 | 1.002712
1000 | 175 | 1090 | 0.07042254 | 0.05 | 6.03192 | 0.1207729 | 11.1232 | 1.001979
1001 | 295 | 1090 | 0.06963042 | 0.0575 | 5.9325636 | 0.1203131 | 11.185676 | 1.000185
1002 | 425 | 1090 | 0.06926294 | 0.06125 | 5.8828854 | 0.1200831 | 11.216914 | 0.9992886
1003 | 450 | 1090 | 0.06891271 | 0.065 | 5.8332072 | 0.1198531 | 11.248152 | 0.9983932
1004 | 355 | 1090 | 0.06857855 | 0.06875 | 5.783529 | 0.119623 | 11.27939 | 0.9974983
1005 | 300 | 1090 | 0.06891271 | 0.065 | 5.8425632 | 0.119969 | 11.239072 | 0.9983341
1006 | 450 | 1090 | 0.06891271 | 0.065 | 5.8332072 | 0.1198531 | 11.248152 | 0.9983932
1007 | 350 | 1090 | 0.06891271 | 0.065 | 5.8238512 | 0.1197374 | 11.257232 | 0.9984522
1008 | 300 | 1090 | 0.06891271 | 0.065 | 5.8051392 | 0.1195066 | 11.275392 | 0.9985703
1009 | 0 | 1090 | 0.06891271 | 0.065 | 5.7864272 | 0.1192766 | 11.293552 | 0.9986884
1010 | 0 | 1090 | 0.06891271 | 0.065 | 5.7490032 | 0.1188195 | 11.329872 | 0.9989247
1011 | 380 | 1125 | 0.06690455 | 0.065 | 5.815664 | 0.1196911 | 11.30944 | 1.002621
1012 | 155 | 1105 | 0.06738544 | 0.05 | 6.0039 | 0.1204819 | 11.1965 | 1.008359
1013 | 305 | 1105 | 0.0669767 | 0.06125 | 5.862723 | 0.119889 | 11.281205 | 1.004357
1014 | 495 | 1105 | 0.06685154 | 0.065 | 5.815664 | 0.1196911 | 11.30944 | 1.003025
1015 | 195 | 1105 | 0.06673138 | 0.06875 | 5.768605 | 0.1194931 | 11.337675 | 1.001694
1016 | 200 | 1105 | 0.06685154 | 0.065 | 5.95016 | 0.12109375 | 10.9576 | 1.005878
1017 | 395 | 1105 | 0.06685154 | 0.065 | 5.8963616 | 0.1205288 | 11.098336 | 1.004735
1018 | 495 | 1105 | 0.06685154 | 0.065 | 5.815664 | 0.1196911 | 11.30944 | 1.003025
1019 | 300 | 1105 | 0.06685154 | 0.065 | 5.7887648 | 0.1194145 | 11.379808 | 1.002457
1020 | 80 | 1105 | 0.06685154 | 0.065 | 5.7349664 | 0.118865 | 11.520544 | 1.001321
1021 | 200 | 1105 | 0.06440225 | 0.065 | 5.815664 | 0.1196911 | 11.30944 | 1.00971
1022 | 500 | 1105 | 0.06685154 | 0.065 | 5.815664 | 0.1196911 | 11.30944 | 1.003025
1023 | 475 | 1105 | 0.06949449 | 0.065 | 5.815664 | 0.1196911 | 11.30944 | 0.9963404
1024 | 95 | 1105 | 0.07235502 | 0.065 | 5.815664 | 0.1196911 | 11.30944 | 0.9896556
1025 | 140 | 1110 | 0.06649616 | 0.0575 | 6.04708 | 0.1215227 | 10.8938 | 1.010168
1026 | 250 | 1110 | 0.06633907 | 0.065 | 5.95016 | 0.12109375 | 10.9576 | 1.00724
1027 | 360 | 1110 | 0.06626506 | 0.06875 | 5.9017 | 0.1208791 | 10.9895 | 1.005777
1028 | 65 | 1110 | 0.06619385 | 0.0725 | 5.85324 | 0.1206644 | 11.0214 | 1.004316
1029 | 170 | 1080 | 0.07067756 | 0.059375 | 6.02285 | 0.1214155 | 10.90975 | 0.9971896
1030 | 345 | 1080 | 0.07067756 | 0.059375 | 5.913572 | 0.1202708 | 11.19562 | 0.9948891
1031 | 390 | 1080 | 0.07067756 | 0.059375 | 5.858933 | 0.1197064 | 11.338555 | 0.9937429
1032 | 350 | 1080 | 0.07067756 | 0.059375 | 5.804294 | 0.1191474 | 11.48149 | 0.9925993
1033 | 85 | 1080 | 0.07067756 | 0.059375 | 5.695016 | 0.1180448 | 11.76736 | 0.99032
1034 | 170 | 1080 | 0.07126568 | 0.05 | 5.97588 | 0.1201923 | 11.2698 | 0.996978
1035 | 225 | 1080 | 0.0709048 | 0.055625 | 5.9057118 | 0.1199009 | 11.311053 | 0.9950363
1036 | 170 | 1080 | 0.07025206 | 0.066875 | 5.7653754 | 0.1193171 | 11.393559 | 0.9911589
1037 | 225 | 1105 | 0.07040309 | 0.05375 | 5.9984507 | 0.1207166 | 11.1158845 | 0.9998251
1038 | 400 | 1105 | 0.07036644 | 0.06125 | 5.9034921 | 0.1203113 | 11.1745535 | 0.9949296
1039 | 245 | 1105 | 0.07033248 | 0.06875 | 5.8085335 | 0.1199055 | 11.2332225 | 0.9900415
1040 | 205 | 1150 | 0.07414522 | 0.04632 | 5.1812544 | 0.1122137 | 10.574 | 0.9664509
1041 | 275 | 1150 | 0.06982235 | 0.04632 | 5.1604144 | 0.1135446 | 10.6374 | 0.9717269
1042 | 365 | 1150 | 0.06884525 | 0.04632 | 5.1552044 | 0.1138841 | 10.65325 | 0.9730445
1043 | 175 | 1150 | 0.06612656 | 0.04632 | 5.1395744 | 0.1149195 | 10.7008 | 0.9769943
1044 | 50 | 1150 | 0.06293064 | 0.04632 | 5.1187344 | 0.1163406 | 10.7642 | 0.9822533
1045 | 400 | 1090 | 0.06963788 | 0.05 | 5.7777 | 0.1166589 | 11.4903 | 0.9967952
1046 | 304 | 1090 | 0.07066139 | 0.05 | 5.868348 | 0.116888 | 11.12406 | 0.9957548
1047 | 328 | 1090 | 0.07042254 | 0.05 | 5.82372 | 0.1166045 | 11.2706 | 0.9954971
1048 | 376 | 1090 | 0.07022472 | 0.05 | 5.77719 | 0.1162791 | 11.41715 | 0.9950868
1049 | 150 | 1065 | 0.06963079 | 0.056 | 6.13284 | 0.1220372 | 10.86336 | 0.9988135
1050 | 250 | 1075 | 0.06963079 | 0.056 | 6.07724832 | 0.1214472 | 11.0087872 | 0.9976394
1051 | 325 | 1075 | 0.06963079 | 0.056 | 6.0633504 | 0.1213006 | 11.045144 | 0.9973462
1052 | 315 | 1085 | 0.06963079 | 0.056 | 6.02165664 | 0.1208629 | 11.1542144 | 0.9964679
1053 | 250 | 1100 | 0.06963079 | 0.056 | 5.93826912 | 0.1199969 | 11.3723552 | 0.9947159
1054 | 262 | 1120 | 0.06681812 | 0.05 | 5.3832 | 0.1054852 | 10.834 | 1.008077
1055 | 210 | 1105 | 0.06909707 | 0.052085 | 5.38338 | 0.1057068 | 10.84818 | 1.008323
1056 | 235 | 1105 | 0.06895012 | 0.054485 | 5.38365 | 0.1060383 | 10.86945 | 1.008509
1057 | 190 | 1105 | 0.06885484 | 0.056085 | 5.38383 | 0.1062587 | 10.88363 | 1.008633
1058 | 180 | 1090 | 0.07017544 | 0.048 | 5.9088 | 0.1182033 | 11.197 | 0.9778157
1059 | 210 | 1090 | 0.07121662 | 0.048 | 5.86125 | 0.117096 | 11.19725 | 0.9739803
1060 | 320 | 1090 | 0.07207207 | 0.048 | 5.82321 | 0.116225 | 11.19745 | 0.970912
1061 | 300 | 1090 | 0.06857143 | 0.048 | 5.98488 | 0.1200192 | 11.1966 | 0.9839523
1062 | 142 | 1150 | 0.06811989 | 0.049 | 6.08796 | 0.1213592 | 10.9766 | 0.9902429
1063 | 76 | 1050 | 0.06921944 | 0.048 | 6.03686 | 0.1225997 | 10.8262 | 0.9915867
1064 | 133 | 1050 | 0.07070707 | 0.047 | 5.98329 | 0.1229285 | 10.8243 | 0.9808244
1065 | 150 | 1050 | 0.07635009 | 0.044 | 5.82258 | 0.1239338 | 10.8186 | 0.9485152
1066 | 55 | 1050 | 0.08860759 | 0.04 | 5.6083 | 0.1253197 | 10.811 | 0.9053839
1067 | 133 | 1050 | 0.06597671 | 0.05 | 6.03686 | 0.1225997 | 10.8262 | 1.012926
1068 | 137 | 1050 | 0.06564691 | 0.05 | 5.98329 | 0.1229285 | 10.8243 | 1.012839
1069 | 155 | 1050 | 0.06532663 | 0.05 | 5.92972 | 0.1232604 | 10.8224 | 1.012752
1070 | 195 | 1050 | 0.06501548 | 0.05 | 5.87615 | 0.1235955 | 10.8205 | 1.012665
1071 | 104 | 1050 | 0.06358382 | 0.05 | 5.6083 | 0.1253197 | 10.811 | 1.012229
1072 | 185 | 1080 | 0.06632653 | 0.0575 | 6.08346 | 0.1231334 | 10.7926 | 1.011617
1073 | 325 | 1120 | 0.07022472 | 0.05 | 5.6916 | 0.1143641 | 11.4176 | 0.9950868
1074 | 287 | 1120 | 0.07374631 | 0.05 | 5.84172 | 0.1162791 | 11.1242 | 0.9896983
1075 | 335 | 1120 | 0.0728863 | 0.05 | 5.84172 | 0.1162791 | 11.1242 | 0.9914427
1076 | 275 | 1120 | 0.07163324 | 0.05 | 5.84172 | 0.1162791 | 11.1242 | 0.9940593
1077 | 225 | 1120 | 0.07042254 | 0.05 | 5.84172 | 0.1162791 | 11.1242 | 0.9966759
1078 | 240 | 1120 | 0.06811989 | 0.05 | 5.84172 | 0.1162791 | 11.1242 | 1.001909
1079 | 285 | 1105 | 0.06692113 | 0.065 | 5.94505 | 0.1216282 | 10.9238 | 1.006067
1080 | 192 | 1150 | 0.09036145 | 0.065 | 6.0039 | 0.1204819 | 11.1965 | 1.003739
1081 | 200 | 1098 | 0.07036644 | 0.06125 | 5.9442612 | 0.1207366 | 11.067902 | 0.9957867
1082 | 310 | 1098 | 0.07036644 | 0.06125 | 5.9170818 | 0.1204527 | 11.139003 | 0.9952151
1083 | 395 | 1098 | 0.07036644 | 0.06125 | 5.8899024 | 0.1201702 | 11.210104 | 0.9946442
1084 | 400 | 1098 | 0.07036644 | 0.06125 | 5.8355436 | 0.1196092 | 11.352306 | 0.9935043
1085 | 325 | 1098 | 0.07036644 | 0.06125 | 5.7811848 | 0.1190533 | 11.494508 | 0.9923671
1086 | 305 | 1090 | 0.0698324 | 0.05 | 5.79621 | 0.1167134 | 11.41705 | 0.9966182
1087 | 380 | 1090 | 0.07022472 | 0.05 | 5.77719 | 0.1162791 | 11.41715 | 0.9950868
1088 | 375 | 1090 | 0.07042254 | 0.05 | 5.76768 | 0.1160631 | 11.4172 | 0.9943211
1089 | 360 | 1090 | 0.07082153 | 0.05 | 5.74866 | 0.1156337 | 11.4173 | 0.9927896
1090 | 170 | 1125 | 0.06775068 | 0.05 | 5.45928 | 0.106929 | 10.8336 | 1.00782
1091 | 308 | 1125 | 0.06775068 | 0.05 | 5.38923 | 0.1063603 | 11.01685 | 1.006326
1092 | 363 | 1125 | 0.06775068 | 0.05 | 5.3472 | 0.1060221 | 11.1268 | 1.005433
1093 | 372 | 1125 | 0.06775068 | 0.05 | 5.31918 | 0.1057977 | 11.2001 | 1.004838
1094 | 360 | 1125 | 0.06775068 | 0.05 | 5.29116 | 0.1055743 | 11.2734 | 1.004244
1095 | 335 | 1125 | 0.06775068 | 0.05 | 5.26314 | 0.1053519 | 11.3467 | 1.00365
1096 | 392 | 1125 | 0.07155123 | 0.05 | 5.31918 | 0.1057977 | 11.2001 | 0.9962953
1097 | 413 | 1125 | 0.06959911 | 0.05 | 5.31918 | 0.1057977 | 11.2001 | 1.000567
1098 | 372 | 1125 | 0.06775068 | 0.05 | 5.31918 | 0.1057977 | 11.2001 | 1.004838
1099 | 365 | 1125 | 0.06599789 | 0.05 | 5.31918 | 0.1057977 | 11.2001 | 1.009109
1100 | 358 | 1125 | 0.0643335 | 0.05 | 5.31918 | 0.1057977 | 11.2001 | 1.01338
1101 | 241 | 1160 | 0.07113025 | 0.063125 | 5.87747 | 0.1207718 | 11.00545 | 0.9938629
1102 | 254 | 1090 | 0.07598062 | 0.071 | 5.95016 | 0.12109375 | 10.9576 | 0.9898118
1103 | 287 | 1090 | 0.07598062 | 0.071 | 5.767568 | 0.1167169 | 10.95856 | 0.9905062
1104 | 310 | 1090 | 0.07598062 | 0.071 | 5.584976 | 0.1126453 | 10.95952 | 0.9912016
1105 | 373 | 1090 | 0.07598062 | 0.071 | 5.402384 | 0.1088483 | 10.96048 | 0.991898
1106 | 256 | 1090 | 0.07598062 | 0.071 | 5.219792 | 0.1052989 | 10.96144 | 0.9925953
1107 | 330 | 1085 | 0.06660365 | 0.06017 | 5.9034921 | 0.1203113 | 11.175572 | 0.9923949
1108 | 350 | 1085 | 0.06653755 | 0.06167 | 5.89158024 | 0.1205461 | 11.1675768 | 0.9921344
1109 | 420 | 1085 | 0.06647256 | 0.06317 | 5.87966838 | 0.1207813 | 11.1595816 | 0.9918738
1110 | 465 | 1085 | 0.06644047 | 0.06392 | 5.87371245 | 0.120899 | 11.155584 | 0.9917435
1111 | 510 | 1085 | 0.06640865 | 0.06467 | 5.86775652 | 0.1210169 | 11.1515864 | 0.9916132
1112 | 420 | 1085 | 0.0663771 | 0.06542 | 5.86180059 | 0.1211347 | 11.1475888 | 0.9914829
1113 | 375 | 1085 | 0.0663458 | 0.06617 | 5.85584466 | 0.1212527 | 11.1435912 | 0.9913526

## A newly reported data set
No. | Ref. | Newly reported Compositions | d33 | ST | IDA | NMB | MVB | SISSO descriptor value
1 | 48 | 0.96(K0.5Na0.5)(Nb0.93Sb0.07)-(0.04-x)CaZrO3-xBiAgZr x=0 | 335 | 1000 | 0.05 | 5.7618656 | 11.452192 | 1351.396
2 | 48 | x=0.01 | 424 | 1000 | 0.05525 | 5.7618656 | 11.452192 | 1106.772
3 | 48 | x=0.02 | 444 | 1000 | 0.0605 | 5.7618656 | 11.452192 | 923.0217
4 | 48 | x=0.03 | 688 | 1000 | 0.06575 | 5.7618656 | 11.452192 | 781.5039
5 | 48 | x=0.04 | 570 | 1000 | 0.071 | 5.7618656 | 11.452192 | 670.2024
6 | 49 | 0.96K0.48Na0.52Nb0.96Sb0.04O3-0.04Bi0.5-xFexAg0.03Na0.47ZrO3 x=0 | 347 | 1090 | 0.06536 | 5.8425632 | 11.240224 | 1155.123
7 | 49 | x=0.02 | 389 | 1090 | 0.064856 | 5.8425632 | 11.240224 | 1173.145
8 | 49 | x=0.04 | 415 | 1090 | 0.064352 | 5.8425632 | 11.240224 | 1191.593
9 | 49 | x=0.06 | 464 | 1090 | 0.063848 | 5.8425632 | 11.240224 | 1210.48
10 | 49 | x=0.08 | 406 | 1090 | 0.063344 | 5.8425632 | 11.240224 | 1229.819
11 | 50 | (1-x) K0.5Na0.5(Nb0.965Sb0.035)O3 - x (Bi0.5Na0.5)HfO3 x=0.01 | 210 | 1145 | 0.05375 | 5.9915707 | 11.110724 | 2370.438
12 | 50 | x=0.02 | 237 | 1145 | 0.0575 | 5.9372114 | 11.133848 | 1916.899
13 | 50 | x=0.03 | 327 | 1145 | 0.06125 | 5.8828521 | 11.156972 | 1563.407
14 | 50 | x=0.04 | 353 | 1145 | 0.065 | 5.8284928 | 11.180096 | 1284.716
15 | 44 | 0.957(K0.48Na0.52)-Nb0.94+xTa0.06O3-0.04(Bi0.5Na0.5)ZrO3-0.003BiFeO3 x= -0.01 | 320 | 1105 | 0.06725 | 5.65477424 | 10.8438853 | 1362.622
16 | 44 | x=0 | 379 | 1105 | 0.06725 | 5.71357232 | 10.9475284 | 1302.865
17 | 44 | x=0.01 | 449 | 1105 | 0.06725 | 5.7723704 | 11.0511715 | 1245.729
18 | 44 | x=0.02 | 345 | 1105 | 0.06725 | 5.83116848 | 11.1548146 | 1191.098
19 | 44 | x=0.03 | 314 | 1105 | 0.06725 | 5.88996656 | 11.2584577 | 1138.863
20 | 44 | x=0.04 | 299 | 1105 | 0.06725 | 5.94876464 | 11.3621008 | 1088.919
21 | 47 | [(Na0.57K0.43)0.94Li0.06][(Nb0.94Sb0.06)0.95Ta0.05]O3 | 282 | 1170 | 0.05 | 5.794086 | 11.25052 | 1997.775
22 | 45 | 0.96(K0.5Na0.5)(Nb1-zSbz)O3-0.03(Bi0.5Ag0.5)ZrO3-0.01SrZrO3 x=0 | 150 | 1090 | 0.06575 | 5.95016 | 10.9576 | 1686.287
23 | 45 | x=0.01 | 234 | 1090 | 0.06575 | 5.9232608 | 11.028256 | 1529.55
24 | 45 | x=0.03 | 342 | 1090 | 0.06575 | 5.8694624 | 11.169568 | 1258.428
25 | 45 | x=0.05 | 450 | 1090 | 0.06575 | 5.815664 | 11.31088 | 1035.364
26 | 45 | x=0.06 | 660 | 1090 | 0.06575 | 5.7887648 | 11.381536 | 939.1291
27 | 45 | x=0.08 | 576 | 1090 | 0.06575 | 5.7349664 | 11.522848 | 772.6627
28 | 56 | 0.96K0.48Na0.52Nb0.96Sb0.04O3-0.04Bi0.5*(1+x)Na0.5ZrO3 x=-0.05 | 452 | 1100 | 0.0642 | 5.8425632 | 11.240224 | 1208.226
29 | 56 | x=-0.02 | 480 | 1100 | 0.06468 | 5.8425632 | 11.240224 | 1190.36
30 | 56 | x=0 | 488 | 1100 | 0.065 | 5.8425632 | 11.240224 | 1178.668
31 | 56 | x=0.02 | 508 | 1100 | 0.06532 | 5.8425632 | 11.240224 | 1167.148
32 | 56 | x=0.05 | 522 | 1100 | 0.0658 | 5.8425632 | 11.240224 | 1150.182
33 | 56 | x=0.08 | 460 | 1100 | 0.06628 | 5.8425632 | 11.240224 | 1133.583
34 | 57 | 0.96K0.5N0.5N-0.03Bi0.5(Na0.2K0.1Li0.7)0.5ZrO3-0.01BiScO3 | 310 | 1110 | 0.06087 | 5.98467 | 10.9674 | 2053.734
35 | 54 | (0.97-x)K0.48Na0.52Nb0.96Sb0.04O3–0.03Bi0.5Na0.5Zr0.8Sn0.2O3-xBiFeO3 x=0 | 324 | 1090 | 0.06125 | 5.8758684 | 11.224888 | 1380.908
36 | 54 | x=0.001 | 356 | 1090 | 0.062 | 5.86992648 | 11.2208536 | 1345.132
37 | 54 | x=0.003 | 423 | 1090 | 0.0635 | 5.85804264 | 11.2127848 | 1277.45
38 | 54 | x=0.005 | 467 | 1090 | 0.065 | 5.8461588 | 11.204716 | 1214.529
39 | 54 | x=0.006 | 419 | 1090 | 0.06575 | 5.84021688 | 11.2006816 | 1184.717
40 | 54 | x=0.007 | 381 | 1090 | 0.0665 | 5.83427496 | 11.1966472 | 1155.938
41 | 41 | (1−x)(K0.49Na0.49)(Nb0.95Ta0.05)O3-x(Bi0.5Na0.5)ZrO3 | 328 | 1100 | 0.0678 | 5.72101 | 10.99045 | 1231.529
42 | 53 | (1 − x)K0.5Na0.5Nb0.95Sb0.05O3–xCaHfO3 x= 0.01 | 152 | 1170 | 0.05 | 5.949961 | 11.22002 | 2407.068
43 | 53 | x=0.02 | 252 | 1170 | 0.05 | 5.896022 | 11.24204 | 2231.001
44 | 53 | x=0.03 | 402 | 1170 | 0.05 | 5.842083 | 11.26406 | 2067.813
45 | 53 | x=0.04 | 340 | 1170 | 0.05 | 5.788144 | 11.28608 | 1916.561
46 | 51 | 1 mol% Nd-doped 0.95[(K0.6Na0.4)NbO3]-0.05[(Bi0.5Na0.5)ZrO3] | 384 | 1150 | 0.06925 | 5.9017 | 10.9895 | 1479.977
47 | 51 | 0.95[(K0.6Na0.4)NbO3]-0.05[(Bi0.5Na0.5)ZrO3] | 340 | 1150 | 0.06875 | 5.9017 | 10.9895 | 1501.582
48 | 55 | (1-x)K0.48Na0.52(Nb0.97Sb0.03)O3 - x (Bi0.5Zn0.25)ZrO3 x=0.01 | 310 | 1150 | 0.054125 | 6.0123206 | 11.080492 | 2470.718
49 | 55 | x=0.015 | 260 | 1150 | 0.0561875 | 5.9885109 | 11.095338 | 2205.726
50 | 55 | x=0.02 | 255 | 1150 | 0.05825 | 5.9647012 | 11.110184 | 1974.473
51 | 42 | 0.96(K0.48Na0.52)0.95Li0.05Nb0.93Sb0.07O3-0.04BaZrO3 | 408 | 1120 | 0.05 | 5.7618656 | 11.452192 | 1513.564
52 | 42 | 0.96(K0.48Na0.52)0.95Li0.05Nb0.94Sb0.06O3-0.04Ba0.94Ca0.06ZrO3 | 345 | 1120 | 0.05 | 5.7618656 | 11.452192 | 1513.564
53 | 43 | (1-x)(K0.5Na0.5)(Nb0.96Sb0.04)O3-x(Bi0.5Na0.5)(Zr0.8Ti0.2)O3 x=0.02 | 212 | 1115 | 0.0575 | 5.9351976 | 11.168792 | 1798.946
54 | 43 | x=0.03 | 325 | 1115 | 0.06125 | 5.8868364 | 11.190988 | 1477.403
55 | 46 | (0.964−x)(K0.52Na0.48)(Nb0.96Sb0.04)O30.036(Bi0.5Na0.5)ZrO3-xCaZrO3 x=0.003 | 298 | 1135 | 0.0635 | 5.84729712 | 11.2373284 | 1284.067
56 | 46 | x=0.006 | 358 | 1135 | 0.0635 | 5.83309536 | 11.2460152 | 1255.01
57 | 46 | x=0.009 | 336 | 1150 | 0.0635 | 5.8188936 | 11.254702 | 1242.822
58 | 52 | 0.955(K0.5Na0.5)(Nb0.965Sb0.035)O3–0.045(Bi1−xInx)0.5Na0.5ZrO3 x= 0 | 409 | 1095 | 0.066875 | 5.83227315 | 11.219558 | 1120.001
59 | 52 | x=0.02 | 478 | 1095 | 0.066551 | 5.83227315 | 11.219558 | 1130.933
60 | 52 | x=0.04 | 451 | 1095 | 0.066227 | 5.83227315 | 11.219558 | 1142.026
61 | 52 | x=0.06 | 503 | 1095 | 0.065903 | 5.83227315 | 11.219558 | 1153.282
62 | 52 | x=0.08 | 501 | 1095 | 0.065579 | 5.83227315 | 11.219558 | 1164.706
63 | 52 | x=0.1 | 497 | 1095 | 0.065255 | 5.83227315 | 11.219558 | 1176.301